## 工作表1
wavelength(nm) | refractive index | kappa | permittivity real | permittivity imag
200 | 1.072 | 1.24 | -0.388416 | 2.65856
203.3 | 1.098 | 1.26 | -0.381996 | 2.76696
206.6 | 1.125 | 1.27 | -0.347275 | 2.8575
213.8 | 1.173 | 1.29 | -0.288171 | 3.02634
221.4 | 1.208 | 1.3 | -0.230736 | 3.1408
229.6 | 1.238 | 1.31 | -0.183456 | 3.24356
238.4 | 1.265 | 1.33 | -0.168675 | 3.3649
248 | 1.298 | 1.35 | -0.137696 | 3.5046
253 | 1.32 | 1.35 | -0.0801 | 3.564
258.3 | 1.343 | 1.35 | -0.018851 | 3.6261
263.8 | 1.372 | 1.35 | 0.059884 | 3.7044
269.5 | 1.404 | 1.33 | 0.202316 | 3.73464
275.5 | 1.441 | 1.31 | 0.360381 | 3.77542
281.8 | 1.476 | 1.26 | 0.590976 | 3.71952
288.3 | 1.502 | 1.19 | 0.839904 | 3.57476
295.2 | 1.519 | 1.08 | 1.140961 | 3.28104
298.8 | 1.522 | 0.992 | 1.33242 | 3.019648
302.4 | 1.496 | 0.882 | 1.460092 | 2.638944
306.1 | 1.432 | 0.766 | 1.463868 | 2.193824
310 | 1.323 | 0.647 | 1.33172 | 1.711962
311.5 | 1.246 | 0.586 | 1.20912 | 1.460312
313.9 | 1.149 | 0.54 | 1.028601 | 1.24092
315.5 | 1.044 | 0.514 | 0.82574 | 1.073232
317.9 | 0.932 | 0.504 | 0.614608 | 0.939456
319.5 | 0.815 | 0.526 | 0.387549 | 0.85738
322 | 0.708 | 0.565 | 0.182039 | 0.80004
323.7 | 0.616 | 0.609 | 0.008575 | 0.750288
326.3 | 0.526 | 0.663 | -0.162893 | 0.697476
330.6 | 0.371 | 0.813 | -0.523328 | 0.603246
332.4 | 0.321 | 0.902 | -0.710563 | 0.579084
335.1 | 0.294 | 0.986 | -0.88576 | 0.579768
339.7 | 0.259 | 1.12 | -1.187319 | 0.58016
344.4 | 0.238 | 1.24 | -1.480956 | 0.59024
354.2 | 0.209 | 1.44 | -2.029919 | 0.60192
364.7 | 0.186 | 1.61 | -2.557504 | 0.59892
375.7 | 0.2 | 1.67 | -2.7489 | 0.668
387.5 | 0.192 | 1.81 | -3.239236 | 0.69504
400 | 0.173 | 1.95 | -3.772571 | 0.6747
413.3 | 0.173 | 2.11 | -4.422171 | 0.73006
427.5 | 0.16 | 2.26 | -5.082 | 0.7232
442.8 | 0.157 | 2.4 | -5.735351 | 0.7536
459.2 | 0.144 | 2.56 | -6.532864 | 0.73728
476.9 | 0.132 | 2.72 | -7.380976 | 0.71808
495.9 | 0.13 | 2.88 | -8.2775 | 0.7488
516.6 | 0.13 | 3.07 | -9.408 | 0.7982
539.1 | 0.129 | 3.25 | -10.545859 | 0.8385
563.6 | 0.12 | 3.45 | -11.8881 | 0.828
590.4 | 0.121 | 3.66 | -13.380959 | 0.88572
619.9 | 0.131 | 3.88 | -15.037239 | 1.01656
652.6 | 0.14 | 4.15 | -17.2029 | 1.162
688.8 | 0.14 | 4.44 | -19.694 | 1.2432
729.3 | 0.148 | 4.74 | -22.445696 | 1.40304
774.9 | 0.143 | 5.09 | -25.887651 | 1.45574
826.6 | 0.145 | 5.5 | -30.228975 | 1.595
885.6 | 0.163 | 5.95 | -35.375931 | 1.9397
953.7 | 0.198 | 6.43 | -41.305696 | 2.54628

## Ag
200 | -0.388416 | 2.65856
203.3 | -0.381996 | 2.76696
206.6 | -0.347275 | 2.8575
213.8 | -0.288171 | 3.02634
221.4 | -0.230736 | 3.1408
229.6 | -0.183456 | 3.24356
238.4 | -0.168675 | 3.3649
248 | -0.137696 | 3.5046
253 | -0.0801 | 3.564
258.3 | -0.018851 | 3.6261
263.8 | 0.059884 | 3.7044
269.5 | 0.202316 | 3.73464
275.5 | 0.360381 | 3.77542
281.8 | 0.590976 | 3.71952
288.3 | 0.839904 | 3.57476
295.2 | 1.140961 | 3.28104
298.8 | 1.33242 | 3.019648
302.4 | 1.460092 | 2.638944
306.1 | 1.463868 | 2.193824
310 | 1.33172 | 1.711962
311.5 | 1.20912 | 1.460312
313.9 | 1.028601 | 1.24092
315.5 | 0.82574 | 1.073232
317.9 | 0.614608 | 0.939456
319.5 | 0.387549 | 0.85738
322 | 0.182039 | 0.80004
323.7 | 0.008575 | 0.750288
326.3 | -0.162893 | 0.697476
330.6 | -0.523328 | 0.603246
332.4 | -0.710563 | 0.579084
335.1 | -0.88576 | 0.579768
339.7 | -1.187319 | 0.58016
344.4 | -1.480956 | 0.59024
354.2 | -2.029919 | 0.60192
364.7 | -2.557504 | 0.59892
375.7 | -2.7489 | 0.668
387.5 | -3.239236 | 0.69504
400 | -3.772571 | 0.6747
413.3 | -4.422171 | 0.73006
427.5 | -5.082 | 0.7232
442.8 | -5.735351 | 0.7536
459.2 | -6.532864 | 0.73728
476.9 | -7.380976 | 0.71808
495.9 | -8.2775 | 0.7488
516.6 | -9.408 | 0.7982
539.1 | -10.545859 | 0.8385
563.6 | -11.8881 | 0.828
590.4 | -13.380959 | 0.88572
619.9 | -15.037239 | 1.01656
652.6 | -17.2029 | 1.162
688.8 | -19.694 | 1.2432
729.3 | -22.445696 | 1.40304
774.9 | -25.887651 | 1.45574
826.6 | -30.228975 | 1.595
885.6 | -35.375931 | 1.9397
953.7 | -41.305696 | 2.54628

## Agf
300 | 0.8415534 | 2.673434
301 | 0.8683612 | 2.575232
302 | 0.8961595 | 2.44966
303 | 0.917757 | 2.3243
304 | 0.9333361 | 2.199437
305 | 0.943091 | 2.075355
306 | 0.9472289 | 1.952336
307 | 0.9459673 | 1.830655
308 | 0.939536 | 1.710588
309 | 0.9281765 | 1.592404
310 | 0.9121422 | 1.476371
311 | 0.8966184 | 1.359428
312 | 0.8864182 | 1.240963
313 | 0.8660007 | 1.133363
314 | 0.8365544 | 1.036356
315 | 0.799188 | 0.94958
316 | 0.7549314 | 0.8725794
317 | 0.704735 | 0.8048064
318 | 0.6494699 | 0.7456205
319 | 0.589928 | 0.694289
320 | 0.5268221 | 0.6499866
321 | 0.4204422 | 0.6300225
322 | 0.2965259 | 0.6190221
323 | 0.1802979 | 0.6040353
324 | 0.07061813 | 0.5847434
325 | -0.0336496 | 0.5608722
326 | -0.1336383 | 0.5321921
327 | -0.230477 | 0.4985179
328 | -0.3252912 | 0.4597091
329 | -0.4192027 | 0.4156697
330 | -0.51333 | 0.3663481
331 | -0.6087874 | 0.3117376
332 | -0.6869926 | 0.2751855
333 | -0.7452951 | 0.2629582
334 | -0.803403 | 0.2529959
335 | -0.8613331 | 0.2457577
336 | -0.9190747 | 0.2416839
337 | -0.9765898 | 0.2411968
338 | -1.033813 | 0.2447004
339 | -1.090651 | 0.2525802
340 | -1.146983 | 0.2652036
341 | -1.202662 | 0.2829195
342 | -1.257512 | 0.3060584
343 | -1.315181 | 0.3192192
344 | -1.37659 | 0.3178319
345 | -1.438173 | 0.316051
346 | -1.49986 | 0.313893
347 | -1.561581 | 0.3113741
348 | -1.623269 | 0.3085103
349 | -1.684857 | 0.3053175
350 | -1.746281 | 0.3018111
351 | -1.807477 | 0.2980064
352 | -1.868382 | 0.2939185
353 | -1.928934 | 0.2895622
354 | -1.989075 | 0.2849522
355 | -2.045638 | 0.2809734
356 | -2.101042 | 0.2771948
357 | -2.156294 | 0.2733712
358 | -2.211365 | 0.2695148
359 | -2.266222 | 0.2656375
360 | -2.320835 | 0.2617511
361 | -2.375175 | 0.257867
362 | -2.429212 | 0.2539965
363 | -2.482917 | 0.2501504
364 | -2.536261 | 0.2463397
365 | -2.589217 | 0.2425746
366 | -2.641756 | 0.2388655
367 | -2.693852 | 0.2352225
368 | -2.745745 | 0.2315723
369 | -2.800047 | 0.2272063
370 | -2.854326 | 0.2229678
371 | -2.908568 | 0.2188665
372 | -2.96276 | 0.2149119
373 | -3.016886 | 0.2111133
374 | -3.070934 | 0.2074799
375 | -3.12489 | 0.2040209
376 | -3.178739 | 0.2007449
377 | -3.23247 | 0.1976609
378 | -3.286067 | 0.1947774
379 | -3.339518 | 0.1921027
380 | -3.39281 | 0.1896453
381 | -3.445929 | 0.1874131
382 | -3.497506 | 0.1865192
383 | -3.547816 | 0.1868467
384 | -3.598245 | 0.1873
385 | -3.648789 | 0.1878822
386 | -3.699441 | 0.1885965
387 | -3.750198 | 0.1894459
388 | -3.801054 | 0.1904337
389 | -3.852005 | 0.1915627
390 | -3.903046 | 0.1928361
391 | -3.954172 | 0.1942569
392 | -4.005377 | 0.1958279
393 | -4.056659 | 0.1975522
394 | -4.108011 | 0.1994327
395 | -4.159428 | 0.2014721
396 | -4.210907 | 0.2036735
397 | -4.262442 | 0.2060395
398 | -4.316558 | 0.2082062
399 | -4.372334 | 0.2101083
400 | -4.428173 | 0.2119277
401 | -4.484069 | 0.213663
402 | -4.540015 | 0.2153123
403 | -4.596008 | 0.2168743
404 | -4.652041 | 0.2183472
405 | -4.708109 | 0.2197296
406 | -4.764205 | 0.2210198
407 | -4.820325 | 0.2222165
408 | -4.876463 | 0.2233181
409 | -4.932613 | 0.224323
410 | -4.988771 | 0.2252299
411 | -5.044932 | 0.2260373
412 | -5.101089 | 0.2267437
413 | -5.157238 | 0.2273478
414 | -5.210975 | 0.226166
415 | -5.263655 | 0.2243102
416 | -5.316203 | 0.2224609
417 | -5.368612 | 0.220619
418 | -5.420876 | 0.2187856
419 | -5.472989 | 0.2169616
420 | -5.524947 | 0.2151479
421 | -5.576744 | 0.2133456
422 | -5.628373 | 0.2115555
423 | -5.67983 | 0.2097787
424 | -5.731107 | 0.208016
425 | -5.782202 | 0.2062683
426 | -5.833107 | 0.2045366
427 | -5.883817 | 0.2028217
428 | -5.934327 | 0.2011245
429 | -5.984632 | 0.199446
430 | -6.034727 | 0.1977869
431 | -6.0834 | 0.1966992
432 | -6.13092 | 0.1962646
433 | -6.178607 | 0.1959518
434 | -6.226463 | 0.1957624
435 | -6.274486 | 0.1956977
436 | -6.322676 | 0.1957595
437 | -6.371032 | 0.1959491
438 | -6.419556 | 0.1962681
439 | -6.468246 | 0.196718
440 | -6.517102 | 0.1973003
441 | -6.566125 | 0.1980167
442 | -6.615314 | 0.1988685
443 | -6.664668 | 0.1998573
444 | -6.71419 | 0.2009846
445 | -6.763876 | 0.202252
446 | -6.813727 | 0.2036609
447 | -6.863743 | 0.2052129
448 | -6.913925 | 0.2069095
449 | -6.964272 | 0.2087521
450 | -7.014782 | 0.2107423
451 | -7.066201 | 0.213101
452 | -7.122102 | 0.2168027
453 | -7.178115 | 0.2204976
454 | -7.234238 | 0.2241854
455 | -7.290471 | 0.2278656
456 | -7.346812 | 0.2315379
457 | -7.40326 | 0.2352019
458 | -7.459813 | 0.2388572
459 | -7.516472 | 0.2425035
460 | -7.573232 | 0.2461403
461 | -7.630095 | 0.2497672
462 | -7.687059 | 0.253384
463 | -7.744123 | 0.2569901
464 | -7.801284 | 0.2605853
465 | -7.858544 | 0.2641692
466 | -7.915897 | 0.2677413
467 | -7.973347 | 0.2713013
468 | -8.030888 | 0.2748489
469 | -8.088523 | 0.2783837
470 | -8.146248 | 0.2819053
471 | -8.204063 | 0.2854133
472 | -8.259465 | 0.2877431
473 | -8.313104 | 0.2891755
474 | -8.366824 | 0.2905648
475 | -8.420625 | 0.2919103
476 | -8.474505 | 0.2932118
477 | -8.528465 | 0.2944688
478 | -8.582503 | 0.2956807
479 | -8.636618 | 0.2968473
480 | -8.690809 | 0.2979681
481 | -8.745075 | 0.2990425
482 | -8.799415 | 0.3000703
483 | -8.853831 | 0.3010509
484 | -8.908318 | 0.301984
485 | -8.962877 | 0.3028691
486 | -9.017508 | 0.3037058
487 | -9.072209 | 0.3044937
488 | -9.126978 | 0.3052323
489 | -9.181816 | 0.3059213
490 | -9.236722 | 0.3065602
491 | -9.291693 | 0.3071486
492 | -9.346732 | 0.3076861
493 | -9.401835 | 0.3081722
494 | -9.457002 | 0.3086066
495 | -9.512231 | 0.3089889
496 | -9.567604 | 0.3093177
497 | -9.624342 | 0.3096327
498 | -9.68129 | 0.3099952
499 | -9.73845 | 0.3104058
500 | -9.795819 | 0.3108648
501 | -9.853399 | 0.3113727
502 | -9.91119 | 0.31193
503 | -9.969193 | 0.3125371
504 | -10.02741 | 0.3131944
505 | -10.08584 | 0.3139023
506 | -10.14448 | 0.3146614
507 | -10.20333 | 0.3154721
508 | -10.2624 | 0.3163347
509 | -10.32168 | 0.3172499
510 | -10.38117 | 0.318218
511 | -10.44089 | 0.3192394
512 | -10.50081 | 0.3203147
513 | -10.56095 | 0.3214442
514 | -10.62131 | 0.3226284
515 | -10.68188 | 0.3238678
516 | -10.74267 | 0.3251629
517 | -10.80368 | 0.326514
518 | -10.8649 | 0.3279217
519 | -10.92635 | 0.3293863
520 | -10.98801 | 0.3309084
521 | -11.05008 | 0.3326433
522 | -11.11563 | 0.3370363
523 | -11.18118 | 0.3413713
524 | -11.24674 | 0.3456475
525 | -11.31229 | 0.3498641
526 | -11.37784 | 0.3540204
527 | -11.44339 | 0.3581157
528 | -11.50894 | 0.3621492
529 | -11.57447 | 0.3661202
530 | -11.64 | 0.370028
531 | -11.70553 | 0.3738718
532 | -11.77103 | 0.377651
533 | -11.83653 | 0.3813647
534 | -11.90201 | 0.3850124
535 | -11.96748 | 0.3885933
536 | -12.03293 | 0.3921066
537 | -12.09836 | 0.3955518
538 | -12.16377 | 0.3989281
539 | -12.22915 | 0.4022347
540 | -12.29451 | 0.4054711
541 | -12.35985 | 0.4086366
542 | -12.42516 | 0.4117304
543 | -12.49044 | 0.4147519
544 | -12.55569 | 0.4177004
545 | -12.62091 | 0.4205752
546 | -12.68609 | 0.4233758
547 | -12.75124 | 0.4261013
548 | -12.81636 | 0.4287512
549 | -12.87917 | 0.4296735
550 | -12.93854 | 0.4280442
551 | -12.99799 | 0.4264315
552 | -13.05752 | 0.4248357
553 | -13.11712 | 0.423257
554 | -13.17679 | 0.4216956
555 | -13.23654 | 0.4201517
556 | -13.29636 | 0.4186256
557 | -13.35625 | 0.4171175
558 | -13.41622 | 0.4156275
559 | -13.47626 | 0.4141559
560 | -13.53637 | 0.412703
561 | -13.59655 | 0.4112689
562 | -13.6568 | 0.4098539
563 | -13.71713 | 0.4084581
564 | -13.77752 | 0.4070819
565 | -13.83799 | 0.4057253
566 | -13.89852 | 0.4043887
567 | -13.95912 | 0.4030722
568 | -14.01979 | 0.4017761
569 | -14.08053 | 0.4005005
570 | -14.14134 | 0.3992458
571 | -14.20222 | 0.398012
572 | -14.26316 | 0.3967994
573 | -14.32417 | 0.3956082
574 | -14.38524 | 0.3944387
575 | -14.44638 | 0.3932911
576 | -14.50759 | 0.3921654
577 | -14.56886 | 0.3910621
578 | -14.6302 | 0.3899813
579 | -14.6916 | 0.3889231
580 | -14.75306 | 0.3878879
581 | -14.81459 | 0.3868757
582 | -14.87618 | 0.3858869
583 | -14.94224 | 0.3890356
584 | -15.0088 | 0.3925715
585 | -15.07545 | 0.3960907
586 | -15.14217 | 0.3995931
587 | -15.20897 | 0.4030783
588 | -15.27584 | 0.4065463
589 | -15.3428 | 0.4099967
590 | -15.40982 | 0.4134294
591 | -15.47693 | 0.4168442
592 | -15.5441 | 0.4202409
593 | -15.61136 | 0.4236194
594 | -15.67868 | 0.4269793
595 | -15.74608 | 0.4303205
596 | -15.81355 | 0.4336428
597 | -15.8811 | 0.436946
598 | -15.94871 | 0.44023
599 | -16.0164 | 0.4434944
600 | -16.08416 | 0.4467392
601 | -16.15199 | 0.449964
602 | -16.21989 | 0.4531688
603 | -16.28787 | 0.4563534
604 | -16.35591 | 0.4595174
605 | -16.42401 | 0.4626608
606 | -16.49219 | 0.4657833
607 | -16.56043 | 0.4688847
608 | -16.62875 | 0.471965
609 | -16.69713 | 0.4750238
610 | -16.76558 | 0.478061
611 | -16.83409 | 0.4810763
612 | -16.90267 | 0.4840696
613 | -16.97131 | 0.4870407
614 | -17.04002 | 0.4899895
615 | -17.10879 | 0.4929156
616 | -17.17763 | 0.4958189
617 | -17.24592 | 0.4981947
618 | -17.31109 | 0.497889
619 | -17.37635 | 0.4975441
620 | -17.4417 | 0.4971596
621 | -17.50714 | 0.4967354
622 | -17.57268 | 0.4962713
623 | -17.63831 | 0.4957671
624 | -17.70402 | 0.4952226
625 | -17.76984 | 0.4946377
626 | -17.83574 | 0.4940122
627 | -17.90174 | 0.4933457
628 | -17.96782 | 0.4926383
629 | -18.034 | 0.4918896
630 | -18.10027 | 0.4910996
631 | -18.16663 | 0.4902679
632 | -18.23307 | 0.4893944
633 | -18.29961 | 0.488479
634 | -18.36624 | 0.4875215
635 | -18.43296 | 0.4865216
636 | -18.49977 | 0.4854792
637 | -18.56667 | 0.4843941
638 | -18.63366 | 0.483266
639 | -18.70074 | 0.482095
640 | -18.7679 | 0.4808806
641 | -18.83516 | 0.4796227
642 | -18.9025 | 0.4783213
643 | -18.96993 | 0.476976
644 | -19.03745 | 0.4755867
645 | -19.10506 | 0.4741532
646 | -19.17276 | 0.4726753
647 | -19.24055 | 0.4711529
648 | -19.30842 | 0.4695857
649 | -19.37638 | 0.4679736
650 | -19.44443 | 0.4663163
651 | -19.51256 | 0.4646138
652 | -19.58078 | 0.4628658
653 | -19.64909 | 0.4610721
654 | -19.71749 | 0.4592325
655 | -19.78597 | 0.457347
656 | -19.85454 | 0.4554152
657 | -19.92319 | 0.453437
658 | -19.99193 | 0.4514122
659 | -20.06076 | 0.4493407
660 | -20.1306 | 0.4476413
661 | -20.20147 | 0.4463371
662 | -20.27246 | 0.44503
663 | -20.34358 | 0.4437198
664 | -20.41482 | 0.4424067
665 | -20.4862 | 0.4410906
666 | -20.5577 | 0.4397716
667 | -20.62933 | 0.4384497
668 | -20.70109 | 0.4371248
669 | -20.77298 | 0.4357971
670 | -20.84499 | 0.4344666
671 | -20.91713 | 0.4331332
672 | -20.9894 | 0.431797
673 | -21.0618 | 0.4304581
674 | -21.13432 | 0.4291163
675 | -21.20697 | 0.4277719
676 | -21.27975 | 0.4264247
677 | -21.35266 | 0.4250749
678 | -21.42569 | 0.4237223
679 | -21.49885 | 0.4223671
680 | -21.57214 | 0.4210093
681 | -21.64556 | 0.4196489
682 | -21.7191 | 0.4182859
683 | -21.79278 | 0.4169204
684 | -21.86658 | 0.4155523
685 | -21.94051 | 0.4141817
686 | -22.01457 | 0.4128086
687 | -22.08875 | 0.411433
688 | -22.16306 | 0.410055
689 | -22.2375 | 0.4086745
690 | -22.31207 | 0.4072917
691 | -22.38677 | 0.4059064
692 | -22.46159 | 0.4045188
693 | -22.53655 | 0.4031289
694 | -22.61162 | 0.4017365
695 | -22.68683 | 0.400342
696 | -22.76217 | 0.3989452
697 | -22.83763 | 0.3975461
698 | -22.91323 | 0.3961448
699 | -22.98895 | 0.3947413
700 | -23.0648 | 0.3933355

## Agfdtd
300 | 0.8911194516 | 2.810429336
301 | 0.9415128 | 2.685064
302 | 0.9783461 | 2.553282
303 | 0.9999983 | 2.417042
304 | 1.004878 | 2.27911
305 | 0.9917433 | 2.143476
306 | 0.9608102 | 2.015794
307 | 0.9155896617 | 1.902816
308 | 0.8646996 | 1.809528
309 | 0.820044428 | 1.73405
310 | 0.7895954 | 1.665898
311 | 0.7714012 | 1.592541
312 | 0.7566797952 | 1.50764
313 | 0.737062 | 1.412053
314 | 0.7080124 | 1.309917
315 | 0.6681855 | 1.20539
316 | 0.6179703 | 1.101561
317 | 0.558298 | 1.000424
318 | 0.4901528 | 0.9032466
319 | 0.4143529 | 0.8108751
320 | 0.3315174 | 0.7240079
321 | 0.2421257 | 0.6433773
322 | 0.1466268 | 0.5698907625
323 | 0.04563861 | 0.5047077381
324 | -0.05980366 | 0.4492142
325 | -0.167981 | 0.4048062
326 | -0.2763339 | 0.3724725309
327 | -0.3816182 | 0.352211
328 | -0.4804964 | 0.3425674
329 | -0.5704276 | 0.3406409
330 | -0.6504112 | 0.342728
331 | -0.7211412 | 0.345305
332 | -0.7845088 | 0.3458292
333 | -0.8428423 | 0.343003
334 | -0.8982867 | 0.3365876
335 | -0.952474 | 0.3270055
336 | -1.006483 | 0.3149736932
337 | -1.060962 | 0.3012595
338 | -1.11617 | 0.2865458
339 | -1.172205 | 0.2713869764
340 | -1.229011 | 0.2562082958
341 | -1.28649 | 0.2413127
342 | -1.344551 | 0.2269145
343 | -1.403009 | 0.2131508
344 | -1.461764 | 0.2001082
345 | -1.520707 | 0.1878331
346 | -1.579722 | 0.1763428
347 | -1.638734 | 0.1656359
348 | -1.697688 | 0.155699
349 | -1.756526 | 0.1465076
350 | -1.815185 | 0.1380316
351 | -1.873653 | 0.1302393
352 | -1.931865 | 0.1230943
353 | -1.989836 | 0.1165634
354 | -2.047528 | 0.1106102
355 | -2.104929 | 0.1052011
356 | -2.162031 | 0.1003031
357 | -2.218856 | 0.09588504
358 | -2.275369 | 0.09191606
359 | -2.331564 | 0.08836739
360 | -2.387501 | 0.085213356
361 | -2.443118 | 0.08242748
362 | -2.498447 | 0.07998595128
363 | -2.55349 | 0.07786666245
364 | -2.608252 | 0.07604849
365 | -2.66274 | 0.07451222588
366 | -2.71696 | 0.07323855
367 | -2.770922 | 0.07221119485
368 | -2.824671 | 0.07141425528
369 | -2.878152 | 0.07083201
370 | -2.931411 | 0.0704506
371 | -2.98443 | 0.07025674
372 | -3.03726 | 0.07023916
373 | -3.089847 | 0.07038531
374 | -3.142281 | 0.07068561
375 | -3.194474 | 0.07112859148
376 | -3.24652 | 0.07170633
377 | -3.298403 | 0.07240993
378 | -3.350074 | 0.07323038
379 | -3.401629 | 0.07416094
380 | -3.453018 | 0.07519401142
381 | -3.504268 | 0.0763232
382 | -3.555366 | 0.0775418
383 | -3.60634 | 0.07884435174
384 | -3.657178 | 0.08022551
385 | -3.707909 | 0.08167976
386 | -3.758524 | 0.08320209234
387 | -3.809051 | 0.08478892452
388 | -3.859444 | 0.08643526
389 | -3.909772 | 0.08813727
390 | -3.959988 | 0.08989122492
391 | -4.010123 | 0.09169379076
392 | -4.06021 | 0.09354193
393 | -4.110202 | 0.0954315865
394 | -4.160092 | 0.09736026187
395 | -4.209954 | 0.09932594
396 | -4.259741 | 0.1013255
397 | -4.309489 | 0.1033564
398 | -4.35919 | 0.105417
399 | -4.408841 | 0.1075042
400 | -4.458392 | 0.1096157515
401 | -4.507965 | 0.1117512
402 | -4.557471 | 0.1139077
403 | -4.606946 | 0.1160833
404 | -4.656386 | 0.1182766
405 | -4.705786 | 0.1204857
406 | -4.755184 | 0.1227099
407 | -4.804534 | 0.1249468
408 | -4.85383 | 0.1271947
409 | -4.903156 | 0.1294530265
410 | -4.95242 | 0.1317195
411 | -5.001706 | 0.1339932282
412 | -5.050922 | 0.1362716
413 | -5.100152 | 0.1385536
414 | -5.14935 | 0.1408376
415 | -5.19851 | 0.1431215
416 | -5.247628 | 0.1454023
417 | -5.296748 | 0.1476787
418 | -5.345865 | 0.1499474
419 | -5.394884 | 0.1522038
420 | -5.443894 | 0.1544445
421 | -5.492891 | 0.156665
422 | -5.541779 | 0.1588567
423 | -5.5906 | 0.1610122
424 | -5.639351 | 0.1631212
425 | -5.688028 | 0.1651686
426 | -5.73658 | 0.1671355
427 | -5.784956 | 0.1689954
428 | -5.833198 | 0.1707141
429 | -5.881207 | 0.1722408
430 | -5.929027 | 0.1735075
431 | -5.976508 | 0.1744129532
432 | -6.023646 | 0.174813
433 | -6.070387 | 0.1744941
434 | -6.116829 | 0.1731474
435 | -6.16297 | 0.1703225
436 | -6.209262 | 0.16541
437 | -6.256459 | 0.1576949
438 | -6.306277 | 0.1467039
439 | -6.361301 | 0.1331345609
440 | -6.42399 | 0.1201783
441 | -6.493595 | 0.1131554
442 | -6.565027 | 0.1154683
443 | -6.632505 | 0.1253713
444 | -6.694026 | 0.1384896
445 | -6.750521 | 0.1515258
446 | -6.803817 | 0.1630772
447 | -6.855348 | 0.1728899
448 | -6.905932 | 0.1811572
449 | -6.956136 | 0.1881781
450 | -7.006216 | 0.1942273
451 | -7.056326 | 0.1995264
452 | -7.106569 | 0.2042454
453 | -7.156996 | 0.2085134
454 | -7.207553 | 0.2124249
455 | -7.258238 | 0.2160518
456 | -7.309158 | 0.2194504
457 | -7.360205 | 0.222661
458 | -7.411432 | 0.225717
459 | -7.462783 | 0.2286432
460 | -7.514314 | 0.2314597
461 | -7.565969 | 0.2341821
462 | -7.617747 | 0.2368229
463 | -7.669647 | 0.2393928162
464 | -7.721725 | 0.2419002
465 | -7.773924 | 0.2443524
466 | -7.826188 | 0.2467534
467 | -7.878628 | 0.2491094
468 | -7.931187 | 0.2514235
469 | -7.983865 | 0.2536996
470 | -8.036605 | 0.2559386
471 | -8.08952 | 0.2581453
472 | -8.142551 | 0.2603201
473 | -8.195642 | 0.2624634
474 | -8.248905 | 0.2645788
475 | -8.302227 | 0.2666655
476 | -8.355663 | 0.2687245
477 | -8.409213 | 0.2707571
478 | -8.462935 | 0.2727646875
479 | -8.516711 | 0.2747455
480 | -8.5706 | 0.2767003
481 | -8.6246 | 0.2786292
482 | -8.678712 | 0.2805326
483 | -8.732875 | 0.2824086
484 | -8.787207 | 0.28426
485 | -8.841649 | 0.2860837
486 | -8.896199 | 0.2878801
487 | -8.950858 | 0.2896488
488 | -9.005625 | 0.2913883
489 | -9.0605 | 0.2930983856
490 | -9.115481 | 0.2947774
491 | -9.170568 | 0.2964246
492 | -9.225762 | 0.2980382
493 | -9.28106 | 0.2996168
494 | -9.336525 | 0.3011603
495 | -9.392032 | 0.3026641
496 | -9.447705 | 0.3041285
497 | -9.50342 | 0.3055492
498 | -9.5593 | 0.3069253
499 | -9.615282 | 0.3082530855
500 | -9.671428 | 0.3095311
501 | -9.727614 | 0.3107525
502 | -9.783963 | 0.3119164
503 | -9.840414 | 0.3130168
504 | -9.896965 | 0.3140488
505 | -9.953679 | 0.3150071
506 | -10.01043 | 0.3158846
507 | -10.06741 | 0.3166767
508 | -10.12448 | 0.3173723
509 | -10.18166 | 0.3179631
510 | -10.239 | 0.3184395
511 | -10.29643 | 0.3187887
512 | -10.3541 | 0.3189975
513 | -10.41186 | 0.3190492188
514 | -10.46979 | 0.318926
515 | -10.52787 | 0.3186065
516 | -10.58619 | 0.3180671
517 | -10.64467 | 0.3172778
518 | -10.70345 | 0.3162071
519 | -10.76246 | 0.3148143
520 | -10.82177 | 0.3130557
521 | -10.88151 | 0.31088
522 | -10.94169 | 0.3082263
523 | -11.00237 | 0.3050277
524 | -11.06382 | 0.3012142
525 | -11.12612 | 0.2967118
526 | -11.1896 | 0.29146
527 | -11.25462 | 0.2854317295
528 | -11.32171 | 0.2786817
529 | -11.39151 | 0.271429
530 | -11.46496 | 0.2642146
531 | -11.54292 | 0.2581362
532 | -11.62622 | 0.2551637
533 | -11.71468 | 0.2583117
534 | -11.80598 | 0.2711465
535 | -11.89493 | 0.295945
536 | -11.97506 | 0.3310713
537 | -12.04173 | 0.3703999
538 | -12.09585 | 0.4066388736
539 | -12.14174 | 0.4352931
540 | -12.18429 | 0.4555666
541 | -12.22696 | 0.4688359
542 | -12.27135 | 0.4770315
543 | -12.31806 | 0.4818369
544 | -12.36708 | 0.4844847
545 | -12.4182 | 0.4858068
546 | -12.47113 | 0.486344
547 | -12.52553 | 0.486435
548 | -12.58127 | 0.4862983
549 | -12.63805 | 0.4860637
550 | -12.69567 | 0.4858118255
551 | -12.75413 | 0.4855938
552 | -12.81316 | 0.4854344
553 | -12.87283 | 0.4853517
554 | -12.93299 | 0.4853515
555 | -12.99358 | 0.485435
556 | -13.05453 | 0.4856
557 | -13.11591 | 0.4858463
558 | -13.17757 | 0.4861666
559 | -13.2396 | 0.4865591
560 | -13.30184 | 0.4870158
561 | -13.36438 | 0.4875342
562 | -13.42713 | 0.4881081
563 | -13.49018 | 0.4887349299
564 | -13.55337 | 0.4894079
565 | -13.61686 | 0.4901257
566 | -13.68049 | 0.4908822
567 | -13.74435 | 0.491676
568 | -13.80843 | 0.4925044
569 | -13.87266 | 0.4933619
570 | -13.93703 | 0.4942472
571 | -14.00163 | 0.4951581
572 | -14.06645 | 0.4960941
573 | -14.13135 | 0.4970487
574 | -14.19647 | 0.4980242072
575 | -14.26182 | 0.4990176
576 | -14.32724 | 0.5000257
577 | -14.39288 | 0.5010496
578 | -14.45868 | 0.5020859
579 | -14.52462 | 0.5031332
580 | -14.59072 | 0.5041915
581 | -14.65696 | 0.5052585
582 | -14.72344 | 0.5063358
583 | -14.78998 | 0.5074184
584 | -14.85675 | 0.508509
585 | -14.9236 | 0.5096034
586 | -14.99067 | 0.5107043
587 | -15.05789 | 0.511809
588 | -15.12526 | 0.5129173
589 | -15.19279 | 0.5140279
590 | -15.26046 | 0.515140587
591 | -15.32828 | 0.5162555
592 | -15.39626 | 0.5173711
593 | -15.46438 | 0.5184866
594 | -15.53265 | 0.5196027774
595 | -15.60108 | 0.520718
596 | -15.66965 | 0.5218324
597 | -15.73846 | 0.5229471
598 | -15.80734 | 0.5240588
599 | -15.87636 | 0.5251687
600 | -15.94562 | 0.5262767
601 | -16.01495 | 0.5273816
602 | -16.0845 | 0.5284836
603 | -16.15413 | 0.5295817
604 | -16.22399 | 0.5306777
605 | -16.29392 | 0.5317681292
606 | -16.36408 | 0.5328556
607 | -16.43439 | 0.5339388
608 | -16.50477 | 0.5350156
609 | -16.57538 | 0.5360893
610 | -16.64615 | 0.5371578361
611 | -16.71706 | 0.5382203
612 | -16.78813 | 0.5392776
613 | -16.85934 | 0.5403295
614 | -16.93071 | 0.5413753
615 | -17.00223 | 0.5424141
616 | -17.07389 | 0.5434475
617 | -17.14571 | 0.5444738
618 | -17.21777 | 0.5454943277
619 | -17.28989 | 0.5465072
620 | -17.36224 | 0.5475142
621 | -17.43466 | 0.548513424
622 | -17.50732 | 0.5495059
623 | -17.58013 | 0.5504902
624 | -17.653 | 0.5514666
625 | -17.72611 | 0.5524361
626 | -17.79937 | 0.5533973
627 | -17.87279 | 0.554351
628 | -17.94643 | 0.5552976
629 | -18.02015 | 0.5562344
630 | -18.09401 | 0.5571628
631 | -18.16812 | 0.558084
632 | -18.24237 | 0.5589966
633 | -18.31669 | 0.5598983
634 | -18.39125 | 0.5607936124
635 | -18.46596 | 0.5616784
636 | -18.54081 | 0.5625554
637 | -18.61583 | 0.5634217
638 | -18.69107 | 0.5642814
639 | -18.76639 | 0.5651291
640 | -18.84194 | 0.5659692
641 | -18.91765 | 0.5667994
642 | -18.9935 | 0.5676196
643 | -19.06951 | 0.5684298
644 | -19.14567 | 0.56923
645 | -19.22198 | 0.5700201
646 | -19.29853 | 0.5708013
647 | -19.37524 | 0.5715724
648 | -19.45209 | 0.5723332
649 | -19.5291 | 0.5730828
650 | -19.60626 | 0.5738229
651 | -19.68358 | 0.5745508
652 | -19.76113 | 0.5752704
653 | -19.83875 | 0.5759774
654 | -19.91661 | 0.576675
655 | -19.99462 | 0.5773611376
656 | -20.07287 | 0.5780378637
657 | -20.15119 | 0.5787026
658 | -20.22975 | 0.579356
659 | -20.30846 | 0.5799993955
660 | -20.38732 | 0.5806301
661 | -20.46634 | 0.5812499
662 | -20.5456 | 0.581859
663 | -20.62493 | 0.5824558208
664 | -20.70449 | 0.5830419
665 | -20.78421 | 0.5836158
666 | -20.86418 | 0.5841798
667 | -20.94421 | 0.5847294
668 | -21.02448 | 0.5852689
669 | -21.10491 | 0.5857961
670 | -21.18558 | 0.5863121314
671 | -21.26631 | 0.5868145
672 | -21.34729 | 0.5873065665
673 | -21.42843 | 0.5877852
674 | -21.50971 | 0.5882521
675 | -21.59125 | 0.5887066
676 | -21.67284 | 0.5891481
677 | -21.75469 | 0.5895781
678 | -21.83678 | 0.5899965
679 | -21.91893 | 0.5903998
680 | -22.00133 | 0.5907923
681 | -22.08388 | 0.5911718
682 | -22.16659 | 0.5915383
683 | -22.24955 | 0.5918919
684 | -22.33266 | 0.5922332
685 | -22.41593 | 0.5925613
686 | -22.49935 | 0.5928751248
687 | -22.58303 | 0.5931778
688 | -22.66686 | 0.593466
689 | -22.75093 | 0.593743
690 | -22.83507 | 0.5940042
691 | -22.91946 | 0.594253
692 | -23.00401 | 0.5944882
693 | -23.08881 | 0.5947108
694 | -23.17376 | 0.5949197
695 | -23.25887 | 0.5951147
696 | -23.34414 | 0.5952958
697 | -23.42966 | 0.5954642
698 | -23.51533 | 0.5956175
699 | -23.60126 | 0.595758987
700 | -23.68725 | 0.5958840995

## Agfdtd1
300 | 0.862192 | 2.64793
301 | 0.906668 | 2.55551
302 | 0.943893 | 2.45579
303 | 0.97213 | 2.34941
304 | 0.989472 | 2.23772
305 | 0.994147 | 2.12306
306 | 0.985205 | 2.009
307 | 0.963602 | 1.89999
308 | 0.933084 | 1.79987
309 | 0.899554 | 1.70954
310 | 0.868216 | 1.6257
311 | 0.840547 | 1.54266
312 | 0.813992 | 1.45577
313 | 0.784234 | 1.36344
314 | 0.74751 | 1.26681
315 | 0.701608 | 1.16846
316 | 0.645834 | 1.07123
317 | 0.580642 | 0.977759
318 | 0.507293 | 0.890143
319 | 0.427607 | 0.809848
320 | 0.343731 | 0.737544
321 | 0.257796 | 0.672975
322 | 0.171379 | 0.615018
323 | 0.0850394 | 0.56221
324 | -0.00159898 | 0.513549
325 | -0.0891381 | 0.468931
326 | -0.17771 | 0.428855
327 | -0.266843 | 0.393826
328 | -0.35574 | 0.364005
329 | -0.443591 | 0.339176
330 | -0.529743 | 0.318879
331 | -0.613746 | 0.302535
332 | -0.695331 | 0.289545
333 | -0.774375 | 0.279338
334 | -0.850861 | 0.271398
335 | -0.924849 | 0.265274
336 | -0.996446 | 0.260578
337 | -1.06579 | 0.256985
338 | -1.13305 | 0.254223
339 | -1.19837 | 0.252069
340 | -1.26194 | 0.250342
341 | -1.32392 | 0.248898
342 | -1.38445 | 0.24762
343 | -1.44369 | 0.246422
344 | -1.50178 | 0.245234
345 | -1.55885 | 0.244007
346 | -1.615 | 0.242704
347 | -1.67035 | 0.2413
348 | -1.72499 | 0.239781
349 | -1.77901 | 0.238137
350 | -1.83248 | 0.236367
351 | -1.88547 | 0.234471
352 | -1.93805 | 0.232456
353 | -1.99026 | 0.230329
354 | -2.04216 | 0.2281
355 | -2.09379 | 0.225778
356 | -2.14519 | 0.223375
357 | -2.19639 | 0.220902
358 | -2.24741 | 0.218371
359 | -2.29829 | 0.215794
360 | -2.34905 | 0.213181
361 | -2.39971 | 0.210543
362 | -2.45028 | 0.20789
363 | -2.50078 | 0.205233
364 | -2.55122 | 0.202578
365 | -2.60162 | 0.199936
366 | -2.65199 | 0.197314
367 | -2.70233 | 0.194718
368 | -2.75265 | 0.192156
369 | -2.80296 | 0.189633
370 | -2.85326 | 0.187154
371 | -2.90357 | 0.184724
372 | -2.95388 | 0.182348
373 | -3.00419 | 0.18003
374 | -3.05452 | 0.177772
375 | -3.10487 | 0.175577
376 | -3.15523 | 0.173449
377 | -3.20561 | 0.171388
378 | -3.25601 | 0.169398
379 | -3.30644 | 0.16748
380 | -3.3569 | 0.165635
381 | -3.40738 | 0.163863
382 | -3.45789 | 0.162166
383 | -3.50843 | 0.160545
384 | -3.559 | 0.158999
385 | -3.6096 | 0.157528
386 | -3.66024 | 0.156134
387 | -3.71091 | 0.154816
388 | -3.76161 | 0.153572
389 | -3.81236 | 0.152404
390 | -3.86313 | 0.151311
391 | -3.91395 | 0.150292
392 | -3.9648 | 0.149346
393 | -4.01569 | 0.148473
394 | -4.06663 | 0.147672
395 | -4.1176 | 0.146942
396 | -4.16861 | 0.146282
397 | -4.21967 | 0.145692
398 | -4.27076 | 0.14517
399 | -4.3219 | 0.144716
400 | -4.37309 | 0.144328
401 | -4.42432 | 0.144006
402 | -4.47559 | 0.143748
403 | -4.52691 | 0.143554
404 | -4.57828 | 0.143422
405 | -4.6297 | 0.143351
406 | -4.68116 | 0.14334
407 | -4.73267 | 0.143389
408 | -4.78423 | 0.143496
409 | -4.83585 | 0.14366
410 | -4.88751 | 0.14388
411 | -4.93923 | 0.144156
412 | -4.99099 | 0.144485
413 | -5.04282 | 0.144867
414 | -5.09469 | 0.145302
415 | -5.14663 | 0.145788
416 | -5.19861 | 0.146324
417 | -5.25066 | 0.146909
418 | -5.30276 | 0.147543
419 | -5.35492 | 0.148224
420 | -5.40714 | 0.148951
421 | -5.45941 | 0.149724
422 | -5.51175 | 0.150542
423 | -5.56415 | 0.151404
424 | -5.61661 | 0.15231
425 | -5.66914 | 0.153257
426 | -5.72173 | 0.154246
427 | -5.77438 | 0.155276
428 | -5.82709 | 0.156346
429 | -5.87988 | 0.157455
430 | -5.93272 | 0.158603
431 | -5.98564 | 0.159789
432 | -6.03862 | 0.161012
433 | -6.09168 | 0.162271
434 | -6.1448 | 0.163567
435 | -6.19799 | 0.164898
436 | -6.25125 | 0.166263
437 | -6.30458 | 0.167663
438 | -6.35799 | 0.169096
439 | -6.41146 | 0.170563
440 | -6.46502 | 0.172062
441 | -6.51864 | 0.173592
442 | -6.57234 | 0.175154
443 | -6.62612 | 0.176747
444 | -6.67997 | 0.178371
445 | -6.73389 | 0.180024
446 | -6.7879 | 0.181707
447 | -6.84198 | 0.18342
448 | -6.89614 | 0.185161
449 | -6.95039 | 0.18693
450 | -7.00471 | 0.188727
451 | -7.05911 | 0.190551
452 | -7.11359 | 0.192403
453 | -7.16815 | 0.194282
454 | -7.2228 | 0.196187
455 | -7.27753 | 0.198118
456 | -7.33234 | 0.200075
457 | -7.38723 | 0.202058
458 | -7.44221 | 0.204066
459 | -7.49728 | 0.206099
460 | -7.55243 | 0.208157
461 | -7.60767 | 0.21024
462 | -7.66299 | 0.212347
463 | -7.7184 | 0.214477
464 | -7.7739 | 0.216632
465 | -7.82949 | 0.218811
466 | -7.88516 | 0.221013
467 | -7.94093 | 0.223238
468 | -7.99678 | 0.225487
469 | -8.05272 | 0.227759
470 | -8.10876 | 0.230054
471 | -8.16488 | 0.232371
472 | -8.2211 | 0.234712
473 | -8.27741 | 0.237075
474 | -8.33381 | 0.239461
475 | -8.3903 | 0.24187
476 | -8.44689 | 0.244301
477 | -8.50357 | 0.246755
478 | -8.56035 | 0.249231
479 | -8.61722 | 0.25173
480 | -8.67418 | 0.254251
481 | -8.73124 | 0.256795
482 | -8.78839 | 0.259362
483 | -8.84564 | 0.261952
484 | -8.90299 | 0.264565
485 | -8.96043 | 0.267201
486 | -9.01797 | 0.26986
487 | -9.07561 | 0.272543
488 | -9.13335 | 0.275249
489 | -9.19118 | 0.277979
490 | -9.24911 | 0.280734
491 | -9.30713 | 0.283512
492 | -9.36526 | 0.286316
493 | -9.42348 | 0.289144
494 | -9.48181 | 0.291999
495 | -9.54023 | 0.294879
496 | -9.59875 | 0.297785
497 | -9.65737 | 0.300718
498 | -9.71609 | 0.303679
499 | -9.7749 | 0.306668
500 | -9.83382 | 0.309685
501 | -9.89283 | 0.312732
502 | -9.95194 | 0.315809
503 | -10.0112 | 0.318917
504 | -10.0705 | 0.322057
505 | -10.1299 | 0.32523
506 | -10.1894 | 0.328437
507 | -10.249 | 0.331679
508 | -10.3087 | 0.334957
509 | -10.3684 | 0.338273
510 | -10.4283 | 0.341628
511 | -10.4883 | 0.345024
512 | -10.5484 | 0.348462
513 | -10.6085 | 0.351944
514 | -10.6688 | 0.355472
515 | -10.7291 | 0.359048
516 | -10.7895 | 0.362674
517 | -10.85 | 0.366353
518 | -10.9105 | 0.370088
519 | -10.9712 | 0.37388
520 | -11.0319 | 0.377732
521 | -11.0927 | 0.381648
522 | -11.1535 | 0.38563
523 | -11.2143 | 0.389682
524 | -11.2752 | 0.393805
525 | -11.3362 | 0.398004
526 | -11.3971 | 0.402279
527 | -11.4581 | 0.406633
528 | -11.519 | 0.411067
529 | -11.5799 | 0.41558
530 | -11.6408 | 0.420169
531 | -11.7015 | 0.424831
532 | -11.7622 | 0.429556
533 | -11.8227 | 0.43433
534 | -11.8831 | 0.439134
535 | -11.9432 | 0.443936
536 | -12.003 | 0.448695
537 | -12.0626 | 0.453356
538 | -12.1218 | 0.457841
539 | -12.1806 | 0.462053
540 | -12.239 | 0.465868
541 | -12.2971 | 0.46914
542 | -12.3548 | 0.4717
543 | -12.4123 | 0.473369
544 | -12.4697 | 0.473983
545 | -12.5273 | 0.473417
546 | -12.5855 | 0.471626
547 | -12.6445 | 0.468674
548 | -12.7048 | 0.464755
549 | -12.7664 | 0.460177
550 | -12.8297 | 0.455324
551 | -12.8946 | 0.450592
552 | -12.9608 | 0.446332
553 | -13.0283 | 0.442806
554 | -13.0966 | 0.440168
555 | -13.1657 | 0.438474
556 | -13.2351 | 0.437702
557 | -13.3047 | 0.437781
558 | -13.3744 | 0.438611
559 | -13.4441 | 0.440085
560 | -13.5137 | 0.442096
561 | -13.5832 | 0.444549
562 | -13.6525 | 0.447359
563 | -13.7217 | 0.450456
564 | -13.7907 | 0.453781
565 | -13.8597 | 0.457285
566 | -13.9285 | 0.46093
567 | -13.9973 | 0.464685
568 | -14.066 | 0.468524
569 | -14.1346 | 0.472429
570 | -14.2032 | 0.476384
571 | -14.2718 | 0.480376
572 | -14.3404 | 0.484397
573 | -14.409 | 0.488438
574 | -14.4776 | 0.492495
575 | -14.5463 | 0.496562
576 | -14.615 | 0.500637
577 | -14.6837 | 0.504716
578 | -14.7525 | 0.508798
579 | -14.8214 | 0.512882
580 | -14.8903 | 0.516966
581 | -14.9593 | 0.521051
582 | -15.0283 | 0.525134
583 | -15.0975 | 0.529217
584 | -15.1667 | 0.5333
585 | -15.236 | 0.537381
586 | -15.3054 | 0.541462
587 | -15.3749 | 0.545543
588 | -15.4446 | 0.549623
589 | -15.5143 | 0.553704
590 | -15.5841 | 0.557786
591 | -15.654 | 0.561868
592 | -15.724 | 0.565952
593 | -15.7941 | 0.570037
594 | -15.8643 | 0.574125
595 | -15.9346 | 0.578215
596 | -16.0051 | 0.582307
597 | -16.0756 | 0.586403
598 | -16.1463 | 0.590503
599 | -16.2171 | 0.594606
600 | -16.288 | 0.598713

## Agfdtd_Siwei
900 | -40.6735 | 1.25843
896.858 | -40.3636 | 1.24747
893.738 | -40.0569 | 1.23663
892.086 | -39.8951 | 1.23092
890.639 | -39.7535 | 1.22591
887.562 | -39.4532 | 1.21531
884.506 | -39.156 | 1.20481
881.471 | -38.8618 | 1.19443
878.456 | -38.5707 | 1.18416
875.463 | -38.2825 | 1.17399
872.489 | -37.9973 | 1.16393
869.536 | -37.715 | 1.15398
866.602 | -37.4355 | 1.14413
863.689 | -37.1589 | 1.13437
860.795 | -36.885 | 1.12472
857.92 | -36.6139 | 1.11517
855.064 | -36.3455 | 1.10571
852.227 | -36.0797 | 1.09634
849.41 | -35.8166 | 1.08707
846.61 | -35.5561 | 1.07789
843.829 | -35.2981 | 1.06881
841.066 | -35.0427 | 1.05981
838.322 | -34.7898 | 1.05089
835.595 | -34.5393 | 1.04207
832.886 | -34.2913 | 1.03333
830.194 | -34.0456 | 1.02467
827.52 | -33.8024 | 1.0161
824.862 | -33.5614 | 1.00761
822.222 | -33.3228 | 0.999196
821.192 | -33.2299 | 0.995921
819.599 | -33.0864 | 0.990863
816.992 | -32.8523 | 0.982608
814.402 | -32.6204 | 0.97443
811.828 | -32.3907 | 0.966327
809.271 | -32.1632 | 0.958299
806.729 | -31.9378 | 0.950344
804.204 | -31.7145 | 0.942462
801.694 | -31.4933 | 0.934651
799.2 | -31.2742 | 0.92691
796.721 | -31.057 | 0.919239
794.258 | -30.8419 | 0.911636
791.81 | -30.6288 | 0.9041
789.377 | -30.4176 | 0.896631
786.958 | -30.2083 | 0.889227
784.555 | -30.0009 | 0.881888
782.166 | -29.7955 | 0.874612
779.792 | -29.5918 | 0.8674
777.432 | -29.3901 | 0.860249
775.086 | -29.1901 | 0.853159
772.755 | -28.9919 | 0.84613
770.437 | -28.7955 | 0.83916
768.133 | -28.6009 | 0.832249
765.843 | -28.4079 | 0.825396
763.567 | -28.2167 | 0.818599
761.304 | -28.0272 | 0.811859
759.054 | -27.8393 | 0.805175
756.818 | -27.6531 | 0.798545
756.098 | -27.5932 | 0.796412
754.595 | -27.4685 | 0.79197
752.385 | -27.2855 | 0.785448
750.188 | -27.1041 | 0.778979
748.003 | -26.9243 | 0.772561
745.832 | -26.746 | 0.766195
743.672 | -26.5693 | 0.75988
741.526 | -26.394 | 0.753614
739.391 | -26.2203 | 0.747399
737.269 | -26.048 | 0.741231
735.159 | -25.8772 | 0.735112
733.062 | -25.7079 | 0.729041
730.976 | -25.54 | 0.723016
728.901 | -25.3735 | 0.717038
726.839 | -25.2083 | 0.711105
724.788 | -25.0446 | 0.705217
722.749 | -24.8822 | 0.699375
720.721 | -24.7212 | 0.693576
718.705 | -24.5615 | 0.687821
716.7 | -24.4032 | 0.682108
714.706 | -24.2461 | 0.676438
712.723 | -24.0903 | 0.670811
710.751 | -23.9358 | 0.665224
708.79 | -23.7826 | 0.659679
706.84 | -23.6306 | 0.654174
704.9 | -23.4799 | 0.648709
704.545 | -23.4523 | 0.64771
702.971 | -23.3303 | 0.643283
701.053 | -23.182 | 0.637896
699.145 | -23.0348 | 0.632548
697.247 | -22.8889 | 0.627238
695.36 | -22.7441 | 0.621966
693.482 | -22.6004 | 0.616731
691.615 | -22.4579 | 0.611533
689.758 | -22.3165 | 0.606371
687.911 | -22.1763 | 0.601245
686.074 | -22.0371 | 0.596155
684.247 | -21.899 | 0.5911
682.429 | -21.762 | 0.58608
680.621 | -21.6261 | 0.581094
678.822 | -21.4912 | 0.576142
677.033 | -21.3574 | 0.571223
675.253 | -21.2246 | 0.566338
673.483 | -21.0929 | 0.561486
671.722 | -20.9621 | 0.556666
669.97 | -20.8323 | 0.551878
668.227 | -20.7036 | 0.547122
666.494 | -20.5758 | 0.542398
664.769 | -20.449 | 0.537705
663.053 | -20.3231 | 0.533042
661.346 | -20.1982 | 0.52841
659.648 | -20.0742 | 0.523808
659.574 | -20.0689 | 0.52361
657.958 | -19.9512 | 0.519237
656.277 | -19.8291 | 0.514694
654.605 | -19.7079 | 0.510181
652.941 | -19.5876 | 0.505697
651.286 | -19.4682 | 0.501241
649.639 | -19.3496 | 0.496814
648 | -19.232 | 0.492414
646.37 | -19.1152 | 0.488043
644.747 | -18.9992 | 0.483699
643.133 | -18.8841 | 0.479382
641.527 | -18.7699 | 0.475092
639.929 | -18.6565 | 0.470829
638.339 | -18.5439 | 0.466592
636.756 | -18.4321 | 0.462382
635.182 | -18.3211 | 0.458197
633.615 | -18.2109 | 0.454038
632.056 | -18.1015 | 0.449905
630.505 | -17.9928 | 0.445797
628.961 | -17.885 | 0.441713
627.425 | -17.7779 | 0.437655
625.896 | -17.6716 | 0.433621
624.375 | -17.566 | 0.429611
622.861 | -17.4611 | 0.425625
621.355 | -17.357 | 0.421663
619.855 | -17.2537 | 0.417725
618.363 | -17.151 | 0.41381
616.915 | -17.0516 | 0.410016
616.878 | -17.0491 | 0.409919
615.4 | -16.9478 | 0.40605
613.93 | -16.8473 | 0.402204
612.466 | -16.7474 | 0.398381
611.009 | -16.6483 | 0.394581
609.559 | -16.5498 | 0.390802
608.116 | -16.452 | 0.387046
606.68 | -16.3548 | 0.383312
605.251 | -16.2583 | 0.379599
603.828 | -16.1625 | 0.375908
602.412 | -16.0673 | 0.372238
601.003 | -15.9728 | 0.368589
599.6 | -15.8788 | 0.364962
598.204 | -15.7856 | 0.361355
596.814 | -15.6929 | 0.357769
595.43 | -15.6008 | 0.354203
594.054 | -15.5094 | 0.350658
592.683 | -15.4186 | 0.347134
591.319 | -15.3283 | 0.343629
589.961 | -15.2387 | 0.340144
588.609 | -15.1496 | 0.336679
587.263 | -15.0611 | 0.333234
585.924 | -14.9732 | 0.329808
584.59 | -14.8859 | 0.326402
583.263 | -14.7991 | 0.323015
582.16 | -14.7271 | 0.320202
581.942 | -14.7129 | 0.319647
580.626 | -14.6273 | 0.316298
579.317 | -14.5422 | 0.312968
578.014 | -14.4576 | 0.309657
576.716 | -14.3736 | 0.306364
575.424 | -14.2901 | 0.30309
574.138 | -14.2071 | 0.299834
572.858 | -14.1247 | 0.296597
571.583 | -14.0428 | 0.293378
570.314 | -13.9614 | 0.290177
569.051 | -13.8805 | 0.286994
567.793 | -13.8001 | 0.283829
566.541 | -13.7202 | 0.280681
565.294 | -13.6408 | 0.277552
564.053 | -13.5619 | 0.27444
562.817 | -13.4835 | 0.271345
561.587 | -13.4056 | 0.268268
560.361 | -13.3281 | 0.265208
559.142 | -13.2511 | 0.262166
557.927 | -13.1746 | 0.25914
556.718 | -13.0986 | 0.256132
555.514 | -13.023 | 0.253141
554.316 | -12.9478 | 0.250167
553.122 | -12.8731 | 0.247209
551.934 | -12.7989 | 0.244268
550.75 | -12.7251 | 0.241345
549.572 | -12.6518 | 0.238437
548.673 | -12.5959 | 0.23622
548.399 | -12.5789 | 0.235547
547.231 | -12.5064 | 0.232672
546.067 | -12.4343 | 0.229815
544.909 | -12.3627 | 0.226973
543.756 | -12.2915 | 0.224148
542.607 | -12.2207 | 0.22134
541.463 | -12.1503 | 0.218547
540.325 | -12.0803 | 0.215771
539.19 | -12.0108 | 0.213011
538.061 | -11.9416 | 0.210267
536.936 | -11.8728 | 0.207539
535.816 | -11.8044 | 0.204827
534.701 | -11.7365 | 0.202131
533.591 | -11.6689 | 0.199451
532.484 | -11.6017 | 0.196787
531.383 | -11.5348 | 0.194139
530.286 | -11.4684 | 0.191506
529.194 | -11.4023 | 0.18889
528.106 | -11.3366 | 0.186289
527.022 | -11.2712 | 0.183704
525.943 | -11.2063 | 0.181135
524.869 | -11.1416 | 0.178581
523.798 | -11.0774 | 0.176043
522.733 | -11.0135 | 0.173521
521.671 | -10.9499 | 0.171014
521.008 | -10.9103 | 0.169452
520.614 | -10.8867 | 0.168523
519.561 | -10.8239 | 0.166048
518.512 | -10.7614 | 0.163588
517.468 | -10.6992 | 0.161144
516.427 | -10.6373 | 0.158716
515.391 | -10.5758 | 0.156303
514.359 | -10.5146 | 0.153906
513.331 | -10.4538 | 0.151524
512.308 | -10.3933 | 0.149158
511.288 | -10.3331 | 0.146808
510.272 | -10.2732 | 0.144473
509.261 | -10.2136 | 0.142154
508.253 | -10.1544 | 0.139851
507.25 | -10.0954 | 0.137563
506.25 | -10.0368 | 0.135291
505.254 | -9.97844 | 0.133034
504.262 | -9.92041 | 0.130794
503.275 | -9.86268 | 0.128569
502.291 | -9.80525 | 0.126359
501.31 | -9.74811 | 0.124166
500.334 | -9.69127 | 0.121988
499.361 | -9.63471 | 0.119827
498.392 | -9.57844 | 0.117681
497.427 | -9.52246 | 0.115551
496.466 | -9.46676 | 0.113437
496 | -9.43978 | 0.112415
495.508 | -9.41134 | 0.111339
494.554 | -9.35619 | 0.109257
493.604 | -9.30132 | 0.107191
492.658 | -9.24673 | 0.105141
491.715 | -9.1924 | 0.103107
490.775 | -9.13834 | 0.10109
489.839 | -9.08455 | 0.0990888
488.907 | -9.03102 | 0.0971039
487.978 | -8.97775 | 0.0951355
487.053 | -8.92474 | 0.0931835
486.131 | -8.87199 | 0.0912479
485.213 | -8.81949 | 0.089329
484.298 | -8.76724 | 0.0874266
483.387 | -8.71524 | 0.085541
482.479 | -8.66349 | 0.0836721
481.575 | -8.61199 | 0.08182
480.674 | -8.56072 | 0.0799849
479.776 | -8.5097 | 0.0781667
478.881 | -8.45892 | 0.0763656
477.99 | -8.40838 | 0.0745817
477.103 | -8.35807 | 0.072815
476.218 | -8.308 | 0.0710656
475.337 | -8.25815 | 0.0693336
474.459 | -8.20854 | 0.0676191
473.584 | -8.15915 | 0.0659222
472.713 | -8.10998 | 0.064243
471.845 | -8.06104 | 0.0625816
471.483 | -8.04067 | 0.0618928
470.98 | -8.01233 | 0.0609381
470.118 | -7.96383 | 0.0593125
469.259 | -7.91554 | 0.0577051
468.403 | -7.86748 | 0.0561159
467.551 | -7.81962 | 0.054545
466.701 | -7.77198 | 0.0529926
465.855 | -7.72455 | 0.0514587
465.012 | -7.67733 | 0.0499434
464.171 | -7.63031 | 0.048447
463.334 | -7.5835 | 0.0469695
462.5 | -7.53689 | 0.0455111
461.669 | -7.49048 | 0.0440718
460.841 | -7.44427 | 0.0426519
460.015 | -7.39826 | 0.0412514
459.193 | -7.35244 | 0.0398705
458.374 | -7.30682 | 0.0385093
457.557 | -7.26139 | 0.0371681
456.744 | -7.21615 | 0.0358468
455.933 | -7.1711 | 0.0345458
455.125 | -7.12623 | 0.033265
454.32 | -7.08156 | 0.0320048
453.518 | -7.03706 | 0.0307652
452.719 | -6.99275 | 0.0295464
451.923 | -6.94862 | 0.0283487
451.129 | -6.90467 | 0.027172
450.909 | -6.8925 | 0.0268491
450.338 | -6.8609 | 0.0260167
449.55 | -6.8173 | 0.0248829
448.765 | -6.77388 | 0.0237708
447.982 | -6.73063 | 0.0226806
447.202 | -6.68755 | 0.0216124
446.425 | -6.64464 | 0.0205664
445.651 | -6.6019 | 0.0195429
444.879 | -6.55933 | 0.018542
444.11 | -6.51692 | 0.017564
443.343 | -6.47468 | 0.016609
442.579 | -6.43259 | 0.0156772
441.818 | -6.39068 | 0.0147688
441.06 | -6.34891 | 0.0138842
440.304 | -6.30731 | 0.0130234
439.55 | -6.26587 | 0.0121867
438.799 | -6.22458 | 0.0113743
438.051 | -6.18344 | 0.0105865
437.305 | -6.14246 | 0.00982354
436.562 | -6.10163 | 0.00908555
435.822 | -6.06095 | 0.00837283
435.083 | -6.02041 | 0.00768563
434.348 | -5.98003 | 0.00702418
433.615 | -5.93979 | 0.00638874
432.884 | -5.89969 | 0.00577956
432.156 | -5.85974 | 0.00519691
431.43 | -5.81993 | 0.00464105
430.707 | -5.78026 | 0.00411225
430.556 | -5.77198 | 0.00400507
429.986 | -5.74073 | 0.00361079
429.267 | -5.70134 | 0.00313693
428.551 | -5.66208 | 0.00269096
427.837 | -5.62296 | 0.00227316
427.126 | -5.58398 | 0.00188383
426.417 | -5.54512 | 0.00152326
425.71 | -5.5064 | 0.00119175
425.006 | -5.46781 | 0.000889594
424.304 | -5.42935 | 0.000617112
423.604 | -5.39102 | 0.000374611
422.907 | -5.35282 | 0.00016241
422.212 | -5.31474 | -1.91706e-05
421.519 | -5.27679 | -0.000169803
420.828 | -5.23896 | -0.000289157
420.14 | -5.20125 | -0.000376894
419.454 | -5.16367 | -0.000432675
418.77 | -5.1262 | -0.000456152
418.089 | -5.08886 | -0.000446974
417.409 | -5.05163 | -0.000404785
416.732 | -5.01452 | -0.000329224
416.057 | -4.97752 | -0.000219923
415.385 | -4.94064 | -7.6511e-05
414.714 | -4.90388 | 0.00010139
414.046 | -4.86722 | 0.000314161
413.379 | -4.83068 | 0.000562192
413.333 | -4.82816 | 0.00058065
412.715 | -4.79425 | 0.000845876
412.053 | -4.75793 | 0.00116561
411.393 | -4.72172 | 0.0015218
410.735 | -4.68561 | 0.00191486
410.08 | -4.64961 | 0.0023452
409.426 | -4.61372 | 0.00281324
408.775 | -4.57793 | 0.00331941
408.125 | -4.54225 | 0.00386414
407.478 | -4.50667 | 0.00444788
406.833 | -4.47119 | 0.00507106
406.189 | -4.43581 | 0.00573415
405.548 | -4.40053 | 0.00643758
404.909 | -4.36535 | 0.00718184
404.272 | -4.33026 | 0.00796738
403.636 | -4.29528 | 0.00879468
403.003 | -4.26039 | 0.00966423
402.372 | -4.2256 | 0.0105765
401.743 | -4.1909 | 0.011532
401.115 | -4.15629 | 0.0125313
400.49 | -4.12178 | 0.0135747
399.867 | -4.08736 | 0.0146629
399.245 | -4.05303 | 0.0157964
398.626 | -4.01879 | 0.0169757
398.008 | -3.98464 | 0.0182013
397.436 | -3.95299 | 0.0193819
397.392 | -3.95057 | 0.0194738
396.778 | -3.9166 | 0.0207937
396.167 | -3.88271 | 0.0221616
395.557 | -3.84891 | 0.023578
394.948 | -3.81519 | 0.0250435
394.342 | -3.78156 | 0.0265587
393.738 | -3.74802 | 0.0281241
393.135 | -3.71455 | 0.0297404
392.534 | -3.68117 | 0.0314081
391.935 | -3.64787 | 0.0331279
391.338 | -3.61465 | 0.0349003
390.743 | -3.58151 | 0.036726
390.15 | -3.54845 | 0.0386057
389.558 | -3.51547 | 0.0405398
388.968 | -3.48257 | 0.0425292
388.38 | -3.44975 | 0.0445743
387.794 | -3.417 | 0.0466759
387.209 | -3.38433 | 0.0488347
386.627 | -3.35174 | 0.0510513
386.046 | -3.31922 | 0.0533264
385.466 | -3.28677 | 0.0556607
384.889 | -3.2544 | 0.0580548
384.313 | -3.2221 | 0.0605095
383.739 | -3.18988 | 0.0630255
383.166 | -3.15772 | 0.0656035
382.596 | -3.12564 | 0.0682442
382.027 | -3.09363 | 0.0709484
381.538 | -3.06614 | 0.073327
381.459 | -3.06169 | 0.0737168
380.894 | -3.02982 | 0.0765501
380.33 | -2.99802 | 0.0794491
379.768 | -2.96629 | 0.0824146
379.207 | -2.93463 | 0.0854473
378.648 | -2.90304 | 0.088548
378.091 | -2.87151 | 0.0917176
377.535 | -2.84006 | 0.0949567
376.981 | -2.80867 | 0.0982663
376.429 | -2.77734 | 0.101647
375.878 | -2.74608 | 0.1051
375.329 | -2.71489 | 0.108626
374.781 | -2.68377 | 0.112225
374.235 | -2.65271 | 0.115899
373.691 | -2.62171 | 0.119648
373.148 | -2.59078 | 0.123474
372.607 | -2.55991 | 0.127376
372.067 | -2.52911 | 0.131357
371.529 | -2.49837 | 0.135417
370.992 | -2.4677 | 0.139556
370.457 | -2.43709 | 0.143776
369.924 | -2.40654 | 0.148077
369.392 | -2.37606 | 0.152461
368.862 | -2.34563 | 0.156929
368.333 | -2.31528 | 0.16148
367.953 | -2.29344 | 0.164813
367.805 | -2.28498 | 0.166117
367.279 | -2.25475 | 0.170841
366.755 | -2.22457 | 0.175651
366.232 | -2.19447 | 0.180549
365.711 | -2.16442 | 0.185537
365.191 | -2.13443 | 0.190615
364.672 | -2.10451 | 0.195783
364.156 | -2.07465 | 0.201044
363.64 | -2.04486 | 0.206397
363.126 | -2.01512 | 0.211845
362.613 | -1.98545 | 0.217387
362.102 | -1.95584 | 0.223026
361.593 | -1.92629 | 0.228761
361.084 | -1.89681 | 0.234595
360.578 | -1.86739 | 0.240527
360.072 | -1.83803 | 0.24656
359.568 | -1.80874 | 0.252693
359.065 | -1.77951 | 0.258929
358.564 | -1.75034 | 0.265268
358.065 | -1.72124 | 0.271711
357.566 | -1.6922 | 0.27826
357.069 | -1.66323 | 0.284914
356.573 | -1.63432 | 0.291676
356.079 | -1.60548 | 0.298547
355.586 | -1.5767 | 0.305527
355.095 | -1.54799 | 0.312618
354.605 | -1.51935 | 0.31982
354.286 | -1.50071 | 0.324577
354.116 | -1.49077 | 0.327135
353.628 | -1.46226 | 0.334564
353.142 | -1.43382 | 0.342108
352.657 | -1.40545 | 0.349767
352.174 | -1.37715 | 0.357544
351.692 | -1.34892 | 0.365438
351.211 | -1.32076 | 0.373452
350.731 | -1.29267 | 0.381586
350.253 | -1.26466 | 0.389841
349.776 | -1.23671 | 0.398219
349.301 | -1.20885 | 0.40672
348.826 | -1.18105 | 0.415346
348.353 | -1.15333 | 0.424097
347.882 | -1.12569 | 0.432974
347.411 | -1.09812 | 0.44198
346.942 | -1.07064 | 0.451114
346.474 | -1.04323 | 0.460378
346.007 | -1.0159 | 0.469772
345.542 | -0.988653 | 0.479299
345.078 | -0.961489 | 0.488958
344.615 | -0.934408 | 0.498751
344.153 | -0.907411 | 0.508679
343.693 | -0.8805 | 0.518743
343.233 | -0.853675 | 0.528943
342.775 | -0.826939 | 0.539282
342.541 | -0.813286 | 0.544628
342.319 | -0.800293 | 0.549759
341.863 | -0.773737 | 0.560376
341.409 | -0.747273 | 0.571133
340.956 | -0.720903 | 0.582032
340.504 | -0.694627 | 0.593074
340.053 | -0.668448 | 0.604259
339.603 | -0.642367 | 0.615588
339.155 | -0.616385 | 0.627062
338.708 | -0.590504 | 0.638683
338.262 | -0.564725 | 0.65045
337.817 | -0.539051 | 0.662364
337.373 | -0.513483 | 0.674427
336.931 | -0.488022 | 0.68664
336.49 | -0.46267 | 0.699001
336.049 | -0.43743 | 0.711514
335.61 | -0.412303 | 0.724178
335.172 | -0.387291 | 0.736993
334.736 | -0.362395 | 0.749961
334.3 | -0.337618 | 0.763083
333.866 | -0.312962 | 0.776358
333.432 | -0.288429 | 0.789787
333 | -0.26402 | 0.803371
332.569 | -0.239738 | 0.81711
332.139 | -0.215585 | 0.831005
331.71 | -0.191564 | 0.845056
331.551 | -0.182664 | 0.850321
331.282 | -0.167676 | 0.859263
330.856 | -0.143923 | 0.873628
330.43 | -0.120308 | 0.888149
330.006 | -0.096834 | 0.902828
329.582 | -0.0735021 | 0.917664
329.16 | -0.0503152 | 0.932658
328.739 | -0.0272756 | 0.947809
328.318 | -0.0043858 | 0.963119
327.899 | 0.0183517 | 0.978587
327.481 | 0.0409344 | 0.994212
327.064 | 0.0633598 | 1.01
326.649 | 0.0856253 | 1.02594
326.234 | 0.107728 | 1.04204
325.82 | 0.129666 | 1.05829
325.407 | 0.151436 | 1.07471
324.995 | 0.173036 | 1.09128
324.585 | 0.194462 | 1.108
324.175 | 0.215712 | 1.12488
323.767 | 0.236784 | 1.14192
323.359 | 0.257674 | 1.15912
322.953 | 0.27838 | 1.17646
322.547 | 0.298899 | 1.19396
322.143 | 0.319227 | 1.21162
321.739 | 0.339363 | 1.22942
321.337 | 0.359303 | 1.24738
320.935 | 0.379045 | 1.26548
320.535 | 0.398585 | 1.28374
320.413 | 0.404474 | 1.28931
320.135 | 0.41792 | 1.30214
319.737 | 0.437048 | 1.3207
319.339 | 0.455965 | 1.33939
318.943 | 0.47467 | 1.35823
318.547 | 0.493158 | 1.37722
318.153 | 0.511426 | 1.39634
317.759 | 0.529473 | 1.41561
317.367 | 0.547294 | 1.43501
316.975 | 0.564887 | 1.45455
316.585 | 0.582249 | 1.47422
316.195 | 0.599377 | 1.49403
315.806 | 0.616267 | 1.51397
315.418 | 0.632918 | 1.53404
315.032 | 0.649326 | 1.55423
314.646 | 0.665488 | 1.57455
314.261 | 0.681401 | 1.595
313.877 | 0.697063 | 1.61556
313.494 | 0.71247 | 1.63624
313.112 | 0.72762 | 1.65703
312.73 | 0.74251 | 1.67794
312.35 | 0.757137 | 1.69896
311.971 | 0.771498 | 1.72008
311.592 | 0.785591 | 1.74131
311.215 | 0.799413 | 1.76264
310.838 | 0.812961 | 1.78407
310.777 | 0.815148 | 1.78758
310.463 | 0.826233 | 1.8056
310.088 | 0.839226 | 1.82721
309.714 | 0.851938 | 1.84892
309.341 | 0.864366 | 1.87071
308.969 | 0.876507 | 1.89258
308.598 | 0.888361 | 1.91453
308.228 | 0.899923 | 1.93656
307.858 | 0.911192 | 1.95866
307.49 | 0.922166 | 1.98082
307.122 | 0.932842 | 2.00305
306.755 | 0.94322 | 2.02534
306.39 | 0.953295 | 2.04768
306.025 | 0.963068 | 2.07008
305.66 | 0.972535 | 2.09252
305.297 | 0.981695 | 2.11501
304.935 | 0.990547 | 2.13754
304.573 | 0.999089 | 2.1601
304.212 | 1.00732 | 2.18269
303.853 | 1.01524 | 2.20531
303.494 | 1.02284 | 2.22795
303.136 | 1.03013 | 2.25061
302.778 | 1.0371 | 2.27327
302.422 | 1.04375 | 2.29595
302.066 | 1.05009 | 2.31863
301.711 | 1.0561 | 2.34131
301.357 | 1.0618 | 2.36398
301.004 | 1.06717 | 2.38664
300.971 | 1.06766 | 2.38879
300.652 | 1.07222 | 2.40928
300.301 | 1.07695 | 2.43191
299.95 | 1.08136 | 2.4545
299.6 | 1.08545 | 2.47707
299.251 | 1.08921 | 2.4996
298.903 | 1.09266 | 2.52208
298.556 | 1.09578 | 2.54452
298.209 | 1.09858 | 2.56691
297.863 | 1.10105 | 2.58925
297.518 | 1.10321 | 2.61152
297.174 | 1.10505 | 2.63372
296.831 | 1.10657 | 2.65585
296.488 | 1.10777 | 2.67791
296.146 | 1.10865 | 2.69988
295.805 | 1.10921 | 2.72177
295.465 | 1.10946 | 2.74356
295.126 | 1.1094 | 2.76525
294.787 | 1.10902 | 2.78684
294.449 | 1.10834 | 2.80833
294.112 | 1.10734 | 2.8297
293.776 | 1.10604 | 2.85096
293.44 | 1.10443 | 2.87209
293.105 | 1.10252 | 2.89309
292.771 | 1.10031 | 2.91396
292.453 | 1.09792 | 2.93376
292.438 | 1.0978 | 2.93469
292.105 | 1.095 | 2.95529
291.773 | 1.0919 | 2.97573
291.442 | 1.08851 | 2.99602
291.112 | 1.08483 | 3.01616
290.783 | 1.08087 | 3.03613
290.454 | 1.07663 | 3.05595
290.126 | 1.0721 | 3.07559
289.799 | 1.06731 | 3.09505
289.472 | 1.06224 | 3.11434
289.146 | 1.0569 | 3.13344
288.821 | 1.05129 | 3.15236
288.497 | 1.04543 | 3.17109
288.173 | 1.0393 | 3.18962
287.85 | 1.03292 | 3.20795
287.528 | 1.0263 | 3.22608
287.207 | 1.01942 | 3.24401
286.886 | 1.01231 | 3.26172
286.566 | 1.00495 | 3.27922
286.246 | 0.997364 | 3.29651
285.928 | 0.989547 | 3.31357
285.61 | 0.981504 | 3.33041
285.293 | 0.973241 | 3.34703
284.976 | 0.964762 | 3.36341
284.66 | 0.956071 | 3.37956
284.404 | 0.948837 | 3.39255
284.345 | 0.947173 | 3.39548
284.031 | 0.938073 | 3.41116
283.717 | 0.928775 | 3.4266
283.404 | 0.919284 | 3.4418
283.092 | 0.909606 | 3.45675
282.78 | 0.899744 | 3.47146
282.469 | 0.889704 | 3.48591
282.159 | 0.87949 | 3.50012
281.85 | 0.869108 | 3.51407
281.541 | 0.858562 | 3.52777
281.232 | 0.847858 | 3.54121
280.925 | 0.837 | 3.55439
280.618 | 0.825994 | 3.56732
280.312 | 0.814844 | 3.57998
280.006 | 0.803556 | 3.59238
279.701 | 0.792134 | 3.60452
279.397 | 0.780584 | 3.6164
279.094 | 0.768911 | 3.62801
278.791 | 0.757119 | 3.63936
278.488 | 0.745213 | 3.65044
278.187 | 0.7332 | 3.66126
277.886 | 0.721083 | 3.67181
277.586 | 0.708867 | 3.6821
277.286 | 0.696558 | 3.69211
276.987 | 0.684161 | 3.70187
276.689 | 0.671679 | 3.71135
276.391 | 0.659119 | 3.72057
276.169 | 0.649697 | 3.72728
276.094 | 0.646485 | 3.72953
275.798 | 0.633782 | 3.73822
275.502 | 0.621014 | 3.74664
275.207 | 0.608186 | 3.7548
274.912 | 0.595304 | 3.7627
274.618 | 0.58237 | 3.77033
274.325 | 0.569391 | 3.77771
274.032 | 0.556371 | 3.78482
273.74 | 0.543313 | 3.79168
273.449 | 0.530223 | 3.79827
273.158 | 0.517104 | 3.80461
272.868 | 0.503962 | 3.81069
272.578 | 0.4908 | 3.81652
272.29 | 0.477622 | 3.8221
272.001 | 0.464433 | 3.82743
271.714 | 0.451236 | 3.8325
271.426 | 0.438036 | 3.83733
271.14 | 0.424837 | 3.84191
270.854 | 0.411642 | 3.84625
270.569 | 0.398455 | 3.85035
270.284 | 0.38528 | 3.85421
270 | 0.37212 | 3.85783
269.717 | 0.358979 | 3.86121
269.434 | 0.345861 | 3.86436
269.151 | 0.332768 | 3.86728
268.98 | 0.324845 | 3.86894
268.87 | 0.319705 | 3.86997
268.588 | 0.306674 | 3.87243
268.308 | 0.293679 | 3.87467
268.028 | 0.280723 | 3.87668
267.749 | 0.267808 | 3.87848
267.47 | 0.254939 | 3.88006
267.192 | 0.242117 | 3.88142
266.914 | 0.229345 | 3.88257
266.637 | 0.216627 | 3.88352
266.361 | 0.203965 | 3.88425
266.085 | 0.191361 | 3.88478
265.809 | 0.178818 | 3.88511
265.535 | 0.166339 | 3.88524
265.26 | 0.153925 | 3.88517
264.987 | 0.14158 | 3.88491
264.714 | 0.129304 | 3.88446
264.441 | 0.117102 | 3.88382
264.169 | 0.104974 | 3.88299
263.898 | 0.092922 | 3.88199
263.627 | 0.0809489 | 3.8808
263.357 | 0.0690561 | 3.87943
263.087 | 0.0572455 | 3.87789
262.818 | 0.0455187 | 3.87618
262.549 | 0.0338775 | 3.8743
262.281 | 0.0223233 | 3.87225
262.014 | 0.0108578 | 3.87004
261.747 | -0.00051765 | 3.86767
261.603 | -0.00659749 | 3.86633
261.48 | -0.0118016 | 3.86514
261.214 | -0.0229928 | 3.86246
260.949 | -0.0340899 | 3.85962
260.684 | -0.0450917 | 3.85664
260.42 | -0.0559971 | 3.85351
260.156 | -0.066805 | 3.85023
259.893 | -0.0775143 | 3.84681
259.63 | -0.0881242 | 3.84326
259.368 | -0.0986336 | 3.83956
259.107 | -0.109042 | 3.83574
258.846 | -0.119348 | 3.83178
258.585 | -0.129551 | 3.8277
258.325 | -0.139651 | 3.82349
258.065 | -0.149647 | 3.81915
257.806 | -0.159537 | 3.8147
257.548 | -0.169323 | 3.81013
257.29 | -0.179003 | 3.80545
257.033 | -0.188576 | 3.80065
256.776 | -0.198043 | 3.79574
256.519 | -0.207403 | 3.79073
256.263 | -0.216656 | 3.78561
256.008 | -0.2258 | 3.78038
255.753 | -0.234837 | 3.77506
255.499 | -0.243767 | 3.76964
255.245 | -0.252587 | 3.76412
255.144 | -0.256065 | 3.7619
254.991 | -0.2613 | 3.75851
254.739 | -0.269904 | 3.75281
254.486 | -0.2784 | 3.74703
254.234 | -0.286787 | 3.74115
253.983 | -0.295066 | 3.73519
253.732 | -0.303236 | 3.72915
253.482 | -0.311299 | 3.72303
253.232 | -0.319253 | 3.71683
252.983 | -0.327099 | 3.71056
252.734 | -0.334837 | 3.70421
252.485 | -0.342468 | 3.69779
252.237 | -0.349991 | 3.6913
251.99 | -0.357408 | 3.68475
251.743 | -0.364717 | 3.67813
251.497 | -0.37192 | 3.67144
251.251 | -0.379017 | 3.6647
251.005 | -0.386008 | 3.65789
250.76 | -0.392894 | 3.65103
250.515 | -0.399675 | 3.64411
250.271 | -0.406351 | 3.63714
250.028 | -0.412923 | 3.63012
249.785 | -0.419392 | 3.62304
249.542 | -0.425757 | 3.61592
249.3 | -0.432019 | 3.60875
249.058 | -0.43818 | 3.60153
248.996 | -0.43975 | 3.59967
248.817 | -0.444239 | 3.59427
248.576 | -0.450197 | 3.58697
248.336 | -0.456054 | 3.57963
248.096 | -0.461811 | 3.57225
247.857 | -0.467469 | 3.56483
247.618 | -0.473028 | 3.55737
247.379 | -0.478489 | 3.54988
247.141 | -0.483853 | 3.54236
246.904 | -0.48912 | 3.53481
246.667 | -0.49429 | 3.52722
246.43 | -0.499365 | 3.51961
246.194 | -0.504345 | 3.51197
245.958 | -0.509231 | 3.5043
245.723 | -0.514023 | 3.49661
245.488 | -0.518723 | 3.48889
245.254 | -0.52333 | 3.48116
245.02 | -0.527846 | 3.4734
244.786 | -0.532271 | 3.46562
244.553 | -0.536606 | 3.45782
244.321 | -0.540852 | 3.45
244.089 | -0.545009 | 3.44217
243.857 | -0.549078 | 3.43432
243.626 | -0.55306 | 3.42646
243.395 | -0.556956 | 3.41858
243.164 | -0.560766 | 3.4107
242.934 | -0.564491 | 3.4028
242.705 | -0.568132 | 3.39489
242.661 | -0.568812 | 3.39339
242.476 | -0.57169 | 3.38697
242.247 | -0.575165 | 3.37904
242.019 | -0.578558 | 3.37111
241.791 | -0.58187 | 3.36317
241.564 | -0.585102 | 3.35522
241.337 | -0.588253 | 3.34727
241.11 | -0.591326 | 3.33931
240.884 | -0.594321 | 3.33135
240.658 | -0.597238 | 3.32339
240.433 | -0.600079 | 3.31543
240.208 | -0.602844 | 3.30747
239.984 | -0.605534 | 3.29951
239.76 | -0.608149 | 3.29154
239.536 | -0.61069 | 3.28358
239.313 | -0.613159 | 3.27563
239.091 | -0.615556 | 3.26767
238.868 | -0.617881 | 3.25972
238.646 | -0.620135 | 3.25177
238.425 | -0.62232 | 3.24383
238.204 | -0.624435 | 3.23589
237.983 | -0.626482 | 3.22796
237.763 | -0.628461 | 3.22004
237.543 | -0.630373 | 3.21212
237.323 | -0.632219 | 3.20421
237.104 | -0.633999 | 3.19631
237.094 | -0.634085 | 3.19592
236.886 | -0.635715 | 3.18842
236.668 | -0.637366 | 3.18053
236.45 | -0.638954 | 3.17266
236.232 | -0.640479 | 3.1648
236.015 | -0.641942 | 3.15695
235.799 | -0.643343 | 3.14911
235.582 | -0.644685 | 3.14128
235.366 | -0.645966 | 3.13346
235.151 | -0.647188 | 3.12566
234.936 | -0.648351 | 3.11787
234.721 | -0.649456 | 3.1101
234.507 | -0.650504 | 3.10233
234.293 | -0.651496 | 3.09458
234.08 | -0.652432 | 3.08685
233.867 | -0.653312 | 3.07913
233.654 | -0.654138 | 3.07143
233.442 | -0.65491 | 3.06374
233.23 | -0.655628 | 3.05607
233.018 | -0.656294 | 3.04842
232.807 | -0.656908 | 3.04078
232.596 | -0.657471 | 3.03316
232.386 | -0.657983 | 3.02555
232.176 | -0.658444 | 3.01797
231.966 | -0.658856 | 3.0104
231.757 | -0.659219 | 3.00285
231.548 | -0.659534 | 2.99532
231.343 | -0.659797 | 2.98795
231.339 | -0.659801 | 2.9878
231.131 | -0.660021 | 2.98031
230.923 | -0.660195 | 2.97283
230.716 | -0.660322 | 2.96538
230.509 | -0.660404 | 2.95794
230.302 | -0.660441 | 2.95052
230.096 | -0.660434 | 2.94313
229.89 | -0.660384 | 2.93575
229.685 | -0.66029 | 2.92839
229.479 | -0.660154 | 2.92105
229.275 | -0.659975 | 2.91374
229.07 | -0.659755 | 2.90644
228.866 | -0.659495 | 2.89917
228.662 | -0.659194 | 2.89192
228.459 | -0.658852 | 2.88468
228.256 | -0.658472 | 2.87747
228.053 | -0.658053 | 2.87029
227.851 | -0.657595 | 2.86312
227.649 | -0.6571 | 2.85597
227.448 | -0.656567 | 2.84885
227.246 | -0.655998 | 2.84175
227.045 | -0.655392 | 2.83467
226.845 | -0.65475 | 2.82761
226.645 | -0.654073 | 2.82057
226.445 | -0.653361 | 2.81356
226.277 | -0.652736 | 2.80768
226.246 | -0.652614 | 2.80657
226.047 | -0.651834 | 2.7996
225.848 | -0.65102 | 2.79266
225.649 | -0.650173 | 2.78574
225.451 | -0.649294 | 2.77884
225.254 | -0.648382 | 2.77196
225.056 | -0.647439 | 2.7651
224.859 | -0.646465 | 2.75827
224.663 | -0.645459 | 2.75146
224.466 | -0.644424 | 2.74468
224.27 | -0.643358 | 2.73792
224.075 | -0.642263 | 2.73118
223.879 | -0.641138 | 2.72446
223.685 | -0.639985 | 2.71777
223.49 | -0.638804 | 2.7111
223.296 | -0.637595 | 2.70445
223.102 | -0.636358 | 2.69783
222.908 | -0.635094 | 2.69122
222.715 | -0.633803 | 2.68465
222.522 | -0.632486 | 2.67809
222.329 | -0.631144 | 2.67156
222.137 | -0.629775 | 2.66505
221.945 | -0.628381 | 2.65857
221.754 | -0.626963 | 2.65211
221.562 | -0.62552 | 2.64567
221.429 | -0.624494 | 2.64118
221.371 | -0.624052 | 2.63926
221.181 | -0.622561 | 2.63286
220.991 | -0.621047 | 2.6265
220.801 | -0.619509 | 2.62015
220.611 | -0.617949 | 2.61383
220.422 | -0.616367 | 2.60753
220.233 | -0.614762 | 2.60125
220.044 | -0.613135 | 2.595
219.856 | -0.611488 | 2.58877
219.668 | -0.609819 | 2.58257
219.48 | -0.608129 | 2.57638
219.293 | -0.606419 | 2.57022
219.106 | -0.604689 | 2.56409
218.919 | -0.602938 | 2.55797
218.733 | -0.601169 | 2.55188
218.546 | -0.59938 | 2.54581
218.361 | -0.597572 | 2.53977
218.175 | -0.595746 | 2.53374
217.99 | -0.593901 | 2.52774
217.805 | -0.592038 | 2.52177
217.621 | -0.590158 | 2.51581
217.437 | -0.58826 | 2.50988
217.253 | -0.586344 | 2.50397
217.069 | -0.584412 | 2.49808
216.886 | -0.582463 | 2.49222
216.703 | -0.580498 | 2.48637
216.52 | -0.578516 | 2.48055
216.405 | -0.577256 | 2.47689
216.338 | -0.576519 | 2.47476
216.156 | -0.574506 | 2.46898
215.974 | -0.572478 | 2.46323
215.793 | -0.570435 | 2.4575
215.612 | -0.568376 | 2.45179
215.431 | -0.566303 | 2.4461
215.25 | -0.564216 | 2.44044
215.07 | -0.562115 | 2.43479
214.89 | -0.559999 | 2.42917
214.71 | -0.55787 | 2.42357
214.531 | -0.555728 | 2.418
214.352 | -0.553572 | 2.41244
214.173 | -0.551404 | 2.4069
213.995 | -0.549222 | 2.40139
213.817 | -0.547028 | 2.3959
213.639 | -0.544822 | 2.39043
213.462 | -0.542603 | 2.38498
213.284 | -0.540373 | 2.37955
213.107 | -0.538131 | 2.37415
212.931 | -0.535878 | 2.36876
212.754 | -0.533613 | 2.3634
212.578 | -0.531337 | 2.35805
212.403 | -0.52905 | 2.35273
212.227 | -0.526753 | 2.34743
212.052 | -0.524445 | 2.34215
211.966 | -0.523306 | 2.33956
211.877 | -0.522127 | 2.33689
211.702 | -0.519798 | 2.33165
211.528 | -0.51746 | 2.32643
211.354 | -0.515112 | 2.32123
211.18 | -0.512754 | 2.31605
211.007 | -0.510387 | 2.31089
210.834 | -0.508011 | 2.30576
210.661 | -0.505626 | 2.30064
210.488 | -0.503232 | 2.29554
210.316 | -0.500829 | 2.29046
210.144 | -0.498417 | 2.2854
209.972 | -0.495998 | 2.28037
209.8 | -0.49357 | 2.27535
209.629 | -0.491134 | 2.27035
209.458 | -0.48869 | 2.26537
209.288 | -0.486239 | 2.26041
209.117 | -0.48378 | 2.25547
208.947 | -0.481313 | 2.25055
208.777 | -0.478839 | 2.24565
208.608 | -0.476359 | 2.24077
208.439 | -0.473871 | 2.23591
208.27 | -0.471376 | 2.23106
208.101 | -0.468875 | 2.22624
207.932 | -0.466368 | 2.22143
207.764 | -0.463853 | 2.21664
207.596 | -0.461333 | 2.21188
207.429 | -0.458807 | 2.20713
207.358 | -0.457735 | 2.20512
207.261 | -0.456274 | 2.2024
207.094 | -0.453736 | 2.19768
206.928 | -0.451192 | 2.19299
206.761 | -0.448643 | 2.18831
206.595 | -0.446088 | 2.18366
206.429 | -0.443527 | 2.17902
206.263 | -0.440962 | 2.1744
206.097 | -0.438392 | 2.16979
205.932 | -0.435816 | 2.16521
205.767 | -0.433236 | 2.16064
205.603 | -0.430651 | 2.15609
205.438 | -0.428061 | 2.15156
205.274 | -0.425467 | 2.14705
205.11 | -0.422869 | 2.14255
204.946 | -0.420266 | 2.13807
204.783 | -0.41766 | 2.13361
204.62 | -0.415049 | 2.12917
204.457 | -0.412434 | 2.12474
204.294 | -0.409816 | 2.12033
204.132 | -0.407194 | 2.11594
203.97 | -0.404568 | 2.11156
203.808 | -0.401939 | 2.10721
203.647 | -0.399306 | 2.10286
203.485 | -0.39667 | 2.09854
203.324 | -0.394031 | 2.09423
203.279 | -0.393283 | 2.09301
203.163 | -0.391389 | 2.08994
203.003 | -0.388744 | 2.08567
202.843 | -0.386096 | 2.08141
202.683 | -0.383445 | 2.07717
202.523 | -0.380791 | 2.07294
202.363 | -0.378135 | 2.06873
202.204 | -0.375476 | 2.06454
202.045 | -0.372815 | 2.06036
201.886 | -0.370151 | 2.0562
201.728 | -0.367486 | 2.05206
201.569 | -0.364818 | 2.04793
201.411 | -0.362147 | 2.04382
201.253 | -0.359475 | 2.03972
201.096 | -0.356801 | 2.03564
200.939 | -0.354125 | 2.03157
200.782 | -0.351448 | 2.02752
200.625 | -0.348768 | 2.02349
200.468 | -0.346088 | 2.01947
200.312 | -0.343405 | 2.01547
200.156 | -0.340721 | 2.01148
200 | -0.338036 | 2.0075

## 工作表3
Wavelength, µm | n | k
0.2 | 1.396 | 1.1e-07 | 200 | 1.948816 | 3.0712e-07
0.225 | 1.373 | 4.9e-08 | 225 | 1.885129 | 1.34554e-07
0.25 | 1.362 | 3.35e-08 | 250 | 1.855044 | 9.1254e-08
0.275 | 1.354 | 2.35e-08 | 275 | 1.833316 | 6.3638e-08
0.3 | 1.349 | 1.6e-08 | 300 | 1.819801 | 4.3168e-08
0.325 | 1.346 | 1.08e-08 | 325 | 1.811716 | 2.90736e-08
0.35 | 1.343 | 6.5e-09 | 350 | 1.803649 | 1.7459e-08
0.375 | 1.341 | 3.5e-09 | 375 | 1.798281 | 9.387e-09
0.4 | 1.339 | 1.86e-09 | 400 | 1.792921 | 4.98108e-09
0.425 | 1.338 | 1.3e-09 | 425 | 1.790244 | 3.4788e-09
0.45 | 1.337 | 1.02e-09 | 450 | 1.787569 | 2.72748e-09
0.475 | 1.336 | 9.35e-10 | 475 | 1.784896 | 2.49832e-09
0.5 | 1.335 | 1e-09 | 500 | 1.782225 | 2.67e-09
0.525 | 1.334 | 1.32e-09 | 525 | 1.779556 | 3.52176e-09
0.55 | 1.333 | 1.96e-09 | 550 | 1.776889 | 5.22536e-09
0.575 | 1.333 | 3.6e-09 | 575 | 1.776889 | 9.5976e-09
0.6 | 1.332 | 1.09e-08 | 600 | 1.774224 | 2.90376e-08
0.625 | 1.332 | 1.39e-08 | 625 | 1.774224 | 3.70296e-08
0.65 | 1.331 | 1.64e-08 | 650 | 1.771561 | 4.36568e-08
0.675 | 1.331 | 2.23e-08 | 675 | 1.771561 | 5.93626e-08
0.7 | 1.331 | 3.35e-08 | 700 | 1.771561 | 8.9177e-08
0.725 | 1.33 | 9.15e-08 | 725 | 1.7689 | 2.4339e-07
0.75 | 1.33 | 1.56e-07 | 750 | 1.7689 | 4.1496e-07
0.775 | 1.33 | 1.48e-07 | 775 | 1.7689 | 3.9368e-07
0.8 | 1.329 | 1.25e-07 | 800 | 1.766241 | 3.3225e-07
0.825 | 1.329 | 1.82e-07 | 825 | 1.766241 | 4.83756e-07
0.85 | 1.329 | 2.93e-07 | 850 | 1.766241 | 7.78794e-07
0.875 | 1.328 | 3.91e-07 | 875 | 1.763584 | 1.038496e-06
0.9 | 1.328 | 4.86e-07 | 900 | 1.763584 | 1.290816e-06
0.925 | 1.328 | 1.06e-06 | 925 | 1.763584 | 2.81536e-06
0.95 | 1.327 | 2.93e-06 | 950 | 1.760929 | 7.77622e-06
0.975 | 1.327 | 3.48e-06 | 975 | 1.760929 | 9.23592e-06
1 | 1.327 | 2.89e-06 | 1000 | 1.760929 | 7.67006e-06
1.2 | 1.324 | 9.89e-06 | 1200 | 1.752976 | 2.618872e-05
1.4 | 1.321 | 0.000138 | 1400 | 1.745041 | 0.000364596
1.6 | 1.317 | 8.55e-05 | 1600 | 1.734489 | 0.000225207
1.8 | 1.312 | 0.000115 | 1800 | 1.721344 | 0.00030176
2 | 1.306 | 0.0011 | 2000 | 1.70563479 | 0.0028732
2.2 | 1.296 | 0.000289 | 2200 | 1.679616 | 0.000749088
2.4 | 1.279 | 0.000956 | 2400 | 1.63584 | 0.002445448
2.6 | 1.242 | 0.00317 | 2600 | 1.542554 | 0.00787428
2.65 | 1.219 | 0.0067 | 2650 | 1.48591611 | 0.0163346
2.7 | 1.188 | 0.019 | 2700 | 1.410983 | 0.045144
2.75 | 1.157 | 0.059 | 2750 | 1.335168 | 0.136526
2.8 | 1.142 | 0.115 | 2800 | 1.290939 | 0.26266
2.85 | 1.149 | 0.185 | 2850 | 1.285976 | 0.42513
2.9 | 1.201 | 0.268 | 2900 | 1.370577 | 0.643736
2.95 | 1.292 | 0.298 | 2950 | 1.58046 | 0.770032
3 | 1.371 | 0.272 | 3000 | 1.805657 | 0.745824
3.05 | 1.426 | 0.24 | 3050 | 1.975876 | 0.68448
3.1 | 1.467 | 0.192 | 3100 | 2.115225 | 0.563328
3.15 | 1.483 | 0.135 | 3150 | 2.181064 | 0.40041
3.2 | 1.478 | 0.0924 | 3200 | 2.17594624 | 0.2731344
3.25 | 1.467 | 0.061 | 3250 | 2.148368 | 0.178974
3.3 | 1.45 | 0.0368 | 3300 | 2.10114576 | 0.10672
3.35 | 1.432 | 0.0261 | 3350 | 2.04994279 | 0.0747504
3.4 | 1.42 | 0.0195 | 3400 | 2.01601975 | 0.05538
3.45 | 1.41 | 0.0132 | 3450 | 1.98792576 | 0.037224
3.5 | 1.4 | 0.0094 | 3500 | 1.95991164 | 0.02632
3.6 | 1.385 | 0.00515 | 3600 | 1.918198 | 0.0142655
3.7 | 1.374 | 0.0036 | 3700 | 1.88786304 | 0.0098928
3.8 | 1.364 | 0.0034 | 3800 | 1.86048444 | 0.0092752
3.9 | 1.357 | 0.0038 | 3900 | 1.84143456 | 0.0103132
4 | 1.351 | 0.0046 | 4000 | 1.82517984 | 0.0124292
4.1 | 1.346 | 0.00562 | 4100 | 1.811684 | 0.01512904
4.2 | 1.342 | 0.00688 | 4200 | 1.800917 | 0.01846592
4.3 | 1.338 | 0.00845 | 4300 | 1.790173 | 0.0226122
4.4 | 1.334 | 0.0103 | 4400 | 1.77944991 | 0.0274804
4.5 | 1.332 | 0.0134 | 4500 | 1.77404444 | 0.0356976
4.6 | 1.33 | 0.0147 | 4600 | 1.76868391 | 0.039102
4.7 | 1.33 | 0.0157 | 4700 | 1.76865351 | 0.041762
4.8 | 1.33 | 0.015 | 4800 | 1.768675 | 0.0399
4.9 | 1.328 | 0.0137 | 4900 | 1.76339631 | 0.0363872
5 | 1.325 | 0.0124 | 5000 | 1.75547124 | 0.03286
5.1 | 1.322 | 0.0111 | 5100 | 1.74756079 | 0.0293484
5.2 | 1.317 | 0.0101 | 5200 | 1.73438699 | 0.0266034
5.3 | 1.312 | 0.0098 | 5300 | 1.72124796 | 0.0257152
5.4 | 1.305 | 0.0103 | 5400 | 1.70291891 | 0.026883
5.5 | 1.298 | 0.0116 | 5500 | 1.68466944 | 0.0301136
5.6 | 1.289 | 0.0142 | 5600 | 1.66131936 | 0.0366076
5.7 | 1.277 | 0.0203 | 5700 | 1.63031691 | 0.0518462
5.8 | 1.262 | 0.033 | 5800 | 1.591555 | 0.083292
5.9 | 1.248 | 0.0622 | 5900 | 1.55363516 | 0.1552512
6 | 1.265 | 0.107 | 6000 | 1.588776 | 0.27071
6.1 | 1.319 | 0.131 | 6100 | 1.7226 | 0.345578
6.2 | 1.363 | 0.088 | 6200 | 1.850025 | 0.239888
6.3 | 1.357 | 0.057 | 6300 | 1.8382 | 0.154698
6.4 | 1.347 | 0.0449 | 6400 | 1.81239299 | 0.1209606
6.5 | 1.339 | 0.0392 | 6500 | 1.79138436 | 0.1049776
6.6 | 1.334 | 0.0356 | 6600 | 1.77828864 | 0.0949808
6.7 | 1.329 | 0.0337 | 6700 | 1.76510531 | 0.0895746
6.8 | 1.324 | 0.0327 | 6800 | 1.75190671 | 0.0865896
6.9 | 1.321 | 0.0322 | 6900 | 1.74400416 | 0.0850724
7 | 1.317 | 0.032 | 7000 | 1.733465 | 0.084288
7.1 | 1.314 | 0.032 | 7100 | 1.725572 | 0.084096
7.2 | 1.312 | 0.0321 | 7200 | 1.72031359 | 0.0842304
7.3 | 1.309 | 0.0322 | 7300 | 1.71244416 | 0.0842996
7.4 | 1.307 | 0.0324 | 7400 | 1.70719924 | 0.0846936
7.5 | 1.304 | 0.0326 | 7500 | 1.69935324 | 0.0850208
7.6 | 1.302 | 0.0328 | 7600 | 1.69412816 | 0.0854112
7.7 | 1.299 | 0.0331 | 7700 | 1.68630539 | 0.0859938
7.8 | 1.297 | 0.0335 | 7800 | 1.68108675 | 0.086899
7.9 | 1.294 | 0.0339 | 7900 | 1.67328679 | 0.0877332
8 | 1.291 | 0.0343 | 8000 | 1.66550451 | 0.0885626
8.2 | 1.286 | 0.0351 | 8200 | 1.65256399 | 0.0902772
8.4 | 1.281 | 0.0361 | 8400 | 1.63965779 | 0.0924882
8.6 | 1.275 | 0.0372 | 8600 | 1.62424116 | 0.09486
8.8 | 1.269 | 0.0385 | 8800 | 1.60887875 | 0.097713
9 | 1.262 | 0.0399 | 9000 | 1.59105199 | 0.1007076
9.2 | 1.255 | 0.0415 | 9200 | 1.57330275 | 0.104165
9.4 | 1.247 | 0.0433 | 9400 | 1.55313411 | 0.1079902
9.6 | 1.239 | 0.0454 | 9600 | 1.53305984 | 0.1125012
9.8 | 1.229 | 0.0479 | 9800 | 1.50814659 | 0.1177382
10 | 1.218 | 0.0508 | 10000 | 1.48094336 | 0.1237488
10.5 | 1.185 | 0.0662 | 10500 | 1.39984256 | 0.156894
11 | 1.153 | 0.0968 | 11000 | 1.32003876 | 0.2232208
11.5 | 1.126 | 0.142 | 11500 | 1.247712 | 0.319784
12 | 1.111 | 0.199 | 12000 | 1.19472 | 0.442178
12.5 | 1.123 | 0.259 | 12500 | 1.194048 | 0.581714
13 | 1.146 | 0.305 | 13000 | 1.220291 | 0.69906
13.5 | 1.177 | 0.343 | 13500 | 1.26768 | 0.807422
14 | 1.21 | 0.37 | 14000 | 1.3272 | 0.8954
14.5 | 1.241 | 0.388 | 14500 | 1.389537 | 0.963016
15 | 1.27 | 0.402 | 15000 | 1.451296 | 1.02108
15.5 | 1.297 | 0.414 | 15500 | 1.510813 | 1.073916
16 | 1.325 | 0.422 | 16000 | 1.577541 | 1.1183
16.5 | 1.351 | 0.428 | 16500 | 1.642017 | 1.156456
17 | 1.376 | 0.429 | 17000 | 1.709335 | 1.180608
17.5 | 1.401 | 0.429 | 17500 | 1.77876 | 1.202058
18 | 1.423 | 0.426 | 18000 | 1.843453 | 1.212396
18.5 | 1.443 | 0.421 | 18500 | 1.905008 | 1.215006
19 | 1.461 | 0.414 | 19000 | 1.963125 | 1.209708
19.5 | 1.476 | 0.404 | 19500 | 2.01536 | 1.192608
20 | 1.48 | 0.393 | 20000 | 2.035951 | 1.16328
21 | 1.487 | 0.382 | 21000 | 2.065245 | 1.136068
22 | 1.5 | 0.373 | 22000 | 2.110871 | 1.119
23 | 1.511 | 0.367 | 23000 | 2.148432 | 1.109074
24 | 1.521 | 0.361 | 24000 | 2.18312 | 1.098162
25 | 1.531 | 0.356 | 25000 | 2.217225 | 1.090072
26 | 1.539 | 0.35 | 26000 | 2.246021 | 1.0773
27 | 1.545 | 0.344 | 27000 | 2.268689 | 1.06296
28 | 1.549 | 0.338 | 28000 | 2.285157 | 1.047124
29 | 1.551 | 0.333 | 29000 | 2.294712 | 1.032966
30 | 1.551 | 0.328 | 30000 | 2.298017 | 1.017456
32 | 1.546 | 0.324 | 32000 | 2.28514 | 1.001808
34 | 1.536 | 0.329 | 34000 | 2.251055 | 1.010688
36 | 1.527 | 0.343 | 36000 | 2.21408 | 1.047522
38 | 1.522 | 0.361 | 38000 | 2.186163 | 1.098884
40 | 1.519 | 0.385 | 40000 | 2.159136 | 1.16963
42 | 1.522 | 0.409 | 42000 | 2.149203 | 1.244996
44 | 1.53 | 0.436 | 44000 | 2.150804 | 1.33416
46 | 1.541 | 0.462 | 46000 | 2.161237 | 1.423884
48 | 1.555 | 0.488 | 48000 | 2.179881 | 1.51768
50 | 1.587 | 0.514 | 50000 | 2.254373 | 1.631436
60 | 1.703 | 0.587 | 60000 | 2.55564 | 1.999322
70 | 1.821 | 0.576 | 70000 | 2.984265 | 2.097792
80 | 1.886 | 0.547 | 80000 | 3.257787 | 2.063284
90 | 1.924 | 0.536 | 90000 | 3.41448 | 2.062528
100 | 1.957 | 0.532 | 100000 | 3.546825 | 2.082248
110 | 1.966 | 0.531 | 110000 | 3.583195 | 2.087892
120 | 2.004 | 0.526 | 120000 | 3.73934 | 2.108208
130 | 2.036 | 0.514 | 130000 | 3.8811 | 2.093008
140 | 2.056 | 0.5 | 140000 | 3.977136 | 2.056
150 | 2.069 | 0.495 | 150000 | 4.035736 | 2.04831
160 | 2.081 | 0.496 | 160000 | 4.084545 | 2.064352
170 | 2.094 | 0.497 | 170000 | 4.137827 | 2.081436
180 | 2.107 | 0.499 | 180000 | 4.190448 | 2.102786
190 | 2.119 | 0.501 | 190000 | 4.23916 | 2.123238
200 | 2.13 | 0.504 | 200000 | 4.282884 | 2.14704

## AgJPCL_index
300 | 1.349873 | 0.990254 | 0.8415534 | 2.673434
301 | 1.33904 | 0.9615963 | 0.8683612 | 2.575232
302 | 1.323744 | 0.9252774 | 0.8961595 | 2.44966
303 | 1.307036 | 0.8891491 | 0.917757 | 2.3243
304 | 1.288917 | 0.8532115 | 0.9333361 | 2.199437
305 | 1.269385 | 0.8174646 | 0.943091 | 2.075355
306 | 1.248443 | 0.7819084 | 0.9472289 | 1.952336
307 | 1.226089 | 0.7465428 | 0.9459673 | 1.830655
308 | 1.202323 | 0.7113678 | 0.939536 | 1.710588
309 | 1.177145 | 0.6763836 | 0.9281765 | 1.592404
310 | 1.150556 | 0.6415899 | 0.9121422 | 1.476371
311 | 1.123634 | 0.6049251 | 0.8966184 | 1.359428
312 | 1.098055 | 0.5650731 | 0.8864182 | 1.240963
313 | 1.070595 | 0.5293142 | 0.8660007 | 1.133363
314 | 1.041253 | 0.4976484 | 0.8365544 | 1.036356
315 | 1.010029 | 0.4700755 | 0.799188 | 0.94958
316 | 0.9769233 | 0.4465957 | 0.7549314 | 0.8725794
317 | 0.9419355 | 0.4272089 | 0.704735 | 0.8048064
318 | 0.9050657 | 0.4119151 | 0.6494699 | 0.7456205
319 | 0.8663141 | 0.4007144 | 0.589928 | 0.694289
320 | 0.8256805 | 0.3936066 | 0.5268221 | 0.6499866
321 | 0.7674217 | 0.41048 | 0.4204422 | 0.6300225
322 | 0.7010366 | 0.4415048 | 0.2965259 | 0.6190221
323 | 0.6366583 | 0.4743795 | 0.1802979 | 0.6040353
324 | 0.5742866 | 0.5091041 | 0.07061813 | 0.5847434
325 | 0.5139217 | 0.5456786 | -0.0336496 | 0.5608722
326 | 0.4555635 | 0.584103 | -0.1336383 | 0.5321921
327 | 0.399212 | 0.6243774 | -0.230477 | 0.4985179
328 | 0.3448672 | 0.6665017 | -0.3252912 | 0.4597091
329 | 0.292529 | 0.7104759 | -0.4192027 | 0.4156697
330 | 0.2421976 | 0.7563 | -0.51333 | 0.3663481
331 | 0.1938729 | 0.803974 | -0.6087874 | 0.3117376
332 | 0.1628887 | 0.8447043 | -0.6869926 | 0.2751855
333 | 0.1500479 | 0.8762474 | -0.7452951 | 0.2629582
334 | 0.1394515 | 0.9071106 | -0.803403 | 0.2529959
335 | 0.1310996 | 0.9372941 | -0.8613331 | 0.2457577
336 | 0.124992 | 0.9667976 | -0.9190747 | 0.2416839
337 | 0.1211288 | 0.9956214 | -0.9765898 | 0.2411968
338 | 0.11951 | 1.023765 | -1.033813 | 0.2447004
339 | 0.1201357 | 1.051229 | -1.090651 | 0.2525802
340 | 0.1230057 | 1.078014 | -1.146983 | 0.2652036
341 | 0.1281201 | 1.104118 | -1.202662 | 0.2829195
342 | 0.1354789 | 1.129543 | -1.257512 | 0.3060584
343 | 0.1381772 | 1.155108 | -1.315181 | 0.3192192
344 | 0.1345636 | 1.180973 | -1.37659 | 0.3178319
345 | 0.1309924 | 1.206372 | -1.438173 | 0.316051
346 | 0.1274638 | 1.231303 | -1.49986 | 0.313893
347 | 0.1239776 | 1.255767 | -1.561581 | 0.3113741
348 | 0.120534 | 1.279765 | -1.623269 | 0.3085103
349 | 0.1171329 | 1.303295 | -1.684857 | 0.3053175
350 | 0.1137744 | 1.326358 | -1.746281 | 0.3018111
351 | 0.1104583 | 1.348954 | -1.807477 | 0.2980064
352 | 0.1071848 | 1.371084 | -1.868382 | 0.2939185
353 | 0.1039537 | 1.392746 | -1.928934 | 0.2895622
354 | 0.1007652 | 1.413941 | -1.989075 | 0.2849522
355 | 0.09799498 | 1.433611 | -2.045638 | 0.2809734
356 | 0.0954111 | 1.452634 | -2.101042 | 0.2771948
357 | 0.09289694 | 1.471368 | -2.156294 | 0.2733712
358 | 0.09045248 | 1.489814 | -2.211365 | 0.2695148
359 | 0.08807775 | 1.507972 | -2.266222 | 0.2656375
360 | 0.08577272 | 1.525841 | -2.320835 | 0.2617511
361 | 0.08353741 | 1.543423 | -2.375175 | 0.257867
362 | 0.08137181 | 1.560716 | -2.429212 | 0.2539965
363 | 0.07927591 | 1.57772 | -2.482917 | 0.2501504
364 | 0.07724974 | 1.594437 | -2.536261 | 0.2463397
365 | 0.07529327 | 1.610865 | -2.589217 | 0.2425746
366 | 0.07340652 | 1.627005 | -2.641756 | 0.2388655
367 | 0.07158948 | 1.642856 | -2.693852 | 0.2352225
368 | 0.0698138 | 1.658499 | -2.745745 | 0.2315723
369 | 0.06783457 | 1.674708 | -2.800047 | 0.2272063
370 | 0.0659371 | 1.690761 | -2.854326 | 0.2229678
371 | 0.06412139 | 1.706658 | -2.908568 | 0.2188665
372 | 0.06238744 | 1.722397 | -2.96276 | 0.2149119
373 | 0.06073524 | 1.73798 | -3.016886 | 0.2111133
374 | 0.05916481 | 1.753407 | -3.070934 | 0.2074799
375 | 0.05767614 | 1.768676 | -3.12489 | 0.2040209
376 | 0.05626923 | 1.78379 | -3.178739 | 0.2007449
377 | 0.05494408 | 1.798746 | -3.23247 | 0.1976609
378 | 0.05370068 | 1.813546 | -3.286067 | 0.1947774
379 | 0.05253905 | 1.82819 | -3.339518 | 0.1921027
380 | 0.05145917 | 1.842677 | -3.39281 | 0.1896453
381 | 0.05046106 | 1.857007 | -3.445929 | 0.1874131
382 | 0.04984942 | 1.870826 | -3.497506 | 0.1865192
383 | 0.04958205 | 1.884217 | -3.547816 | 0.1868467
384 | 0.0493532 | 1.897546 | -3.598245 | 0.1873
385 | 0.04916289 | 1.910813 | -3.648789 | 0.1878822
386 | 0.04901111 | 1.924017 | -3.699441 | 0.1885965
387 | 0.04889785 | 1.93716 | -3.750198 | 0.1894459
388 | 0.04882313 | 1.95024 | -3.801054 | 0.1904337
389 | 0.04878693 | 1.963259 | -3.852005 | 0.1915627
390 | 0.04878926 | 1.976215 | -3.903046 | 0.1928361
391 | 0.04883012 | 1.989109 | -3.954172 | 0.1942569
392 | 0.04890951 | 2.001941 | -4.005377 | 0.1958279
393 | 0.04902742 | 2.014712 | -4.056659 | 0.1975522
394 | 0.04918387 | 2.02742 | -4.108011 | 0.1994327
395 | 0.04937885 | 2.040065 | -4.159428 | 0.2014721
396 | 0.04961235 | 2.052649 | -4.210907 | 0.2036735
397 | 0.04988438 | 2.065171 | -4.262442 | 0.2060395
398 | 0.05009203 | 2.078237 | -4.316558 | 0.2082062
399 | 0.0502263 | 2.091616 | -4.372334 | 0.2101083
400 | 0.05034094 | 2.104924 | -4.428173 | 0.2119277
401 | 0.05043592 | 2.118163 | -4.484069 | 0.213663
402 | 0.05051127 | 2.13133 | -4.540015 | 0.2153123
403 | 0.05056696 | 2.144427 | -4.596008 | 0.2168743
404 | 0.05060301 | 2.157453 | -4.652041 | 0.2183472
405 | 0.05061942 | 2.170408 | -4.708109 | 0.2197296
406 | 0.05061617 | 2.183293 | -4.764205 | 0.2210198
407 | 0.05059329 | 2.196107 | -4.820325 | 0.2222165
408 | 0.05055076 | 2.20885 | -4.876463 | 0.2233181
409 | 0.05048858 | 2.221523 | -4.932613 | 0.224323
410 | 0.05040675 | 2.234124 | -4.988771 | 0.2252299
411 | 0.05030528 | 2.246656 | -5.044932 | 0.2260373
412 | 0.05018416 | 2.259116 | -5.101089 | 0.2267437
413 | 0.0500434 | 2.271507 | -5.157238 | 0.2273478
414 | 0.04952627 | 2.283293 | -5.210975 | 0.226166
415 | 0.04887388 | 2.294786 | -5.263655 | 0.2243102
416 | 0.04823118 | 2.306194 | -5.316203 | 0.2224609
417 | 0.04759818 | 2.317515 | -5.368612 | 0.220619
418 | 0.04697488 | 2.328751 | -5.420876 | 0.2187856
419 | 0.04636126 | 2.339901 | -5.472989 | 0.2169616
420 | 0.04575735 | 2.350966 | -5.524947 | 0.2151479
421 | 0.04516312 | 2.361945 | -5.576744 | 0.2133456
422 | 0.04457859 | 2.372838 | -5.628373 | 0.2115555
423 | 0.04400375 | 2.383646 | -5.67983 | 0.2097787
424 | 0.04343861 | 2.394367 | -5.731107 | 0.208016
425 | 0.04288317 | 2.405003 | -5.782202 | 0.2062683
426 | 0.04233741 | 2.415554 | -5.833107 | 0.2045366
427 | 0.04180136 | 2.426018 | -5.883817 | 0.2028217
428 | 0.04127499 | 2.436397 | -5.934327 | 0.2011245
429 | 0.04075832 | 2.44669 | -5.984632 | 0.199446
430 | 0.04025134 | 2.456898 | -6.034727 | 0.1977869
431 | 0.03986967 | 2.466777 | -6.0834 | 0.1966992
432 | 0.03962722 | 2.476387 | -6.13092 | 0.1962646
433 | 0.03941118 | 2.485993 | -6.178607 | 0.1959518
434 | 0.03922156 | 2.495596 | -6.226463 | 0.1957624
435 | 0.03905836 | 2.505197 | -6.274486 | 0.1956977
436 | 0.03892156 | 2.514794 | -6.322676 | 0.1957595
437 | 0.03881119 | 2.524389 | -6.371032 | 0.1959491
438 | 0.03872723 | 2.53398 | -6.419556 | 0.1962681
439 | 0.03866968 | 2.543569 | -6.468246 | 0.196718
440 | 0.03863855 | 2.553154 | -6.517102 | 0.1973003
441 | 0.03863384 | 2.562736 | -6.566125 | 0.1980167
442 | 0.03865554 | 2.572316 | -6.615314 | 0.1988685
443 | 0.03870365 | 2.581892 | -6.664668 | 0.1998573
444 | 0.03877818 | 2.591465 | -6.71419 | 0.2009846
445 | 0.03887913 | 2.601036 | -6.763876 | 0.202252
446 | 0.03900649 | 2.610603 | -6.813727 | 0.2036609
447 | 0.03916027 | 2.620167 | -6.863743 | 0.2052129
448 | 0.03934046 | 2.629729 | -6.913925 | 0.2069095
449 | 0.03954706 | 2.639287 | -6.964272 | 0.2087521
450 | 0.03978009 | 2.648842 | -7.014782 | 0.2107423
451 | 0.04007865 | 2.658535 | -7.066201 | 0.213101
452 | 0.04061442 | 2.669036 | -7.122102 | 0.2168027
453 | 0.04114504 | 2.679516 | -7.178115 | 0.2204976
454 | 0.0416705 | 2.689977 | -7.234238 | 0.2241854
455 | 0.04219082 | 2.700417 | -7.290471 | 0.2278656
456 | 0.04270599 | 2.710837 | -7.346812 | 0.2315379
457 | 0.043216 | 2.721236 | -7.40326 | 0.2352019
458 | 0.04372087 | 2.731616 | -7.459813 | 0.2388572
459 | 0.04422059 | 2.741975 | -7.516472 | 0.2425035
460 | 0.04471515 | 2.752314 | -7.573232 | 0.2461403
461 | 0.04520457 | 2.762633 | -7.630095 | 0.2497672
462 | 0.04568883 | 2.772931 | -7.687059 | 0.253384
463 | 0.04616795 | 2.783209 | -7.744123 | 0.2569901
464 | 0.04664191 | 2.793467 | -7.801284 | 0.2605853
465 | 0.04711073 | 2.803705 | -7.858544 | 0.2641692
466 | 0.04757439 | 2.813923 | -7.915897 | 0.2677413
467 | 0.0480329 | 2.82412 | -7.973347 | 0.2713013
468 | 0.04848626 | 2.834297 | -8.030888 | 0.2748489
469 | 0.04893447 | 2.844454 | -8.088523 | 0.2783837
470 | 0.04937753 | 2.85459 | -8.146248 | 0.2819053
471 | 0.04981545 | 2.864707 | -8.204063 | 0.2854133
472 | 0.05005334 | 2.874364 | -8.259465 | 0.2877431
473 | 0.05013999 | 2.883681 | -8.313104 | 0.2891755
474 | 0.0502189 | 2.892982 | -8.366824 | 0.2905648
475 | 0.05029006 | 2.902267 | -8.420625 | 0.2919103
476 | 0.05035346 | 2.911536 | -8.474505 | 0.2932118
477 | 0.05040912 | 2.920789 | -8.528465 | 0.2944688
478 | 0.05045703 | 2.930025 | -8.582503 | 0.2956807
479 | 0.05049719 | 2.939246 | -8.636618 | 0.2968473
480 | 0.0505296 | 2.948451 | -8.690809 | 0.2979681
481 | 0.05055425 | 2.957639 | -8.745075 | 0.2990425
482 | 0.05057116 | 2.966812 | -8.799415 | 0.3000703
483 | 0.05058032 | 2.975969 | -8.853831 | 0.3010509
484 | 0.05058173 | 2.985109 | -8.908318 | 0.301984
485 | 0.05057539 | 2.994234 | -8.962877 | 0.3028691
486 | 0.05056131 | 3.003342 | -9.017508 | 0.3037058
487 | 0.05053947 | 3.012435 | -9.072209 | 0.3044937
488 | 0.05050988 | 3.021511 | -9.126978 | 0.3052323
489 | 0.05047254 | 3.030571 | -9.181816 | 0.3059213
490 | 0.05042746 | 3.039616 | -9.236722 | 0.3065602
491 | 0.05037462 | 3.048644 | -9.291693 | 0.3071486
492 | 0.05031403 | 3.057657 | -9.346732 | 0.3076861
493 | 0.05024569 | 3.066653 | -9.401835 | 0.3081722
494 | 0.05016961 | 3.075633 | -9.457002 | 0.3086066
495 | 0.05008578 | 3.084597 | -9.512231 | 0.3089889
496 | 0.04999384 | 3.093558 | -9.567604 | 0.3093177
497 | 0.04989707 | 3.102714 | -9.624342 | 0.3096327
498 | 0.04980842 | 3.111876 | -9.68129 | 0.3099952
499 | 0.04972786 | 3.121045 | -9.73845 | 0.3104058
500 | 0.04965541 | 3.130221 | -9.795819 | 0.3108648
501 | 0.04959106 | 3.139404 | -9.853399 | 0.3113727
502 | 0.04953481 | 3.148594 | -9.91119 | 0.31193
503 | 0.04948667 | 3.157791 | -9.969193 | 0.3125371
504 | 0.04944662 | 3.166994 | -10.02741 | 0.3131944
505 | 0.04941468 | 3.176205 | -10.08584 | 0.3139023
506 | 0.04939085 | 3.185422 | -10.14448 | 0.3146614
507 | 0.04937511 | 3.194647 | -10.20333 | 0.3154721
508 | 0.04936748 | 3.203878 | -10.2624 | 0.3163347
509 | 0.04936795 | 3.213116 | -10.32168 | 0.3172499
510 | 0.04937652 | 3.222361 | -10.38117 | 0.318218
511 | 0.0493932 | 3.231613 | -10.44089 | 0.3192394
512 | 0.04941797 | 3.240872 | -10.50081 | 0.3203147
513 | 0.04945085 | 3.250138 | -10.56095 | 0.3214442
514 | 0.04949183 | 3.259411 | -10.62131 | 0.3226284
515 | 0.04954092 | 3.26869 | -10.68188 | 0.3238678
516 | 0.04959811 | 3.277977 | -10.74267 | 0.3251629
517 | 0.0496634 | 3.28727 | -10.80368 | 0.326514
518 | 0.04973679 | 3.296571 | -10.8649 | 0.3279217
519 | 0.04981828 | 3.305878 | -10.92635 | 0.3293863
520 | 0.04990789 | 3.315192 | -10.98801 | 0.3309084
521 | 0.05002843 | 3.324543 | -11.05008 | 0.3326433
522 | 0.05053937 | 3.334394 | -11.11563 | 0.3370363
523 | 0.05103905 | 3.344217 | -11.18118 | 0.3413713
524 | 0.05152749 | 3.354011 | -11.24674 | 0.3456475
525 | 0.05200466 | 3.363777 | -11.31229 | 0.3498641
526 | 0.05247058 | 3.373514 | -11.37784 | 0.3540204
527 | 0.05292524 | 3.383222 | -11.44339 | 0.3581157
528 | 0.05336865 | 3.392902 | -11.50894 | 0.3621492
529 | 0.05380081 | 3.402553 | -11.57447 | 0.3661202
530 | 0.0542217 | 3.412176 | -11.64 | 0.370028
531 | 0.05463135 | 3.42177 | -11.70553 | 0.3738718
532 | 0.05502973 | 3.431335 | -11.77103 | 0.377651
533 | 0.05541687 | 3.440872 | -11.83653 | 0.3813647
534 | 0.05579274 | 3.450381 | -11.90201 | 0.3850124
535 | 0.05615736 | 3.45986 | -11.96748 | 0.3885933
536 | 0.05651073 | 3.469311 | -12.03293 | 0.3921066
537 | 0.05685284 | 3.478734 | -12.09836 | 0.3955518
538 | 0.05718369 | 3.488128 | -12.16377 | 0.3989281
539 | 0.05750329 | 3.497493 | -12.22915 | 0.4022347
540 | 0.05781163 | 3.50683 | -12.29451 | 0.4054711
541 | 0.05810872 | 3.516138 | -12.35985 | 0.4086366
542 | 0.05839456 | 3.525418 | -12.42516 | 0.4117304
543 | 0.05866913 | 3.534669 | -12.49044 | 0.4147519
544 | 0.05893245 | 3.543891 | -12.55569 | 0.4177004
545 | 0.05918452 | 3.553085 | -12.62091 | 0.4205752
546 | 0.05942533 | 3.56225 | -12.68609 | 0.4233758
547 | 0.05965489 | 3.571387 | -12.75124 | 0.4261013
548 | 0.05987319 | 3.580494 | -12.81636 | 0.4287512
549 | 0.05985553 | 3.589255 | -12.87917 | 0.4296735
550 | 0.05949172 | 3.597511 | -12.93854 | 0.4280442
551 | 0.05913203 | 3.605758 | -12.99799 | 0.4264315
552 | 0.05877644 | 3.613997 | -13.05752 | 0.4248357
553 | 0.05842497 | 3.622227 | -13.11712 | 0.423257
554 | 0.05807761 | 3.630449 | -13.17679 | 0.4216956
555 | 0.05773435 | 3.638663 | -13.23654 | 0.4201517
556 | 0.05739521 | 3.646869 | -13.29636 | 0.4186256
557 | 0.05706018 | 3.655066 | -13.35625 | 0.4171175
558 | 0.05672926 | 3.663255 | -13.41622 | 0.4156275
559 | 0.05640245 | 3.671436 | -13.47626 | 0.4141559
560 | 0.05607976 | 3.679608 | -13.53637 | 0.412703
561 | 0.05576117 | 3.687772 | -13.59655 | 0.4112689
562 | 0.05544669 | 3.695927 | -13.6568 | 0.4098539
563 | 0.05513633 | 3.704075 | -13.71713 | 0.4084581
564 | 0.05483007 | 3.712214 | -13.77752 | 0.4070819
565 | 0.05452793 | 3.720344 | -13.83799 | 0.4057253
566 | 0.0542299 | 3.728466 | -13.89852 | 0.4043887
567 | 0.05393598 | 3.73658 | -13.95912 | 0.4030722
568 | 0.05364617 | 3.744686 | -14.01979 | 0.4017761
569 | 0.05336047 | 3.752783 | -14.08053 | 0.4005005
570 | 0.05307888 | 3.760872 | -14.14134 | 0.3992458
571 | 0.0528014 | 3.768953 | -14.20222 | 0.398012
572 | 0.05252803 | 3.777025 | -14.26316 | 0.3967994
573 | 0.05225878 | 3.785089 | -14.32417 | 0.3956082
574 | 0.05199363 | 3.793144 | -14.38524 | 0.3944387
575 | 0.0517326 | 3.801192 | -14.44638 | 0.3932911
576 | 0.05147568 | 3.809231 | -14.50759 | 0.3921654
577 | 0.05122287 | 3.817261 | -14.56886 | 0.3910621
578 | 0.05097417 | 3.825284 | -14.6302 | 0.3899813
579 | 0.05072958 | 3.833297 | -14.6916 | 0.3889231
580 | 0.0504891 | 3.841303 | -14.75306 | 0.3878879
581 | 0.05025273 | 3.8493 | -14.81459 | 0.3868757
582 | 0.05002047 | 3.857289 | -14.87618 | 0.3858869
583 | 0.050317 | 3.865847 | -14.94224 | 0.3890356
584 | 0.05066157 | 3.874451 | -15.0088 | 0.3925715
585 | 0.05100258 | 3.883046 | -15.07545 | 0.3960907
586 | 0.05134003 | 3.891633 | -15.14217 | 0.3995931
587 | 0.05167392 | 3.90021 | -15.20897 | 0.4030783
588 | 0.05200426 | 3.908778 | -15.27584 | 0.4065463
589 | 0.05233104 | 3.917338 | -15.3428 | 0.4099967
590 | 0.05265426 | 3.925888 | -15.40982 | 0.4134294
591 | 0.05297391 | 3.934429 | -15.47693 | 0.4168442
592 | 0.05329002 | 3.942961 | -15.5441 | 0.4202409
593 | 0.05360256 | 3.951484 | -15.61136 | 0.4236194
594 | 0.05391155 | 3.959998 | -15.67868 | 0.4269793
595 | 0.05421697 | 3.968503 | -15.74608 | 0.4303205
596 | 0.05451884 | 3.977 | -15.81355 | 0.4336428
597 | 0.05481715 | 3.985487 | -15.8811 | 0.436946
598 | 0.0551119 | 3.993964 | -15.94871 | 0.44023
599 | 0.0554031 | 4.002433 | -16.0164 | 0.4434944
600 | 0.05569073 | 4.010893 | -16.08416 | 0.4467392
601 | 0.05597481 | 4.019344 | -16.15199 | 0.449964
602 | 0.05625533 | 4.027786 | -16.21989 | 0.4531688
603 | 0.05653229 | 4.036219 | -16.28787 | 0.4563534
604 | 0.05680569 | 4.044642 | -16.35591 | 0.4595174
605 | 0.05707553 | 4.053057 | -16.42401 | 0.4626608
606 | 0.05734182 | 4.061463 | -16.49219 | 0.4657833
607 | 0.05760454 | 4.069859 | -16.56043 | 0.4688847
608 | 0.05786371 | 4.078247 | -16.62875 | 0.471965
609 | 0.05811932 | 4.086626 | -16.69713 | 0.4750238
610 | 0.05837138 | 4.094995 | -16.76558 | 0.478061
611 | 0.05861987 | 4.103355 | -16.83409 | 0.4810763
612 | 0.0588648 | 4.111707 | -16.90267 | 0.4840696
613 | 0.05910618 | 4.120049 | -16.97131 | 0.4870407
614 | 0.059344 | 4.128383 | -17.04002 | 0.4899895
615 | 0.05957826 | 4.136707 | -17.10879 | 0.4929156
616 | 0.05980896 | 4.145022 | -17.17763 | 0.4958189
617 | 0.05997643 | 4.153254 | -17.24592 | 0.4981947
618 | 0.05982677 | 4.161089 | -17.31109 | 0.497889
619 | 0.059673 | 4.168921 | -17.37635 | 0.4975441
620 | 0.05951513 | 4.17675 | -17.4417 | 0.4971596
621 | 0.05935315 | 4.184575 | -17.50714 | 0.4967354
622 | 0.05918708 | 4.192396 | -17.57268 | 0.4962713
623 | 0.0590169 | 4.200213 | -17.63831 | 0.4957671
624 | 0.05884262 | 4.208026 | -17.70402 | 0.4952226
625 | 0.05866424 | 4.215837 | -17.76984 | 0.4946377
626 | 0.05848176 | 4.223643 | -17.83574 | 0.4940122
627 | 0.05829517 | 4.231446 | -17.90174 | 0.4933457
628 | 0.05810448 | 4.239245 | -17.96782 | 0.4926383
629 | 0.05790969 | 4.24704 | -18.034 | 0.4918896
630 | 0.0577108 | 4.254832 | -18.10027 | 0.4910996
631 | 0.05750781 | 4.26262 | -18.16663 | 0.4902679
632 | 0.05730071 | 4.270405 | -18.23307 | 0.4893944
633 | 0.05708951 | 4.278185 | -18.29961 | 0.488479
634 | 0.05687421 | 4.285963 | -18.36624 | 0.4875215
635 | 0.05665481 | 4.293736 | -18.43296 | 0.4865216
636 | 0.0564313 | 4.301506 | -18.49977 | 0.4854792
637 | 0.0562037 | 4.309272 | -18.56667 | 0.4843941
638 | 0.05597199 | 4.317035 | -18.63366 | 0.483266
639 | 0.05573618 | 4.324794 | -18.70074 | 0.482095
640 | 0.05549626 | 4.332549 | -18.7679 | 0.4808806
641 | 0.05525225 | 4.340301 | -18.83516 | 0.4796227
642 | 0.05500413 | 4.348049 | -18.9025 | 0.4783213
643 | 0.05475191 | 4.355793 | -18.96993 | 0.476976
644 | 0.0544956 | 4.363533 | -19.03745 | 0.4755867
645 | 0.05423517 | 4.37127 | -19.10506 | 0.4741532
646 | 0.05397065 | 4.379004 | -19.17276 | 0.4726753
647 | 0.05370202 | 4.386734 | -19.24055 | 0.4711529
648 | 0.05342929 | 4.394459 | -19.30842 | 0.4695857
649 | 0.05315246 | 4.402182 | -19.37638 | 0.4679736
650 | 0.05287153 | 4.409901 | -19.44443 | 0.4663163
651 | 0.05258649 | 4.417615 | -19.51256 | 0.4646138
652 | 0.05229735 | 4.425327 | -19.58078 | 0.4628658
653 | 0.05200411 | 4.433035 | -19.64909 | 0.4610721
654 | 0.05170677 | 4.440739 | -19.71749 | 0.4592325
655 | 0.05140533 | 4.448439 | -19.78597 | 0.457347
656 | 0.05109978 | 4.456136 | -19.85454 | 0.4554152
657 | 0.05079013 | 4.463829 | -19.92319 | 0.453437
658 | 0.05047638 | 4.471519 | -19.99193 | 0.4514122
659 | 0.05015853 | 4.479205 | -20.06076 | 0.4493407
660 | 0.04988213 | 4.486991 | -20.1306 | 0.4476413
661 | 0.04964953 | 4.494878 | -20.20147 | 0.4463371
662 | 0.0494174 | 4.502766 | -20.27246 | 0.44503
663 | 0.04918576 | 4.510653 | -20.34358 | 0.4437198
664 | 0.04895458 | 4.518542 | -20.41482 | 0.4424067
665 | 0.04872389 | 4.526431 | -20.4862 | 0.4410906
666 | 0.04849367 | 4.534319 | -20.5577 | 0.4397716
667 | 0.04826392 | 4.542209 | -20.62933 | 0.4384497
668 | 0.04803465 | 4.550099 | -20.70109 | 0.4371248
669 | 0.04780586 | 4.557989 | -20.77298 | 0.4357971
670 | 0.04757753 | 4.565879 | -20.84499 | 0.4344666
671 | 0.04734969 | 4.57377 | -20.91713 | 0.4331332
672 | 0.04712232 | 4.581661 | -20.9894 | 0.431797
673 | 0.04689543 | 4.589553 | -21.0618 | 0.4304581
674 | 0.04666901 | 4.597445 | -21.13432 | 0.4291163
675 | 0.04644306 | 4.605337 | -21.20697 | 0.4277719
676 | 0.04621759 | 4.613229 | -21.27975 | 0.4264247
677 | 0.0459926 | 4.621122 | -21.35266 | 0.4250749
678 | 0.04576808 | 4.629015 | -21.42569 | 0.4237223
679 | 0.04554404 | 4.636909 | -21.49885 | 0.4223671
680 | 0.04532047 | 4.644803 | -21.57214 | 0.4210093
681 | 0.04509738 | 4.652698 | -21.64556 | 0.4196489
682 | 0.04487476 | 4.660592 | -21.7191 | 0.4182859
683 | 0.04465262 | 4.668487 | -21.79278 | 0.4169204
684 | 0.04443096 | 4.676383 | -21.86658 | 0.4155523
685 | 0.04420976 | 4.684278 | -21.94051 | 0.4141817
686 | 0.04398905 | 4.692174 | -22.01457 | 0.4128086
687 | 0.04376881 | 4.700071 | -22.08875 | 0.411433
688 | 0.04354904 | 4.707968 | -22.16306 | 0.410055
689 | 0.04332975 | 4.715865 | -22.2375 | 0.4086745
690 | 0.04311094 | 4.723763 | -22.31207 | 0.4072917
691 | 0.0428926 | 4.73166 | -22.38677 | 0.4059064
692 | 0.04267474 | 4.739558 | -22.46159 | 0.4045188
693 | 0.04245735 | 4.747457 | -22.53655 | 0.4031289
694 | 0.04224043 | 4.755356 | -22.61162 | 0.4017365
695 | 0.04202399 | 4.763255 | -22.68683 | 0.400342
696 | 0.04180803 | 4.771155 | -22.76217 | 0.3989452
697 | 0.04159254 | 4.779055 | -22.83763 | 0.3975461
698 | 0.04137753 | 4.786955 | -22.91323 | 0.3961448
699 | 0.04116299 | 4.794856 | -22.98895 | 0.3947413
700 | 0.04094893 | 4.802757 | -23.0648 | 0.3933355

## Ag_JPCL
300 | 0.8415534 | 2.673434
301 | 0.8683612 | 2.575232
302 | 0.8961595 | 2.44966
303 | 0.917757 | 2.3243
304 | 0.9333361 | 2.199437
305 | 0.943091 | 2.075355
306 | 0.9472289 | 1.952336
307 | 0.9459673 | 1.830655
308 | 0.939536 | 1.710588
309 | 0.9281765 | 1.592404
310 | 0.9121422 | 1.476371
311 | 0.8966184 | 1.359428
312 | 0.8864182 | 1.240963
313 | 0.8660007 | 1.133363
314 | 0.8365544 | 1.036356
315 | 0.799188 | 0.94958
316 | 0.7549314 | 0.8725794
317 | 0.704735 | 0.8048064
318 | 0.6494699 | 0.7456205
319 | 0.589928 | 0.694289
320 | 0.5268221 | 0.6499866
321 | 0.4204422 | 0.6300225
322 | 0.2965259 | 0.6190221
323 | 0.1802979 | 0.6040353
324 | 0.07061813 | 0.5847434
325 | -0.0336496 | 0.5608722
326 | -0.1336383 | 0.5321921
327 | -0.230477 | 0.4985179
328 | -0.3252912 | 0.4597091
329 | -0.4192027 | 0.4156697
330 | -0.51333 | 0.3663481
331 | -0.6087874 | 0.3117376
332 | -0.6869926 | 0.2751855
333 | -0.7452951 | 0.2629582
334 | -0.803403 | 0.2529959
335 | -0.8613331 | 0.2457577
336 | -0.9190747 | 0.2416839
337 | -0.9765898 | 0.2411968
338 | -1.033813 | 0.2447004
339 | -1.090651 | 0.2525802
340 | -1.146983 | 0.2652036
341 | -1.202662 | 0.2829195
342 | -1.257512 | 0.3060584
343 | -1.315181 | 0.3192192
344 | -1.37659 | 0.3178319
345 | -1.438173 | 0.316051
346 | -1.49986 | 0.313893
347 | -1.561581 | 0.3113741
348 | -1.623269 | 0.3085103
349 | -1.684857 | 0.3053175
350 | -1.746281 | 0.3018111
351 | -1.807477 | 0.2980064
352 | -1.868382 | 0.2939185
353 | -1.928934 | 0.2895622
354 | -1.989075 | 0.2849522
355 | -2.045638 | 0.2809734
356 | -2.101042 | 0.2771948
357 | -2.156294 | 0.2733712
358 | -2.211365 | 0.2695148
359 | -2.266222 | 0.2656375
360 | -2.320835 | 0.2617511
361 | -2.375175 | 0.257867
362 | -2.429212 | 0.2539965
363 | -2.482917 | 0.2501504
364 | -2.536261 | 0.2463397
365 | -2.589217 | 0.2425746
366 | -2.641756 | 0.2388655
367 | -2.693852 | 0.2352225
368 | -2.745745 | 0.2315723
369 | -2.800047 | 0.2272063
370 | -2.854326 | 0.2229678
371 | -2.908568 | 0.2188665
372 | -2.96276 | 0.2149119
373 | -3.016886 | 0.2111133
374 | -3.070934 | 0.2074799
375 | -3.12489 | 0.2040209
376 | -3.178739 | 0.2007449
377 | -3.23247 | 0.1976609
378 | -3.286067 | 0.1947774
379 | -3.339518 | 0.1921027
380 | -3.39281 | 0.1896453
381 | -3.445929 | 0.1874131
382 | -3.497506 | 0.1865192
383 | -3.547816 | 0.1868467
384 | -3.598245 | 0.1873
385 | -3.648789 | 0.1878822
386 | -3.699441 | 0.1885965
387 | -3.750198 | 0.1894459
388 | -3.801054 | 0.1904337
389 | -3.852005 | 0.1915627
390 | -3.903046 | 0.1928361
391 | -3.954172 | 0.1942569
392 | -4.005377 | 0.1958279
393 | -4.056659 | 0.1975522
394 | -4.108011 | 0.1994327
395 | -4.159428 | 0.2014721
396 | -4.210907 | 0.2036735
397 | -4.262442 | 0.2060395
398 | -4.316558 | 0.2082062
399 | -4.372334 | 0.2101083
400 | -4.428173 | 0.2119277
401 | -4.484069 | 0.213663
402 | -4.540015 | 0.2153123
403 | -4.596008 | 0.2168743
404 | -4.652041 | 0.2183472
405 | -4.708109 | 0.2197296
406 | -4.764205 | 0.2210198
407 | -4.820325 | 0.2222165
408 | -4.876463 | 0.2233181
409 | -4.932613 | 0.224323
410 | -4.988771 | 0.2252299
411 | -5.044932 | 0.2260373
412 | -5.101089 | 0.2267437
413 | -5.157238 | 0.2273478
414 | -5.210975 | 0.226166
415 | -5.263655 | 0.2243102
416 | -5.316203 | 0.2224609
417 | -5.368612 | 0.220619
418 | -5.420876 | 0.2187856
419 | -5.472989 | 0.2169616
420 | -5.524947 | 0.2151479
421 | -5.576744 | 0.2133456
422 | -5.628373 | 0.2115555
423 | -5.67983 | 0.2097787
424 | -5.731107 | 0.208016
425 | -5.782202 | 0.2062683
426 | -5.833107 | 0.2045366
427 | -5.883817 | 0.2028217
428 | -5.934327 | 0.2011245
429 | -5.984632 | 0.199446
430 | -6.034727 | 0.1977869
431 | -6.0834 | 0.1966992
432 | -6.13092 | 0.1962646
433 | -6.178607 | 0.1959518
434 | -6.226463 | 0.1957624
435 | -6.274486 | 0.1956977
436 | -6.322676 | 0.1957595
437 | -6.371032 | 0.1959491
438 | -6.419556 | 0.1962681
439 | -6.468246 | 0.196718
440 | -6.517102 | 0.1973003
441 | -6.566125 | 0.1980167
442 | -6.615314 | 0.1988685
443 | -6.664668 | 0.1998573
444 | -6.71419 | 0.2009846
445 | -6.763876 | 0.202252
446 | -6.813727 | 0.2036609
447 | -6.863743 | 0.2052129
448 | -6.913925 | 0.2069095
449 | -6.964272 | 0.2087521
450 | -7.014782 | 0.2107423
451 | -7.066201 | 0.213101
452 | -7.122102 | 0.2168027
453 | -7.178115 | 0.2204976
454 | -7.234238 | 0.2241854
455 | -7.290471 | 0.2278656
456 | -7.346812 | 0.2315379
457 | -7.40326 | 0.2352019
458 | -7.459813 | 0.2388572
459 | -7.516472 | 0.2425035
460 | -7.573232 | 0.2461403
461 | -7.630095 | 0.2497672
462 | -7.687059 | 0.253384
463 | -7.744123 | 0.2569901
464 | -7.801284 | 0.2605853
465 | -7.858544 | 0.2641692
466 | -7.915897 | 0.2677413
467 | -7.973347 | 0.2713013
468 | -8.030888 | 0.2748489
469 | -8.088523 | 0.2783837
470 | -8.146248 | 0.2819053
471 | -8.204063 | 0.2854133
472 | -8.259465 | 0.2877431
473 | -8.313104 | 0.2891755
474 | -8.366824 | 0.2905648
475 | -8.420625 | 0.2919103
476 | -8.474505 | 0.2932118
477 | -8.528465 | 0.2944688
478 | -8.582503 | 0.2956807
479 | -8.636618 | 0.2968473
480 | -8.690809 | 0.2979681
481 | -8.745075 | 0.2990425
482 | -8.799415 | 0.3000703
483 | -8.853831 | 0.3010509
484 | -8.908318 | 0.301984
485 | -8.962877 | 0.3028691
486 | -9.017508 | 0.3037058
487 | -9.072209 | 0.3044937
488 | -9.126978 | 0.3052323
489 | -9.181816 | 0.3059213
490 | -9.236722 | 0.3065602
491 | -9.291693 | 0.3071486
492 | -9.346732 | 0.3076861
493 | -9.401835 | 0.3081722
494 | -9.457002 | 0.3086066
495 | -9.512231 | 0.3089889
496 | -9.567604 | 0.3093177
497 | -9.624342 | 0.3096327
498 | -9.68129 | 0.3099952
499 | -9.73845 | 0.3104058
500 | -9.795819 | 0.3108648
501 | -9.853399 | 0.3113727
502 | -9.91119 | 0.31193
503 | -9.969193 | 0.3125371
504 | -10.02741 | 0.3131944
505 | -10.08584 | 0.3139023
506 | -10.14448 | 0.3146614
507 | -10.20333 | 0.3154721
508 | -10.2624 | 0.3163347
509 | -10.32168 | 0.3172499
510 | -10.38117 | 0.318218
511 | -10.44089 | 0.3192394
512 | -10.50081 | 0.3203147
513 | -10.56095 | 0.3214442
514 | -10.62131 | 0.3226284
515 | -10.68188 | 0.3238678
516 | -10.74267 | 0.3251629
517 | -10.80368 | 0.326514
518 | -10.8649 | 0.3279217
519 | -10.92635 | 0.3293863
520 | -10.98801 | 0.3309084
521 | -11.05008 | 0.3326433
522 | -11.11563 | 0.3370363
523 | -11.18118 | 0.3413713
524 | -11.24674 | 0.3456475
525 | -11.31229 | 0.3498641
526 | -11.37784 | 0.3540204
527 | -11.44339 | 0.3581157
528 | -11.50894 | 0.3621492
529 | -11.57447 | 0.3661202
530 | -11.64 | 0.370028
531 | -11.70553 | 0.3738718
532 | -11.77103 | 0.377651
533 | -11.83653 | 0.3813647
534 | -11.90201 | 0.3850124
535 | -11.96748 | 0.3885933
536 | -12.03293 | 0.3921066
537 | -12.09836 | 0.3955518
538 | -12.16377 | 0.3989281
539 | -12.22915 | 0.4022347
540 | -12.29451 | 0.4054711
541 | -12.35985 | 0.4086366
542 | -12.42516 | 0.4117304
543 | -12.49044 | 0.4147519
544 | -12.55569 | 0.4177004
545 | -12.62091 | 0.4205752
546 | -12.68609 | 0.4233758
547 | -12.75124 | 0.4261013
548 | -12.81636 | 0.4287512
549 | -12.87917 | 0.4296735
550 | -12.93854 | 0.4280442
551 | -12.99799 | 0.4264315
552 | -13.05752 | 0.4248357
553 | -13.11712 | 0.423257
554 | -13.17679 | 0.4216956
555 | -13.23654 | 0.4201517
556 | -13.29636 | 0.4186256
557 | -13.35625 | 0.4171175
558 | -13.41622 | 0.4156275
559 | -13.47626 | 0.4141559
560 | -13.53637 | 0.412703
561 | -13.59655 | 0.4112689
562 | -13.6568 | 0.4098539
563 | -13.71713 | 0.4084581
564 | -13.77752 | 0.4070819
565 | -13.83799 | 0.4057253
566 | -13.89852 | 0.4043887
567 | -13.95912 | 0.4030722
568 | -14.01979 | 0.4017761
569 | -14.08053 | 0.4005005
570 | -14.14134 | 0.3992458
571 | -14.20222 | 0.398012
572 | -14.26316 | 0.3967994
573 | -14.32417 | 0.3956082
574 | -14.38524 | 0.3944387
575 | -14.44638 | 0.3932911
576 | -14.50759 | 0.3921654
577 | -14.56886 | 0.3910621
578 | -14.6302 | 0.3899813
579 | -14.6916 | 0.3889231
580 | -14.75306 | 0.3878879
581 | -14.81459 | 0.3868757
582 | -14.87618 | 0.3858869
583 | -14.94224 | 0.3890356
584 | -15.0088 | 0.3925715
585 | -15.07545 | 0.3960907
586 | -15.14217 | 0.3995931
587 | -15.20897 | 0.4030783
588 | -15.27584 | 0.4065463
589 | -15.3428 | 0.4099967
590 | -15.40982 | 0.4134294
591 | -15.47693 | 0.4168442
592 | -15.5441 | 0.4202409
593 | -15.61136 | 0.4236194
594 | -15.67868 | 0.4269793
595 | -15.74608 | 0.4303205
596 | -15.81355 | 0.4336428
597 | -15.8811 | 0.436946
598 | -15.94871 | 0.44023
599 | -16.0164 | 0.4434944
600 | -16.08416 | 0.4467392
601 | -16.15199 | 0.449964
602 | -16.21989 | 0.4531688
603 | -16.28787 | 0.4563534
604 | -16.35591 | 0.4595174
605 | -16.42401 | 0.4626608
606 | -16.49219 | 0.4657833
607 | -16.56043 | 0.4688847
608 | -16.62875 | 0.471965
609 | -16.69713 | 0.4750238
610 | -16.76558 | 0.478061
611 | -16.83409 | 0.4810763
612 | -16.90267 | 0.4840696
613 | -16.97131 | 0.4870407
614 | -17.04002 | 0.4899895
615 | -17.10879 | 0.4929156
616 | -17.17763 | 0.4958189
617 | -17.24592 | 0.4981947
618 | -17.31109 | 0.497889
619 | -17.37635 | 0.4975441
620 | -17.4417 | 0.4971596
621 | -17.50714 | 0.4967354
622 | -17.57268 | 0.4962713
623 | -17.63831 | 0.4957671
624 | -17.70402 | 0.4952226
625 | -17.76984 | 0.4946377
626 | -17.83574 | 0.4940122
627 | -17.90174 | 0.4933457
628 | -17.96782 | 0.4926383
629 | -18.034 | 0.4918896
630 | -18.10027 | 0.4910996
631 | -18.16663 | 0.4902679
632 | -18.23307 | 0.4893944
633 | -18.29961 | 0.488479
634 | -18.36624 | 0.4875215
635 | -18.43296 | 0.4865216
636 | -18.49977 | 0.4854792
637 | -18.56667 | 0.4843941
638 | -18.63366 | 0.483266
639 | -18.70074 | 0.482095
640 | -18.7679 | 0.4808806
641 | -18.83516 | 0.4796227
642 | -18.9025 | 0.4783213
643 | -18.96993 | 0.476976
644 | -19.03745 | 0.4755867
645 | -19.10506 | 0.4741532
646 | -19.17276 | 0.4726753
647 | -19.24055 | 0.4711529
648 | -19.30842 | 0.4695857
649 | -19.37638 | 0.4679736
650 | -19.44443 | 0.4663163
651 | -19.51256 | 0.4646138
652 | -19.58078 | 0.4628658
653 | -19.64909 | 0.4610721
654 | -19.71749 | 0.4592325
655 | -19.78597 | 0.457347
656 | -19.85454 | 0.4554152
657 | -19.92319 | 0.453437
658 | -19.99193 | 0.4514122
659 | -20.06076 | 0.4493407
660 | -20.1306 | 0.4476413
661 | -20.20147 | 0.4463371
662 | -20.27246 | 0.44503
663 | -20.34358 | 0.4437198
664 | -20.41482 | 0.4424067
665 | -20.4862 | 0.4410906
666 | -20.5577 | 0.4397716
667 | -20.62933 | 0.4384497
668 | -20.70109 | 0.4371248
669 | -20.77298 | 0.4357971
670 | -20.84499 | 0.4344666
671 | -20.91713 | 0.4331332
672 | -20.9894 | 0.431797
673 | -21.0618 | 0.4304581
674 | -21.13432 | 0.4291163
675 | -21.20697 | 0.4277719
676 | -21.27975 | 0.4264247
677 | -21.35266 | 0.4250749
678 | -21.42569 | 0.4237223
679 | -21.49885 | 0.4223671
680 | -21.57214 | 0.4210093
681 | -21.64556 | 0.4196489
682 | -21.7191 | 0.4182859
683 | -21.79278 | 0.4169204
684 | -21.86658 | 0.4155523
685 | -21.94051 | 0.4141817
686 | -22.01457 | 0.4128086
687 | -22.08875 | 0.411433
688 | -22.16306 | 0.410055
689 | -22.2375 | 0.4086745
690 | -22.31207 | 0.4072917
691 | -22.38677 | 0.4059064
692 | -22.46159 | 0.4045188
693 | -22.53655 | 0.4031289
694 | -22.61162 | 0.4017365
695 | -22.68683 | 0.400342
696 | -22.76217 | 0.3989452
697 | -22.83763 | 0.3975461
698 | -22.91323 | 0.3961448
699 | -22.98895 | 0.3947413
700 | -23.0648 | 0.3933355

## 工作表2
Wavelength, µm | n | k | Wavelength | permittivity real | permittivity imag
0.15 | 0.095390828 | 1.283666394 | 150 | -1.6387 | 0.2449
0.155 | 0.095510386 | 1.337393822 | 155 | -1.7795 | 0.25547
0.16 | 0.09903925 | 1.402928641 | 160 | -1.9584 | 0.27789
0.165 | 0.098692838 | 1.46616516 | 165 | -2.1399 | 0.2894
0.17 | 0.100850207 | 1.532569987 | 170 | -2.3386 | 0.30912
0.175 | 0.1069563 | 1.596539899 | 175 | -2.5375 | 0.34152
0.18 | 0.099715746 | 1.657661977 | 180 | -2.7379 | 0.33059
0.185 | 0.108316112 | 1.734368006 | 185 | -2.9963 | 0.37572
0.19 | 0.106567769 | 1.79116071 | 190 | -3.1969 | 0.38176
0.195 | 0.111513266 | 1.853411775 | 195 | -3.4227 | 0.41336
0.2 | 0.110803374 | 1.908606137 | 200 | -3.6305 | 0.42296
0.205 | 0.111587326 | 1.969936987 | 205 | -3.8682 | 0.43964
0.21 | 0.11365555 | 2.028057589 | 210 | -4.1001 | 0.461
0.215 | 0.115928445 | 2.091850713 | 215 | -4.3624 | 0.48501
0.22 | 0.116173424 | 2.151998203 | 220 | -4.6176 | 0.50001
0.225 | 0.119771906 | 2.213039835 | 225 | -4.8832 | 0.53012
0.23 | 0.124315543 | 2.274896559 | 230 | -5.1597 | 0.56561
0.235 | 0.129276519 | 2.336773934 | 235 | -5.4438 | 0.60418
0.24 | 0.133002743 | 2.395514502 | 240 | -5.7208 | 0.63722
0.245 | 0.139688588 | 2.457358928 | 245 | -6.0191 | 0.68653
0.25 | 0.141162655 | 2.515219055 | 250 | -6.3064 | 0.71011
0.255 | 0.148765766 | 2.573777623 | 255 | -6.6022 | 0.76578
0.26 | 0.150722638 | 2.633214255 | 260 | -6.9111 | 0.79377
0.265 | 0.161465056 | 2.693431077 | 265 | -7.2285 | 0.86979
0.27 | 0.164610587 | 2.750035753 | 270 | -7.5356 | 0.90537
0.275 | 0.172365826 | 2.81099804 | 275 | -7.872 | 0.96904
0.28 | 0.178635303 | 2.868973784 | 280 | -8.1991 | 1.025
0.285 | 0.18587018 | 2.923276881 | 285 | -8.511 | 1.0867
0.29 | 0.188953314 | 2.98248275 | 290 | -8.8595 | 1.1271
0.295 | 0.197315218 | 3.042340102 | 295 | -9.2169 | 1.2006
0.3 | 0.204991638 | 3.100858199 | 300 | -9.5733 | 1.2713
0.305 | 0.210097266 | 3.157347124 | 305 | -9.9247 | 1.3267
0.31 | 0.218816718 | 3.214790935 | 310 | -10.287 | 1.4069
0.315 | 0.224454799 | 3.267473023 | 315 | -10.626 | 1.4668
0.32 | 0.237666454 | 3.323775766 | 320 | -10.991 | 1.5799
0.325 | 0.24464928 | 3.37932734 | 325 | -11.36 | 1.6535
0.33 | 0.251892832 | 3.436779015 | 330 | -11.748 | 1.7314
0.335 | 0.259391824 | 3.493749292 | 335 | -12.139 | 1.8125
0.34 | 0.267481852 | 3.550147397 | 340 | -12.532 | 1.8992
0.345 | 0.275201252 | 3.607178361 | 345 | -12.936 | 1.9854
0.35 | 0.28349792 | 3.663518946 | 350 | -13.341 | 2.0772
0.355 | 0.291774119 | 3.719829584 | 355 | -13.752 | 2.1707
0.36 | 0.300125667 | 3.776251503 | 360 | -14.17 | 2.2667
0.365 | 0.308578012 | 3.831608068 | 365 | -14.586 | 2.3647
0.37 | 0.317597538 | 3.889198914 | 370 | -15.025 | 2.4704
0.375 | 0.32692637 | 3.945995546 | 375 | -15.464 | 2.5801
0.38 | 0.335956002 | 4.002607455 | 380 | -15.908 | 2.6894
0.385 | 0.345714203 | 4.058265431 | 385 | -16.35 | 2.806
0.39 | 0.354901676 | 4.114238107 | 390 | -16.801 | 2.9203
0.395 | 0.364968364 | 4.169676475 | 395 | -17.253 | 3.0436
0.4 | 0.375150842 | 4.226433266 | 400 | -17.722 | 3.1711
0.405 | 0.385211589 | 4.281283449 | 405 | -18.181 | 3.2984
0.41 | 0.396086448 | 4.336805792 | 410 | -18.651 | 3.4355
0.415 | 0.40706511 | 4.391435073 | 415 | -19.119 | 3.5752
0.42 | 0.417647849 | 4.447407079 | 420 | -19.605 | 3.7149
0.425 | 0.429543735 | 4.503499508 | 425 | -20.097 | 3.8689
0.43 | 0.440996226 | 4.559109307 | 430 | -20.591 | 4.0211
0.435 | 0.452837879 | 4.613682059 | 435 | -21.081 | 4.1785
0.44 | 0.464232752 | 4.669101846 | 440 | -21.585 | 4.3351
0.445 | 0.477070026 | 4.724044433 | 445 | -22.089 | 4.5074
0.45 | 0.489220122 | 4.778319404 | 450 | -22.593 | 4.6753
0.455 | 0.501228231 | 4.832828338 | 455 | -23.105 | 4.8447
0.46 | 0.514817248 | 4.887948117 | 460 | -23.627 | 5.0328
0.465 | 0.528042125 | 4.943260916 | 465 | -24.157 | 5.2205
0.47 | 0.53987657 | 4.997345967 | 470 | -24.682 | 5.3959
0.475 | 0.554932886 | 5.051331558 | 475 | -25.208 | 5.6063
0.48 | 0.568005038 | 5.105940631 | 480 | -25.748 | 5.8004
0.485 | 0.582771419 | 5.159226931 | 485 | -26.278 | 6.0133
0.49 | 0.596705366 | 5.212874187 | 490 | -26.818 | 6.2211
0.495 | 0.610784373 | 5.265933683 | 495 | -27.357 | 6.4327
0.5 | 0.625686295 | 5.320477736 | 500 | -27.916 | 6.6579
0.505 | 0.640306464 | 5.374848125 | 505 | -28.479 | 6.8831
0.51 | 0.655709839 | 5.428163169 | 510 | -29.035 | 7.1186
0.515 | 0.672565753 | 5.481545831 | 515 | -29.595 | 7.3734
0.52 | 0.688336416 | 5.535955836 | 520 | -30.173 | 7.6212
0.525 | 0.704045108 | 5.58799423 | 525 | -30.73 | 7.8684
0.53 | 0.720793584 | 5.641767754 | 530 | -31.31 | 8.1331
0.535 | 0.737603948 | 5.693773756 | 535 | -31.875 | 8.3995
0.54 | 0.75446839 | 5.746496546 | 540 | -32.453 | 8.6711
0.545 | 0.772330366 | 5.799008035 | 545 | -33.032 | 8.9575
0.55 | 0.789405353 | 5.851936501 | 550 | -33.622 | 9.2391
0.555 | 0.808351698 | 5.905288517 | 555 | -34.219 | 9.5471
0.56 | 0.829205097 | 5.958236408 | 560 | -34.813 | 9.8812
0.565 | 0.848630853 | 6.009090973 | 565 | -35.389 | 10.199
0.57 | 0.867376853 | 6.060226283 | 570 | -35.974 | 10.513
0.575 | 0.887661988 | 6.112687118 | 575 | -36.577 | 10.852
0.58 | 0.908569739 | 6.165184423 | 580 | -37.184 | 11.203
0.585 | 0.928308533 | 6.215605902 | 585 | -37.772 | 11.54
0.59 | 0.948955518 | 6.267417058 | 590 | -38.38 | 11.895
0.595 | 0.9714896 | 6.317103137 | 595 | -38.962 | 12.274
0.6 | 0.992465612 | 6.368986418 | 600 | -39.579 | 12.642
0.605 | 1.016073317 | 6.417351867 | 605 | -40.15 | 13.041
0.61 | 1.038145667 | 6.46681888 | 610 | -40.742 | 13.427
0.615 | 1.062059906 | 6.517052343 | 615 | -41.344 | 13.843
0.62 | 1.088160063 | 6.566589093 | 620 | -41.936 | 14.291
0.625 | 1.112663572 | 6.61475776 | 625 | -42.517 | 14.72
0.63 | 1.136328574 | 6.66312559 | 630 | -43.106 | 15.143
0.635 | 1.165731637 | 6.710806975 | 635 | -43.676 | 15.646
0.64 | 1.190265203 | 6.759417967 | 640 | -44.273 | 16.091
0.645 | 1.218505245 | 6.807110623 | 645 | -44.852 | 16.589
0.65 | 1.246364405 | 6.852329839 | 650 | -45.401 | 17.081
0.655 | 1.275302761 | 6.898361917 | 655 | -45.961 | 17.595
0.66 | 1.304382818 | 6.942363757 | 660 | -46.495 | 18.111
0.665 | 1.333854457 | 6.987643931 | 665 | -47.048 | 18.641
0.67 | 1.365410391 | 7.031951759 | 670 | -47.584 | 19.203
0.675 | 1.395892303 | 7.071104251 | 675 | -48.052 | 19.741
0.68 | 1.426024482 | 7.116287362 | 680 | -48.608 | 20.296
0.685 | 1.457391234 | 7.157652493 | 685 | -49.108 | 20.863
0.69 | 1.493230683 | 7.197481356 | 690 | -49.574 | 21.495
0.695 | 1.5274935 | 7.23603734 | 695 | -50.027 | 22.106
0.7 | 1.559751729 | 7.27391404 | 700 | -50.477 | 22.691
0.705 | 1.596346402 | 7.311383032 | 705 | -50.908 | 23.343
0.71 | 1.631621525 | 7.34575992 | 710 | -51.298 | 23.971
0.715 | 1.669698976 | 7.380372258 | 715 | -51.682 | 24.646
0.72 | 1.706780893 | 7.414249862 | 720 | -52.058 | 25.309
0.725 | 1.745260386 | 7.446739811 | 725 | -52.408 | 25.993
0.73 | 1.786398844 | 7.475374294 | 730 | -52.69 | 26.708
0.735 | 1.827772224 | 7.502849546 | 735 | -52.952 | 27.427
0.74 | 1.872189153 | 7.528352557 | 740 | -53.171 | 28.189
0.745 | 1.916802427 | 7.55216072 | 745 | -53.361 | 28.952
0.75 | 1.958355454 | 7.571403838 | 750 | -53.491 | 29.655
0.755 | 2.005349601 | 7.585211073 | 755 | -53.514 | 30.422
0.76 | 2.054224115 | 7.599462923 | 760 | -53.532 | 31.222
0.765 | 2.09984451 | 7.605086914 | 765 | -53.428 | 31.939
0.77 | 2.144528834 | 7.61216158 | 770 | -53.346 | 32.649
0.775 | 2.189915668 | 7.610567038 | 775 | -53.125 | 33.333
0.78 | 2.231500036 | 7.603853787 | 780 | -52.839 | 33.936
0.785 | 2.275479945 | 7.589387919 | 785 | -52.421 | 34.539
0.79 | 2.314643646 | 7.572223927 | 790 | -51.981 | 35.054
0.795 | 2.350258044 | 7.547894599 | 795 | -51.447 | 35.479
0.8 | 2.373653298 | 7.522581337 | 800 | -50.955 | 35.712
0.805 | 2.399438967 | 7.486541749 | 805 | -50.291 | 35.927
0.81 | 2.409296598 | 7.449477169 | 810 | -49.69 | 35.896
0.815 | 2.414395973 | 7.410756231 | 815 | -49.09 | 35.785
0.82 | 2.410049326 | 7.369351244 | 820 | -48.499 | 35.521
0.825 | 2.399462094 | 7.325600203 | 825 | -47.907 | 35.155
0.83 | 2.375277499 | 7.288411569 | 830 | -47.479 | 34.624
0.835 | 2.342102357 | 7.253098886 | 835 | -47.122 | 33.975
0.84 | 2.301774531 | 7.225729444 | 840 | -46.913 | 33.264
0.845 | 2.257656113 | 7.204374444 | 845 | -46.806 | 32.53
0.85 | 2.204898553 | 7.188085811 | 850 | -46.807 | 31.698
0.855 | 2.148111401 | 7.177700369 | 855 | -46.905 | 30.837
0.86 | 2.092718783 | 7.181328004 | 860 | -47.192 | 30.057
0.865 | 2.03127715 | 7.184642431 | 865 | -47.493 | 29.188
0.87 | 1.973568962 | 7.198887028 | 870 | -47.929 | 28.415
0.875 | 1.915492386 | 7.218248477 | 875 | -48.434 | 27.653
0.88 | 1.854996083 | 7.243411521 | 880 | -49.026 | 26.873
0.885 | 1.802564727 | 7.274079983 | 885 | -49.663 | 26.224
0.89 | 1.750120449 | 7.309782595 | 890 | -50.37 | 25.586
0.895 | 1.694671727 | 7.350096072 | 895 | -51.152 | 24.912
0.9 | 1.64715608 | 7.393045594 | 900 | -51.944 | 24.355
0.905 | 1.602399525 | 7.439468008 | 905 | -52.778 | 23.842
0.91 | 1.557188172 | 7.48978204 | 910 | -53.672 | 23.326
0.915 | 1.516837858 | 7.542665118 | 915 | -54.591 | 22.882
0.92 | 1.483545494 | 7.592621895 | 920 | -55.447 | 22.528
0.925 | 1.447230511 | 7.647710517 | 925 | -56.393 | 22.136
0.93 | 1.415213787 | 7.70342976 | 930 | -57.34 | 21.804
0.935 | 1.385433286 | 7.756057335 | 935 | -58.237 | 21.491
0.94 | 1.355589911 | 7.812465936 | 940 | -59.197 | 21.181
0.945 | 1.325884954 | 7.872100794 | 945 | -60.212 | 20.875
0.95 | 1.302164463 | 7.928721983 | 950 | -61.169 | 20.649
0.955 | 1.280288795 | 7.985307721 | 955 | -62.126 | 20.447
0.96 | 1.25976713 | 8.04593147 | 960 | -63.15 | 20.272
0.965 | 1.23821822 | 8.1051949 | 965 | -64.161 | 20.072
0.97 | 1.218188621 | 8.163760378 | 970 | -65.163 | 19.89
0.975 | 1.201067407 | 8.22268587 | 975 | -66.17 | 19.752
0.98 | 1.182294465 | 8.279240316 | 980 | -67.148 | 19.577
0.985 | 1.167631515 | 8.338247019 | 985 | -68.163 | 19.472
0.99 | 1.153696234 | 8.399524689 | 990 | -69.221 | 19.381
0.995 | 1.140905235 | 8.457757667 | 995 | -70.232 | 19.299
1 | 1.126639087 | 8.511598888 | 1000 | -71.178 | 19.179
1.005 | 1.114680776 | 8.571960874 | 1005 | -72.236 | 19.11
1.01 | 1.102964941 | 8.629920722 | 1010 | -73.259 | 19.037
1.015 | 1.09358083 | 8.687515124 | 1015 | -74.277 | 19.001
1.02 | 1.08727974 | 8.74843856 | 1020 | -75.353 | 19.024
1.025 | 1.081445553 | 8.809967337 | 1025 | -76.446 | 19.055
1.03 | 1.071397488 | 8.867857271 | 1030 | -77.491 | 19.002
1.035 | 1.061537336 | 8.920081923 | 1035 | -78.441 | 18.938
1.04 | 1.055494597 | 8.978255334 | 1040 | -79.495 | 18.953
1.045 | 1.051806876 | 9.036830069 | 1045 | -80.558 | 19.01
1.05 | 1.043454926 | 9.083765639 | 1050 | -81.426 | 18.957
1.055 | 1.036482441 | 9.148731926 | 1055 | -82.625 | 18.965
1.06 | 1.033133204 | 9.204040646 | 1060 | -83.647 | 19.018
1.065 | 1.02747793 | 9.264432573 | 1065 | -84.774 | 19.038
1.07 | 1.025591906 | 9.318521275 | 1070 | -85.783 | 19.114
1.075 | 1.024418445 | 9.373122913 | 1075 | -86.806 | 19.204
1.08 | 1.020244607 | 9.42862127 | 1080 | -87.858 | 19.239
1.085 | 1.015304156 | 9.479917855 | 1085 | -88.838 | 19.25
1.09 | 1.014378517 | 9.5368739 | 1090 | -89.923 | 19.348
1.095 | 1.011890304 | 9.593431189 | 1095 | -91.01 | 19.415
1.1 | 1.009905005 | 9.649917519 | 1100 | -92.101 | 19.491
1.105 | 1.008451539 | 9.704482186 | 1105 | -93.16 | 19.573
1.11 | 1.005344855 | 9.750882949 | 1110 | -94.069 | 19.606
1.115 | 1.00382405 | 9.806001363 | 1115 | -95.15 | 19.687
1.12 | 1.004294808 | 9.860152537 | 1120 | -96.214 | 19.805
1.125 | 1.003882164 | 9.917498646 | 1125 | -97.349 | 19.912
1.13 | 1.003972742 | 9.968398129 | 1130 | -98.361 | 20.016
1.135 | 1.00500573 | 10.02382345 | 1135 | -99.467 | 20.148
1.14 | 1.002828586 | 10.07500199 | 1140 | -100.5 | 20.207
1.145 | 1.003941179 | 10.12708734 | 1145 | -101.55 | 20.334
1.15 | 1.005317282 | 10.18335224 | 1150 | -102.69 | 20.475
1.155 | 1.003754384 | 10.23706613 | 1155 | -103.79 | 20.551
1.16 | 1.008818757 | 10.28628773 | 1160 | -104.79 | 20.754
1.165 | 1.007932489 | 10.34146643 | 1165 | -105.93 | 20.847
1.17 | 1.008357257 | 10.39215013 | 1170 | -106.98 | 20.958
1.175 | 1.012688334 | 10.44200832 | 1175 | -108.01 | 21.149
1.18 | 1.015213183 | 10.49336256 | 1180 | -109.08 | 21.306
1.185 | 1.014759181 | 10.5517646 | 1185 | -110.31 | 21.415
1.19 | 1.017683803 | 10.60545522 | 1190 | -111.44 | 21.586
1.195 | 1.01813905 | 10.65817091 | 1195 | -112.56 | 21.703
1.2 | 1.021736807 | 10.70579031 | 1200 | -113.57 | 21.877
1.205 | 1.022859293 | 10.75807795 | 1205 | -114.69 | 22.008
1.21 | 1.024257787 | 10.80782605 | 1210 | -115.76 | 22.14
1.215 | 1.026450838 | 10.85926339 | 1215 | -116.87 | 22.293
1.22 | 1.029738722 | 10.9110202 | 1220 | -117.99 | 22.471
1.225 | 1.035047848 | 10.96181208 | 1225 | -119.09 | 22.692
1.23 | 1.038667581 | 11.01266681 | 1230 | -120.2 | 22.877
1.235 | 1.039978895 | 11.06849385 | 1235 | -121.43 | 23.022
1.24 | 1.043389606 | 11.11569439 | 1240 | -122.47 | 23.196
1.245 | 1.046657092 | 11.16984741 | 1245 | -123.67 | 23.382
1.25 | 1.049913391 | 11.21616325 | 1250 | -124.7 | 23.552
1.255 | 1.051297547 | 11.26655345 | 1255 | -125.83 | 23.689
1.26 | 1.056495057 | 11.31619114 | 1260 | -126.94 | 23.911
1.265 | 1.057188404 | 11.36079431 | 1265 | -127.95 | 24.021
1.27 | 1.061492702 | 11.41081797 | 1270 | -129.08 | 24.225
1.275 | 1.066383574 | 11.47288865 | 1275 | -130.49 | 24.469
1.28 | 1.070500901 | 11.51937378 | 1280 | -131.55 | 24.663
1.285 | 1.073080696 | 11.56250415 | 1285 | -132.54 | 24.815
1.29 | 1.078091053 | 11.61775711 | 1290 | -133.81 | 25.05
1.295 | 1.081263285 | 11.66829595 | 1295 | -134.98 | 25.233
1.3 | 1.08667656 | 11.71967858 | 1300 | -136.17 | 25.471
1.305 | 1.090905752 | 11.7737027 | 1305 | -137.43 | 25.688
1.31 | 1.094227716 | 11.82020872 | 1310 | -138.52 | 25.868
1.315 | 1.097106966 | 11.86438552 | 1315 | -139.56 | 26.033
1.32 | 1.104427092 | 11.91930196 | 1320 | -140.85 | 26.328
1.325 | 1.108138114 | 11.96737106 | 1325 | -141.99 | 26.523
1.33 | 1.109282178 | 12.01542787 | 1330 | -143.14 | 26.657
1.335 | 1.112492808 | 12.06389822 | 1335 | -144.3 | 26.842
1.34 | 1.123987022 | 12.1162431 | 1340 | -145.54 | 27.237
1.345 | 1.129233973 | 12.16532652 | 1345 | -146.72 | 27.475
1.35 | 1.132981867 | 12.21775953 | 1350 | -147.99 | 27.685
1.355 | 1.135566133 | 12.26700903 | 1355 | -149.19 | 27.86
1.43 | 1.20897633 | 12.99198306 | 1430 | -167.33 | 31.414
1.435 | 1.215774284 | 13.0402495 | 1435 | -168.57 | 31.708
1.44 | 1.222359347 | 13.08984959 | 1440 | -169.85 | 32.001
1.445 | 1.225637477 | 13.13438949 | 1445 | -171.01 | 32.196
1.45 | 1.232348412 | 13.19350911 | 1450 | -172.55 | 32.518
1.455 | 1.235053048 | 13.23424936 | 1455 | -173.62 | 32.69
1.46 | 1.23989324 | 13.2825952 | 1460 | -174.89 | 32.938
1.465 | 1.245674136 | 13.32973008 | 1465 | -176.13 | 33.209
1.47 | 1.25590184 | 13.37524914 | 1470 | -177.32 | 33.596
1.475 | 1.252421713 | 13.42119816 | 1475 | -178.56 | 33.618
1.48 | 1.265153644 | 13.46516297 | 1480 | -179.71 | 34.071
1.485 | 1.264792932 | 13.51960433 | 1485 | -181.18 | 34.199
1.49 | 1.275023692 | 13.56523813 | 1490 | -182.39 | 34.592
1.495 | 1.277693673 | 13.61515704 | 1495 | -183.74 | 34.792
1.5 | 1.285699173 | 13.66027168 | 1500 | -184.95 | 35.126
1.505 | 1.290149697 | 13.70964938 | 1505 | -186.29 | 35.375
1.51 | 1.296809948 | 13.75760575 | 1510 | -187.59 | 35.682
1.515 | 1.304059962 | 13.81378197 | 1515 | -189.12 | 36.028
1.52 | 1.313924676 | 13.8577198 | 1520 | -190.31 | 36.416
1.525 | 1.31627889 | 13.90548777 | 1525 | -191.63 | 36.607
1.53 | 1.325289614 | 13.94978109 | 1530 | -192.84 | 36.975
1.535 | 1.332565366 | 13.9955611 | 1535 | -194.1 | 37.3
1.54 | 1.338103685 | 14.0463704 | 1540 | -195.51 | 37.591
1.545 | 1.342317392 | 14.08906725 | 1545 | -196.7 | 37.824
1.55 | 1.347399401 | 14.13278052 | 1550 | -197.92 | 38.085
1.555 | 1.354287918 | 14.18605286 | 1555 | -199.41 | 38.424
1.56 | 1.36162657 | 14.2300396 | 1560 | -200.64 | 38.752
1.565 | 1.367953829 | 14.27204602 | 1565 | -201.82 | 39.047
1.57 | 1.374881699 | 14.33214219 | 1570 | -203.52 | 39.41
1.575 | 1.374949427 | 14.37325593 | 1575 | -204.7 | 39.525
1.58 | 1.385662006 | 14.41873986 | 1580 | -205.98 | 39.959
1.585 | 1.390425967 | 14.47146449 | 1585 | -207.49 | 40.243
1.59 | 1.400170689 | 14.51965833 | 1590 | -208.86 | 40.66
1.595 | 1.39786136 | 14.56653756 | 1595 | -210.23 | 40.724
1.6 | 1.400984694 | 14.60865354 | 1600 | -211.45 | 40.933
1.605 | 1.402928097 | 14.65292487 | 1605 | -212.74 | 41.114
1.61 | 1.421414675 | 14.70647543 | 1610 | -214.26 | 41.808
1.615 | 1.424742484 | 14.75635087 | 1615 | -215.72 | 42.048
1.62 | 1.436002763 | 14.82100212 | 1620 | -217.6 | 42.566
1.625 | 1.439358574 | 14.84862799 | 1625 | -218.41 | 42.745
1.63 | 1.44609075 | 14.8956765 | 1630 | -219.79 | 43.081
1.635 | 1.447904247 | 14.94712102 | 1635 | -221.32 | 43.284
1.64 | 1.45643876 | 14.99170484 | 1640 | -222.63 | 43.669
1.645 | 1.458873135 | 15.02392461 | 1645 | -223.59 | 43.836
1.65 | 1.469917493 | 15.08179888 | 1650 | -225.3 | 44.338
1.655 | 1.478177828 | 15.1223348 | 1655 | -226.5 | 44.707
1.66 | 1.474977808 | 15.17582154 | 1660 | -228.13 | 44.768
1.665 | 1.477843053 | 15.23233469 | 1665 | -229.84 | 45.022
1.67 | 1.462292742 | 15.2773787 | 1670 | -231.26 | 44.68
1.675 | 1.425778483 | 15.34740513 | 1675 | -233.51 | 43.764
1.68 | 1.427335087 | 15.38951869 | 1680 | -234.8 | 43.932
1.685 | 1.454908413 | 15.4724516 | 1685 | -237.28 | 45.022
1.69 | 1.514176047 | 15.49621661 | 1690 | -237.84 | 46.928
1.695 | 1.555668449 | 15.53351552 | 1695 | -238.87 | 48.33
1.7 | 1.584018511 | 15.55632073 | 1700 | -239.49 | 49.283

## Al
150 | -1.6387 | 0.2449
155 | -1.7795 | 0.25547
160 | -1.9584 | 0.27789
165 | -2.1399 | 0.2894
170 | -2.3386 | 0.30912
175 | -2.5375 | 0.34152
180 | -2.7379 | 0.33059
185 | -2.9963 | 0.37572
190 | -3.1969 | 0.38176
195 | -3.4227 | 0.41336
200 | -3.6305 | 0.42296
205 | -3.8682 | 0.43964
210 | -4.1001 | 0.461
215 | -4.3624 | 0.48501
220 | -4.6176 | 0.50001
225 | -4.8832 | 0.53012
230 | -5.1597 | 0.56561
235 | -5.4438 | 0.60418
240 | -5.7208 | 0.63722
245 | -6.0191 | 0.68653
250 | -6.3064 | 0.71011
255 | -6.6022 | 0.76578
260 | -6.9111 | 0.79377
265 | -7.2285 | 0.86979
270 | -7.5356 | 0.90537
275 | -7.872 | 0.96904
280 | -8.1991 | 1.025
285 | -8.511 | 1.0867
290 | -8.8595 | 1.1271
295 | -9.2169 | 1.2006
300 | -9.5733 | 1.2713
305 | -9.9247 | 1.3267
310 | -10.287 | 1.4069
315 | -10.626 | 1.4668
320 | -10.991 | 1.5799
325 | -11.36 | 1.6535
330 | -11.748 | 1.7314
335 | -12.139 | 1.8125
340 | -12.532 | 1.8992
345 | -12.936 | 1.9854
350 | -13.341 | 2.0772
355 | -13.752 | 2.1707
360 | -14.17 | 2.2667
365 | -14.586 | 2.3647
370 | -15.025 | 2.4704
375 | -15.464 | 2.5801
380 | -15.908 | 2.6894
385 | -16.35 | 2.806
390 | -16.801 | 2.9203
395 | -17.253 | 3.0436
400 | -17.722 | 3.1711
405 | -18.181 | 3.2984
410 | -18.651 | 3.4355
415 | -19.119 | 3.5752
420 | -19.605 | 3.7149
425 | -20.097 | 3.8689
430 | -20.591 | 4.0211
435 | -21.081 | 4.1785
440 | -21.585 | 4.3351
445 | -22.089 | 4.5074
450 | -22.593 | 4.6753
455 | -23.105 | 4.8447
460 | -23.627 | 5.0328
465 | -24.157 | 5.2205
470 | -24.682 | 5.3959
475 | -25.208 | 5.6063
480 | -25.748 | 5.8004
485 | -26.278 | 6.0133
490 | -26.818 | 6.2211
495 | -27.357 | 6.4327
500 | -27.916 | 6.6579
505 | -28.479 | 6.8831
510 | -29.035 | 7.1186
515 | -29.595 | 7.3734
520 | -30.173 | 7.6212
525 | -30.73 | 7.8684
530 | -31.31 | 8.1331
535 | -31.875 | 8.3995
540 | -32.453 | 8.6711
545 | -33.032 | 8.9575
550 | -33.622 | 9.2391
555 | -34.219 | 9.5471
560 | -34.813 | 9.8812
565 | -35.389 | 10.199
570 | -35.974 | 10.513
575 | -36.577 | 10.852
580 | -37.184 | 11.203
585 | -37.772 | 11.54
590 | -38.38 | 11.895
595 | -38.962 | 12.274
600 | -39.579 | 12.642
605 | -40.15 | 13.041
610 | -40.742 | 13.427
615 | -41.344 | 13.843
620 | -41.936 | 14.291
625 | -42.517 | 14.72
630 | -43.106 | 15.143
635 | -43.676 | 15.646
640 | -44.273 | 16.091
645 | -44.852 | 16.589
650 | -45.401 | 17.081
655 | -45.961 | 17.595
660 | -46.495 | 18.111
665 | -47.048 | 18.641
670 | -47.584 | 19.203
675 | -48.052 | 19.741
680 | -48.608 | 20.296
685 | -49.108 | 20.863
690 | -49.574 | 21.495
695 | -50.027 | 22.106
700 | -50.477 | 22.691
705 | -50.908 | 23.343
710 | -51.298 | 23.971
715 | -51.682 | 24.646
720 | -52.058 | 25.309
725 | -52.408 | 25.993
730 | -52.69 | 26.708
735 | -52.952 | 27.427
740 | -53.171 | 28.189
745 | -53.361 | 28.952
750 | -53.491 | 29.655
755 | -53.514 | 30.422
760 | -53.532 | 31.222
765 | -53.428 | 31.939
770 | -53.346 | 32.649
775 | -53.125 | 33.333
780 | -52.839 | 33.936
785 | -52.421 | 34.539
790 | -51.981 | 35.054
795 | -51.447 | 35.479
800 | -50.955 | 35.712
805 | -50.291 | 35.927
810 | -49.69 | 35.896
815 | -49.09 | 35.785
820 | -48.499 | 35.521
825 | -47.907 | 35.155
830 | -47.479 | 34.624
835 | -47.122 | 33.975
840 | -46.913 | 33.264
845 | -46.806 | 32.53
850 | -46.807 | 31.698
855 | -46.905 | 30.837
860 | -47.192 | 30.057
865 | -47.493 | 29.188
870 | -47.929 | 28.415
875 | -48.434 | 27.653
880 | -49.026 | 26.873
885 | -49.663 | 26.224
890 | -50.37 | 25.586
895 | -51.152 | 24.912
900 | -51.944 | 24.355
905 | -52.778 | 23.842
910 | -53.672 | 23.326
915 | -54.591 | 22.882
920 | -55.447 | 22.528
925 | -56.393 | 22.136
930 | -57.34 | 21.804
935 | -58.237 | 21.491
940 | -59.197 | 21.181
945 | -60.212 | 20.875
950 | -61.169 | 20.649
955 | -62.126 | 20.447
960 | -63.15 | 20.272
965 | -64.161 | 20.072
970 | -65.163 | 19.89
975 | -66.17 | 19.752
980 | -67.148 | 19.577
985 | -68.163 | 19.472
990 | -69.221 | 19.381
995 | -70.232 | 19.299
1000 | -71.178 | 19.179
1005 | -72.236 | 19.11
1010 | -73.259 | 19.037
1015 | -74.277 | 19.001
1020 | -75.353 | 19.024
1025 | -76.446 | 19.055
1030 | -77.491 | 19.002
1035 | -78.441 | 18.938
1040 | -79.495 | 18.953
1045 | -80.558 | 19.01
1050 | -81.426 | 18.957
1055 | -82.625 | 18.965
1060 | -83.647 | 19.018
1065 | -84.774 | 19.038
1070 | -85.783 | 19.114
1075 | -86.806 | 19.204
1080 | -87.858 | 19.239
1085 | -88.838 | 19.25
1090 | -89.923 | 19.348
1095 | -91.01 | 19.415
1100 | -92.101 | 19.491
1105 | -93.16 | 19.573
1110 | -94.069 | 19.606
1115 | -95.15 | 19.687
1120 | -96.214 | 19.805
1125 | -97.349 | 19.912
1130 | -98.361 | 20.016
1135 | -99.467 | 20.148
1140 | -100.5 | 20.207
1145 | -101.55 | 20.334
1150 | -102.69 | 20.475
1155 | -103.79 | 20.551
1160 | -104.79 | 20.754
1165 | -105.93 | 20.847
1170 | -106.98 | 20.958
1175 | -108.01 | 21.149
1180 | -109.08 | 21.306
1185 | -110.31 | 21.415
1190 | -111.44 | 21.586
1195 | -112.56 | 21.703
1200 | -113.57 | 21.877
1205 | -114.69 | 22.008
1210 | -115.76 | 22.14
1215 | -116.87 | 22.293
1220 | -117.99 | 22.471
1225 | -119.09 | 22.692
1230 | -120.2 | 22.877
1235 | -121.43 | 23.022
1240 | -122.47 | 23.196
1245 | -123.67 | 23.382
1250 | -124.7 | 23.552
1255 | -125.83 | 23.689
1260 | -126.94 | 23.911
1265 | -127.95 | 24.021
1270 | -129.08 | 24.225
1275 | -130.49 | 24.469
1280 | -131.55 | 24.663
1285 | -132.54 | 24.815
1290 | -133.81 | 25.05
1295 | -134.98 | 25.233
1300 | -136.17 | 25.471
1305 | -137.43 | 25.688
1310 | -138.52 | 25.868
1315 | -139.56 | 26.033
1320 | -140.85 | 26.328
1325 | -141.99 | 26.523
1330 | -143.14 | 26.657
1335 | -144.3 | 26.842
1340 | -145.54 | 27.237
1345 | -146.72 | 27.475
1350 | -147.99 | 27.685
1355 | -149.19 | 27.86
1430 | -167.33 | 31.414
1435 | -168.57 | 31.708
1440 | -169.85 | 32.001
1445 | -171.01 | 32.196
1450 | -172.55 | 32.518
1455 | -173.62 | 32.69
1460 | -174.89 | 32.938
1465 | -176.13 | 33.209
1470 | -177.32 | 33.596
1475 | -178.56 | 33.618
1480 | -179.71 | 34.071
1485 | -181.18 | 34.199
1490 | -182.39 | 34.592
1495 | -183.74 | 34.792
1500 | -184.95 | 35.126
1505 | -186.29 | 35.375
1510 | -187.59 | 35.682
1515 | -189.12 | 36.028
1520 | -190.31 | 36.416
1525 | -191.63 | 36.607
1530 | -192.84 | 36.975
1535 | -194.1 | 37.3
1540 | -195.51 | 37.591
1545 | -196.7 | 37.824
1550 | -197.92 | 38.085
1555 | -199.41 | 38.424
1560 | -200.64 | 38.752
1565 | -201.82 | 39.047
1570 | -203.52 | 39.41
1575 | -204.7 | 39.525
1580 | -205.98 | 39.959
1585 | -207.49 | 40.243
1590 | -208.86 | 40.66
1595 | -210.23 | 40.724
1600 | -211.45 | 40.933
1605 | -212.74 | 41.114
1610 | -214.26 | 41.808
1615 | -215.72 | 42.048
1620 | -217.6 | 42.566
1625 | -218.41 | 42.745
1630 | -219.79 | 43.081
1635 | -221.32 | 43.284
1640 | -222.63 | 43.669
1645 | -223.59 | 43.836
1650 | -225.3 | 44.338
1655 | -226.5 | 44.707
1660 | -228.13 | 44.768
1665 | -229.84 | 45.022
1670 | -231.26 | 44.68
1675 | -233.51 | 43.764
1680 | -234.8 | 43.932
1685 | -237.28 | 45.022
1690 | -237.84 | 46.928
1695 | -238.87 | 48.33
1700 | -239.49 | 49.283

## Au_FDTD
200 | -0.345015 | 3.29005
201 | -0.357163 | 3.30594
202 | -0.369456 | 3.32203
203 | -0.381885 | 3.33832
204 | -0.394441 | 3.35481
205 | -0.407116 | 3.37151
206 | -0.419901 | 3.3884
207 | -0.43279 | 3.40551
208 | -0.445774 | 3.42281
209 | -0.458845 | 3.44031
210 | -0.471996 | 3.45802
211 | -0.48522 | 3.47593
212 | -0.49851 | 3.49403
213 | -0.511859 | 3.51234
214 | -0.525259 | 3.53084
215 | -0.538706 | 3.54953
216 | -0.552192 | 3.56842
217 | -0.565712 | 3.58749
218 | -0.57926 | 3.60676
219 | -0.59283 | 3.62621
220 | -0.606418 | 3.64585
221 | -0.620018 | 3.66566
222 | -0.633627 | 3.68566
223 | -0.64724 | 3.70582
224 | -0.660853 | 3.72616
225 | -0.674464 | 3.74667
226 | -0.688069 | 3.76735
227 | -0.701666 | 3.78818
228 | -0.715255 | 3.80918
229 | -0.728834 | 3.83033
230 | -0.742403 | 3.85163
231 | -0.755963 | 3.87308
232 | -0.769515 | 3.89468
233 | -0.783062 | 3.91641
234 | -0.796607 | 3.93829
235 | -0.810156 | 3.96031
236 | -0.823714 | 3.98246
237 | -0.837289 | 4.00475
238 | -0.850888 | 4.02718
239 | -0.864524 | 4.04976
240 | -0.878206 | 4.07247
241 | -0.891949 | 4.09534
242 | -0.905767 | 4.11837
243 | -0.919677 | 4.14158
244 | -0.933696 | 4.16497
245 | -0.947844 | 4.18858
246 | -0.96214 | 4.21242
247 | -0.976602 | 4.23654
248 | -0.99125 | 4.26097
249 | -1.0061 | 4.28575
250 | -1.02117 | 4.31096
251 | -1.03645 | 4.33665
252 | -1.05196 | 4.36291
253 | -1.06767 | 4.38983
254 | -1.08357 | 4.41751
255 | -1.09959 | 4.44605
256 | -1.11568 | 4.47557
257 | -1.13172 | 4.5062
258 | -1.14759 | 4.53803
259 | -1.16311 | 4.57117
260 | -1.17807 | 4.6057
261 | -1.19225 | 4.64164
262 | -1.20537 | 4.679
263 | -1.21715 | 4.71769
264 | -1.22733 | 4.75758
265 | -1.23564 | 4.79847
266 | -1.24187 | 4.84009
267 | -1.24588 | 4.88213
268 | -1.24757 | 4.92423
269 | -1.24696 | 4.96603
270 | -1.24413 | 5.00721
271 | -1.23924 | 5.04744
272 | -1.23248 | 5.08649
273 | -1.2241 | 5.12415
274 | -1.21436 | 5.1603
275 | -1.20351 | 5.19487
276 | -1.1918 | 5.22785
277 | -1.17944 | 5.25925
278 | -1.16661 | 5.28915
279 | -1.15348 | 5.31761
280 | -1.14015 | 5.34473
281 | -1.12674 | 5.37059
282 | -1.11331 | 5.3953
283 | -1.09992 | 5.41893
284 | -1.08659 | 5.44157
285 | -1.07335 | 5.46328
286 | -1.06021 | 5.48414
287 | -1.04717 | 5.5042
288 | -1.03423 | 5.52351
289 | -1.02138 | 5.54209
290 | -1.00862 | 5.55999
291 | -0.995946 | 5.57724
292 | -0.983336 | 5.59384
293 | -0.970786 | 5.60982
294 | -0.958288 | 5.6252
295 | -0.945832 | 5.63997
296 | -0.933412 | 5.65415
297 | -0.921019 | 5.66773
298 | -0.908648 | 5.68073
299 | -0.896292 | 5.69313
300 | -0.883944 | 5.70495
301 | -0.8716 | 5.71616
302 | -0.859252 | 5.72678
303 | -0.846895 | 5.73678
304 | -0.834521 | 5.74616
305 | -0.822123 | 5.75491
306 | -0.809691 | 5.763
307 | -0.797219 | 5.77043
308 | -0.784695 | 5.77716
309 | -0.772111 | 5.78316
310 | -0.759458 | 5.7884
311 | -0.746729 | 5.79282
312 | -0.733921 | 5.79637
313 | -0.721036 | 5.79898
314 | -0.708084 | 5.80058
315 | -0.695088 | 5.80107
316 | -0.682088 | 5.80033
317 | -0.669149 | 5.79827
318 | -0.656362 | 5.79473
319 | -0.643857 | 5.78961
320 | -0.631809 | 5.78276
321 | -0.620438 | 5.77408
322 | -0.610016 | 5.7635
323 | -0.600863 | 5.751
324 | -0.593334 | 5.73661
325 | -0.5878 | 5.72048
326 | -0.584628 | 5.70283
327 | -0.584141 | 5.684
328 | -0.586597 | 5.66439
329 | -0.592158 | 5.6445
330 | -0.600873 | 5.62484
331 | -0.612685 | 5.60593
332 | -0.627428 | 5.58828
333 | -0.644852 | 5.57233
334 | -0.664631 | 5.5585
335 | -0.686375 | 5.54714
336 | -0.709623 | 5.53857
337 | -0.733837 | 5.53301
338 | -0.758389 | 5.53063
339 | -0.782574 | 5.53141
340 | -0.805648 | 5.53515
341 | -0.826915 | 5.5414
342 | -0.84584 | 5.54948
343 | -0.862152 | 5.55857
344 | -0.875894 | 5.5678
345 | -0.887393 | 5.57645
346 | -0.897166 | 5.584
347 | -0.905794 | 5.59018
348 | -0.913825 | 5.59494
349 | -0.92171 | 5.59839
350 | -0.929778 | 5.60072
351 | -0.938247 | 5.60216
352 | -0.947241 | 5.60292
353 | -0.956815 | 5.60322
354 | -0.966979 | 5.60321
355 | -0.977712 | 5.60305
356 | -0.988976 | 5.60283
357 | -1.00073 | 5.60264
358 | -1.01291 | 5.60256
359 | -1.02548 | 5.60262
360 | -1.03838 | 5.60286
361 | -1.05157 | 5.60331
362 | -1.06501 | 5.60398
363 | -1.07865 | 5.60489
364 | -1.09246 | 5.60605
365 | -1.1064 | 5.60746
366 | -1.12045 | 5.60911
367 | -1.13457 | 5.61102
368 | -1.14873 | 5.61316
369 | -1.16291 | 5.61554
370 | -1.17709 | 5.61816
371 | -1.19124 | 5.621
372 | -1.20534 | 5.62405
373 | -1.21936 | 5.62731
374 | -1.2333 | 5.63076
375 | -1.24714 | 5.63439
376 | -1.26085 | 5.6382
377 | -1.27441 | 5.64216
378 | -1.28783 | 5.64627
379 | -1.30108 | 5.65051
380 | -1.31414 | 5.65486
381 | -1.32701 | 5.65932
382 | -1.33967 | 5.66386
383 | -1.35212 | 5.66848
384 | -1.36434 | 5.67315
385 | -1.37632 | 5.67787
386 | -1.38806 | 5.6826
387 | -1.39955 | 5.68735
388 | -1.41078 | 5.69208
389 | -1.42175 | 5.69679
390 | -1.43244 | 5.70145
391 | -1.44286 | 5.70605
392 | -1.453 | 5.71057
393 | -1.46287 | 5.71499
394 | -1.47244 | 5.71931
395 | -1.48174 | 5.72348
396 | -1.49075 | 5.72751
397 | -1.49947 | 5.73137
398 | -1.50791 | 5.73505
399 | -1.51607 | 5.73852
400 | -1.52394 | 5.74177
401 | -1.53154 | 5.74478
402 | -1.53886 | 5.74754
403 | -1.54592 | 5.75002
404 | -1.5527 | 5.75222
405 | -1.55924 | 5.75411
406 | -1.56551 | 5.75568
407 | -1.57155 | 5.75691
408 | -1.57734 | 5.75778
409 | -1.58291 | 5.75828
410 | -1.58825 | 5.7584
411 | -1.59339 | 5.75812
412 | -1.59832 | 5.75742
413 | -1.60307 | 5.7563
414 | -1.60763 | 5.75473
415 | -1.61203 | 5.75271
416 | -1.61627 | 5.75022
417 | -1.62038 | 5.74725
418 | -1.62435 | 5.74379
419 | -1.62821 | 5.73982
420 | -1.63196 | 5.73534
421 | -1.63563 | 5.73034
422 | -1.63923 | 5.7248
423 | -1.64278 | 5.71872
424 | -1.64628 | 5.71209
425 | -1.64975 | 5.70491
426 | -1.65322 | 5.69716
427 | -1.65669 | 5.68883
428 | -1.66019 | 5.67993
429 | -1.66373 | 5.67045
430 | -1.66733 | 5.66038
431 | -1.671 | 5.64973
432 | -1.67476 | 5.63847
433 | -1.67864 | 5.62663
434 | -1.68264 | 5.61418
435 | -1.68678 | 5.60114
436 | -1.69109 | 5.5875
437 | -1.69558 | 5.57326
438 | -1.70026 | 5.55842
439 | -1.70516 | 5.54299
440 | -1.71028 | 5.52697
441 | -1.71566 | 5.51036
442 | -1.7213 | 5.49316
443 | -1.72723 | 5.47539
444 | -1.73345 | 5.45704
445 | -1.73999 | 5.43812
446 | -1.74686 | 5.41865
447 | -1.75408 | 5.39862
448 | -1.76166 | 5.37806
449 | -1.76962 | 5.35696
450 | -1.77797 | 5.33534
451 | -1.78673 | 5.31321
452 | -1.7959 | 5.29058
453 | -1.80551 | 5.26748
454 | -1.81556 | 5.2439
455 | -1.82606 | 5.21988
456 | -1.83703 | 5.19542
457 | -1.84846 | 5.17055
458 | -1.86037 | 5.14529
459 | -1.87276 | 5.11964
460 | -1.88564 | 5.09365
461 | -1.89899 | 5.06733
462 | -1.91283 | 5.0407
463 | -1.92714 | 5.01378
464 | -1.94191 | 4.98662
465 | -1.95714 | 4.95922
466 | -1.97279 | 4.93161
467 | -1.98884 | 4.90382
468 | -2.00528 | 4.87586
469 | -2.02205 | 4.84776
470 | -2.03912 | 4.81953
471 | -2.05643 | 4.79118
472 | -2.07393 | 4.76271
473 | -2.09156 | 4.73411
474 | -2.10924 | 4.70536
475 | -2.12691 | 4.67642
476 | -2.14449 | 4.64724
477 | -2.1619 | 4.61775
478 | -2.17909 | 4.58786
479 | -2.19598 | 4.55746
480 | -2.21254 | 4.52639
481 | -2.22874 | 4.49452
482 | -2.24459 | 4.46166
483 | -2.26012 | 4.42762
484 | -2.27542 | 4.3922
485 | -2.29061 | 4.35521
486 | -2.30586 | 4.31646
487 | -2.32137 | 4.27579
488 | -2.3374 | 4.23306
489 | -2.35424 | 4.1882
490 | -2.37221 | 4.14117
491 | -2.39163 | 4.09199
492 | -2.41283 | 4.04075
493 | -2.43612 | 3.98759
494 | -2.46181 | 3.93274
495 | -2.49013 | 3.87643
496 | -2.52129 | 3.81897
497 | -2.55544 | 3.76069
498 | -2.59267 | 3.70193
499 | -2.63301 | 3.64305
500 | -2.67644 | 3.58439
501 | -2.72286 | 3.52628
502 | -2.77216 | 3.46902
503 | -2.82416 | 3.41289
504 | -2.87868 | 3.3581
505 | -2.93547 | 3.30487
506 | -2.99432 | 3.25333
507 | -3.05498 | 3.2036
508 | -3.11719 | 3.15574
509 | -3.18074 | 3.1098
510 | -3.24539 | 3.06578
511 | -3.31093 | 3.02366
512 | -3.37717 | 2.98338
513 | -3.44394 | 2.94488
514 | -3.51109 | 2.9081
515 | -3.57848 | 2.87292
516 | -3.646 | 2.83927
517 | -3.71355 | 2.80705
518 | -3.78106 | 2.77614
519 | -3.84846 | 2.74645
520 | -3.91571 | 2.7179
521 | -3.98277 | 2.69037
522 | -4.04962 | 2.66379
523 | -4.11624 | 2.63807
524 | -4.18262 | 2.61314
525 | -4.24877 | 2.58892
526 | -4.31468 | 2.56535
527 | -4.38036 | 2.54238
528 | -4.44583 | 2.51994
529 | -4.5111 | 2.498
530 | -4.57618 | 2.47651
531 | -4.6411 | 2.45543
532 | -4.70587 | 2.43472
533 | -4.7705 | 2.41437
534 | -4.83502 | 2.39434
535 | -4.89945 | 2.37462
536 | -4.96379 | 2.35517
537 | -5.02808 | 2.33599
538 | -5.09232 | 2.31707
539 | -5.15653 | 2.29838
540 | -5.22072 | 2.27992
541 | -5.28491 | 2.26168
542 | -5.34911 | 2.24366
543 | -5.41334 | 2.22584
544 | -5.4776 | 2.20823
545 | -5.5419 | 2.19082
546 | -5.60626 | 2.1736
547 | -5.67068 | 2.15658
548 | -5.73516 | 2.13975
549 | -5.79973 | 2.12312
550 | -5.86437 | 2.10668
551 | -5.9291 | 2.09043
552 | -5.99393 | 2.07437
553 | -6.05885 | 2.05851
554 | -6.12387 | 2.04284
555 | -6.189 | 2.02737
556 | -6.25422 | 2.01209
557 | -6.31956 | 1.99702
558 | -6.385 | 1.98214
559 | -6.45055 | 1.96747
560 | -6.51622 | 1.953
561 | -6.58199 | 1.93873
562 | -6.64787 | 1.92467
563 | -6.71385 | 1.91082
564 | -6.77995 | 1.89718
565 | -6.84614 | 1.88374
566 | -6.91245 | 1.87053
567 | -6.97885 | 1.85752
568 | -7.04534 | 1.84473
569 | -7.11193 | 1.83216
570 | -7.17862 | 1.8198
571 | -7.24538 | 1.80766
572 | -7.31224 | 1.79574
573 | -7.37916 | 1.78404
574 | -7.44616 | 1.77255
575 | -7.51323 | 1.76128
576 | -7.58036 | 1.75023
577 | -7.64755 | 1.7394
578 | -7.71478 | 1.72877
579 | -7.78206 | 1.71836
580 | -7.84937 | 1.70816
581 | -7.91672 | 1.69817
582 | -7.98408 | 1.68838
583 | -8.05147 | 1.67879
584 | -8.11886 | 1.66939
585 | -8.18625 | 1.66018
586 | -8.25363 | 1.65115
587 | -8.32101 | 1.64229
588 | -8.38836 | 1.63359
589 | -8.45568 | 1.62505
590 | -8.52298 | 1.61666
591 | -8.59024 | 1.6084
592 | -8.65745 | 1.60026
593 | -8.72463 | 1.59223
594 | -8.79175 | 1.5843
595 | -8.85883 | 1.57644
596 | -8.92585 | 1.56866
597 | -8.99283 | 1.56092
598 | -9.05977 | 1.55322
599 | -9.12667 | 1.54554
600 | -9.19353 | 1.53786
601 | -9.26037 | 1.53017
602 | -9.3272 | 1.52246
603 | -9.39403 | 1.51471
604 | -9.46086 | 1.5069
605 | -9.52773 | 1.49904
606 | -9.59464 | 1.4911
607 | -9.66161 | 1.48309
608 | -9.72865 | 1.475
609 | -9.7958 | 1.46681
610 | -9.86306 | 1.45855
611 | -9.93047 | 1.45019
612 | -9.99802 | 1.44176
613 | -10.0657 | 1.43325
614 | -10.1337 | 1.42468
615 | -10.2018 | 1.41605
616 | -10.2701 | 1.40738
617 | -10.3387 | 1.39867
618 | -10.4075 | 1.38994
619 | -10.4766 | 1.38122
620 | -10.5459 | 1.3725
621 | -10.6155 | 1.36381
622 | -10.6853 | 1.35516
623 | -10.7554 | 1.34657
624 | -10.8258 | 1.33805
625 | -10.8964 | 1.32962
626 | -10.9673 | 1.32129
627 | -11.0384 | 1.31307
628 | -11.1098 | 1.30496
629 | -11.1815 | 1.297
630 | -11.2533 | 1.28917
631 | -11.3254 | 1.28149
632 | -11.3977 | 1.27397
633 | -11.4703 | 1.26661
634 | -11.543 | 1.25941
635 | -11.6159 | 1.25239
636 | -11.689 | 1.24554
637 | -11.7623 | 1.23887
638 | -11.8357 | 1.23238
639 | -11.9094 | 1.22607
640 | -11.9831 | 1.21993
641 | -12.057 | 1.21398
642 | -12.1311 | 1.20821
643 | -12.2053 | 1.20261
644 | -12.2796 | 1.19719
645 | -12.3541 | 1.19195
646 | -12.4286 | 1.18688
647 | -12.5033 | 1.18198
648 | -12.5781 | 1.17726
649 | -12.653 | 1.1727
650 | -12.728 | 1.1683
651 | -12.8031 | 1.16407
652 | -12.8783 | 1.15999
653 | -12.9535 | 1.15608
654 | -13.0289 | 1.15232
655 | -13.1043 | 1.14871
656 | -13.1799 | 1.14525
657 | -13.2555 | 1.14193
658 | -13.3312 | 1.13876
659 | -13.4069 | 1.13574
660 | -13.4828 | 1.13285
661 | -13.5587 | 1.13009
662 | -13.6347 | 1.12748
663 | -13.7107 | 1.12499
664 | -13.7869 | 1.12263
665 | -13.8631 | 1.1204
666 | -13.9393 | 1.11829
667 | -14.0157 | 1.11631
668 | -14.0921 | 1.11445
669 | -14.1685 | 1.1127
670 | -14.2451 | 1.11107
671 | -14.3216 | 1.10956
672 | -14.3983 | 1.10816
673 | -14.475 | 1.10687
674 | -14.5518 | 1.10569
675 | -14.6287 | 1.10461
676 | -14.7056 | 1.10364
677 | -14.7825 | 1.10278
678 | -14.8596 | 1.10202
679 | -14.9367 | 1.10135
680 | -15.0138 | 1.10079
681 | -15.0911 | 1.10033
682 | -15.1683 | 1.09996
683 | -15.2457 | 1.09969
684 | -15.3231 | 1.09951
685 | -15.4006 | 1.09942
686 | -15.4781 | 1.09943
687 | -15.5557 | 1.09952
688 | -15.6333 | 1.0997
689 | -15.7111 | 1.09997
690 | -15.7888 | 1.10033
691 | -15.8667 | 1.10077
692 | -15.9446 | 1.1013
693 | -16.0226 | 1.10191
694 | -16.1006 | 1.1026
695 | -16.1787 | 1.10338
696 | -16.2569 | 1.10423
697 | -16.3351 | 1.10517
698 | -16.4134 | 1.10618
699 | -16.4917 | 1.10727
700 | -16.5701 | 1.10843
701 | -16.6486 | 1.10968
702 | -16.7271 | 1.11099
703 | -16.8057 | 1.11239
704 | -16.8844 | 1.11385
705 | -16.9631 | 1.11539
706 | -17.0419 | 1.117
707 | -17.1208 | 1.11868
708 | -17.1997 | 1.12043
709 | -17.2787 | 1.12225
710 | -17.3578 | 1.12414
711 | -17.4369 | 1.1261
712 | -17.5161 | 1.12813
713 | -17.5954 | 1.13023
714 | -17.6747 | 1.13239
715 | -17.7541 | 1.13461
716 | -17.8335 | 1.1369
717 | -17.913 | 1.13926
718 | -17.9926 | 1.14168
719 | -18.0723 | 1.14417
720 | -18.152 | 1.14671
721 | -18.2318 | 1.14932
722 | -18.3117 | 1.152
723 | -18.3916 | 1.15473
724 | -18.4716 | 1.15752
725 | -18.5517 | 1.16038
726 | -18.6318 | 1.16329
727 | -18.712 | 1.16627
728 | -18.7923 | 1.1693
729 | -18.8726 | 1.17239
730 | -18.953 | 1.17554
731 | -19.0335 | 1.17875
732 | -19.1141 | 1.18202
733 | -19.1947 | 1.18534
734 | -19.2754 | 1.18872
735 | -19.3561 | 1.19215
736 | -19.437 | 1.19564
737 | -19.5179 | 1.19918
738 | -19.5988 | 1.20278
739 | -19.6799 | 1.20644
740 | -19.761 | 1.21014
741 | -19.8422 | 1.21391
742 | -19.9234 | 1.21772
743 | -20.0048 | 1.22159
744 | -20.0862 | 1.22551
745 | -20.1676 | 1.22948
746 | -20.2492 | 1.2335
747 | -20.3308 | 1.23758
748 | -20.4125 | 1.24171
749 | -20.4942 | 1.24588
750 | -20.5761 | 1.25011
751 | -20.658 | 1.25439
752 | -20.74 | 1.25872
753 | -20.822 | 1.2631
754 | -20.9042 | 1.26752
755 | -20.9864 | 1.272
756 | -21.0686 | 1.27652
757 | -21.151 | 1.2811
758 | -21.2334 | 1.28572
759 | -21.3159 | 1.29039
760 | -21.3985 | 1.2951
761 | -21.4812 | 1.29987
762 | -21.5639 | 1.30468
763 | -21.6467 | 1.30954
764 | -21.7296 | 1.31444
765 | -21.8125 | 1.3194
766 | -21.8955 | 1.32439
767 | -21.9787 | 1.32944
768 | -22.0618 | 1.33452
769 | -22.1451 | 1.33966
770 | -22.2284 | 1.34484
771 | -22.3118 | 1.35006
772 | -22.3953 | 1.35533
773 | -22.4789 | 1.36065
774 | -22.5625 | 1.366
775 | -22.6462 | 1.37141
776 | -22.73 | 1.37685
777 | -22.8139 | 1.38234
778 | -22.8979 | 1.38787
779 | -22.9819 | 1.39345
780 | -23.066 | 1.39907
781 | -23.1502 | 1.40473
782 | -23.2344 | 1.41044
783 | -23.3188 | 1.41618
784 | -23.4032 | 1.42197
785 | -23.4877 | 1.42781
786 | -23.5723 | 1.43368
787 | -23.6569 | 1.4396
788 | -23.7417 | 1.44555
789 | -23.8265 | 1.45155
790 | -23.9114 | 1.45759
791 | -23.9963 | 1.46367
792 | -24.0814 | 1.46979
793 | -24.1665 | 1.47596
794 | -24.2517 | 1.48216
795 | -24.337 | 1.48841
796 | -24.4224 | 1.49469
797 | -24.5078 | 1.50101
798 | -24.5934 | 1.50738
799 | -24.679 | 1.51378
800 | -24.7647 | 1.52023

## Al_Palik
200 | -4.49281 | 0.77823
201 | -4.55627 | 0.78946
202 | -4.62001 | 0.800792
203 | -4.68404 | 0.812225
204 | -4.74835 | 0.823759
205 | -4.81295 | 0.835395
206 | -4.87784 | 0.847134
207 | -4.94302 | 0.858975
208 | -5.00848 | 0.870919
209 | -5.07422 | 0.882966
210 | -5.14025 | 0.895116
211 | -5.20656 | 0.907371
212 | -5.27316 | 0.919729
213 | -5.34004 | 0.932192
214 | -5.4072 | 0.944759
215 | -5.47465 | 0.957431
216 | -5.54238 | 0.970209
217 | -5.61039 | 0.983092
218 | -5.67868 | 0.996081
219 | -5.74726 | 1.00918
220 | -5.81612 | 1.02238
221 | -5.88525 | 1.03569
222 | -5.95467 | 1.0491
223 | -6.02437 | 1.06262
224 | -6.09435 | 1.07625
225 | -6.16461 | 1.08999
226 | -6.23515 | 1.10384
227 | -6.30596 | 1.11779
228 | -6.37706 | 1.13185
229 | -6.44843 | 1.14603
230 | -6.52008 | 1.16031
231 | -6.59201 | 1.1747
232 | -6.66422 | 1.1892
233 | -6.7367 | 1.20381
234 | -6.80947 | 1.21853
235 | -6.8825 | 1.23336
236 | -6.95582 | 1.2483
237 | -7.02941 | 1.26336
238 | -7.10327 | 1.27852
239 | -7.17741 | 1.2938
240 | -7.25183 | 1.30919
241 | -7.32652 | 1.32469
242 | -7.40148 | 1.3403
243 | -7.47672 | 1.35603
244 | -7.55223 | 1.37186
245 | -7.62802 | 1.38782
246 | -7.70407 | 1.40388
247 | -7.7804 | 1.42006
248 | -7.85701 | 1.43635
249 | -7.93388 | 1.45276
250 | -8.01103 | 1.46928
251 | -8.08845 | 1.48592
252 | -8.16614 | 1.50267
253 | -8.2441 | 1.51954
254 | -8.32233 | 1.53652
255 | -8.40083 | 1.55362
256 | -8.47961 | 1.57083
257 | -8.55865 | 1.58817
258 | -8.63796 | 1.60561
259 | -8.71754 | 1.62318
260 | -8.79739 | 1.64086
261 | -8.87751 | 1.65866
262 | -8.95789 | 1.67657
263 | -9.03855 | 1.69461
264 | -9.11947 | 1.71276
265 | -9.20066 | 1.73103
266 | -9.28212 | 1.74942
267 | -9.36384 | 1.76792
268 | -9.44583 | 1.78655
269 | -9.52809 | 1.8053
270 | -9.61061 | 1.82416
271 | -9.6934 | 1.84315
272 | -9.77645 | 1.86225
273 | -9.85977 | 1.88148
274 | -9.94336 | 1.90082
275 | -10.0272 | 1.92029
276 | -10.1113 | 1.93988
277 | -10.1957 | 1.95958
278 | -10.2803 | 1.97941
279 | -10.3652 | 1.99937
280 | -10.4504 | 2.01944
281 | -10.5358 | 2.03964
282 | -10.6215 | 2.05995
283 | -10.7075 | 2.0804
284 | -10.7937 | 2.10096
285 | -10.8802 | 2.12165
286 | -10.9669 | 2.14246
287 | -11.0539 | 2.16339
288 | -11.1412 | 2.18445
289 | -11.2287 | 2.20563
290 | -11.3165 | 2.22694
291 | -11.4046 | 2.24837
292 | -11.4929 | 2.26992
293 | -11.5815 | 2.29161
294 | -11.6703 | 2.31341
295 | -11.7594 | 2.33534
296 | -11.8487 | 2.3574
297 | -11.9383 | 2.37959
298 | -12.0282 | 2.4019
299 | -12.1183 | 2.42433
300 | -12.2087 | 2.4469
301 | -12.2994 | 2.46959
302 | -12.3903 | 2.49241
303 | -12.4814 | 2.51535
304 | -12.5728 | 2.53843
305 | -12.6645 | 2.56163
306 | -12.7564 | 2.58496
307 | -12.8486 | 2.60842
308 | -12.9411 | 2.63201
309 | -13.0338 | 2.65572
310 | -13.1267 | 2.67957
311 | -13.2199 | 2.70355
312 | -13.3134 | 2.72765
313 | -13.4071 | 2.75189
314 | -13.5011 | 2.77626
315 | -13.5954 | 2.80075
316 | -13.6899 | 2.82538
317 | -13.7846 | 2.85014
318 | -13.8796 | 2.87503
319 | -13.9749 | 2.90006
320 | -14.0704 | 2.92521
321 | -14.1661 | 2.9505
322 | -14.2621 | 2.97592
323 | -14.3584 | 3.00147
324 | -14.4549 | 3.02716
325 | -14.5517 | 3.05298
326 | -14.6488 | 3.07893
327 | -14.746 | 3.10502
328 | -14.8436 | 3.13124
329 | -14.9414 | 3.15759
330 | -15.0394 | 3.18408
331 | -15.1377 | 3.21071
332 | -15.2362 | 3.23747
333 | -15.335 | 3.26437
334 | -15.4341 | 3.2914
335 | -15.5334 | 3.31857
336 | -15.633 | 3.34588
337 | -15.7328 | 3.37332
338 | -15.8328 | 3.4009
339 | -15.9331 | 3.42862
340 | -16.0337 | 3.45647
341 | -16.1345 | 3.48447
342 | -16.2355 | 3.5126
343 | -16.3369 | 3.54087
344 | -16.4384 | 3.56928
345 | -16.5402 | 3.59783
346 | -16.6423 | 3.62652
347 | -16.7446 | 3.65535
348 | -16.8471 | 3.68432
349 | -16.95 | 3.71343
350 | -17.053 | 3.74268
351 | -17.1563 | 3.77207
352 | -17.2599 | 3.80161
353 | -17.3637 | 3.83128
354 | -17.4677 | 3.8611
355 | -17.572 | 3.89106
356 | -17.6766 | 3.92117
357 | -17.7814 | 3.95142
358 | -17.8864 | 3.98181
359 | -17.9917 | 4.01235
360 | -18.0973 | 4.04303
361 | -18.203 | 4.07385
362 | -18.3091 | 4.10482
363 | -18.4154 | 4.13594
364 | -18.5219 | 4.1672
365 | -18.6287 | 4.19861
366 | -18.7357 | 4.23017
367 | -18.843 | 4.26187
368 | -18.9505 | 4.29372
369 | -19.0583 | 4.32572
370 | -19.1663 | 4.35787
371 | -19.2745 | 4.39016
372 | -19.3831 | 4.42261
373 | -19.4918 | 4.4552
374 | -19.6008 | 4.48795
375 | -19.7101 | 4.52084
376 | -19.8195 | 4.55389
377 | -19.9293 | 4.58708
378 | -20.0393 | 4.62043
379 | -20.1495 | 4.65393
380 | -20.26 | 4.68759
381 | -20.3707 | 4.72139
382 | -20.4817 | 4.75535
383 | -20.5929 | 4.78947
384 | -20.7043 | 4.82374
385 | -20.816 | 4.85816
386 | -20.928 | 4.89274
387 | -21.0402 | 4.92747
388 | -21.1526 | 4.96236
389 | -21.2653 | 4.99741
390 | -21.3782 | 5.03262
391 | -21.4914 | 5.06798
392 | -21.6048 | 5.1035
393 | -21.7185 | 5.13918
394 | -21.8324 | 5.17502
395 | -21.9465 | 5.21101
396 | -22.0609 | 5.24717
397 | -22.1756 | 5.28349
398 | -22.2904 | 5.31997
399 | -22.4056 | 5.35662
400 | -22.5209 | 5.39342
401 | -22.6366 | 5.43039
402 | -22.7524 | 5.46752
403 | -22.8685 | 5.50482
404 | -22.9849 | 5.54228
405 | -23.1015 | 5.5799
406 | -23.2183 | 5.6177
407 | -23.3354 | 5.65565
408 | -23.4527 | 5.69378
409 | -23.5702 | 5.73207
410 | -23.688 | 5.77053
411 | -23.8061 | 5.80916
412 | -23.9244 | 5.84796
413 | -24.0429 | 5.88693
414 | -24.1617 | 5.92607
415 | -24.2807 | 5.96538
416 | -24.4 | 6.00487
417 | -24.5195 | 6.04452
418 | -24.6392 | 6.08435
419 | -24.7592 | 6.12436
420 | -24.8795 | 6.16453
421 | -24.9999 | 6.20489
422 | -25.1207 | 6.24542
423 | -25.2416 | 6.28613
424 | -25.3628 | 6.32701
425 | -25.4843 | 6.36807
426 | -25.606 | 6.40931
427 | -25.7279 | 6.45073
428 | -25.8501 | 6.49234
429 | -25.9725 | 6.53412
430 | -26.0951 | 6.57608
431 | -26.218 | 6.61823
432 | -26.3412 | 6.66056
433 | -26.4646 | 6.70308
434 | -26.5882 | 6.74578
435 | -26.7121 | 6.78866
436 | -26.8362 | 6.83173
437 | -26.9605 | 6.87499
438 | -27.0851 | 6.91844
439 | -27.2099 | 6.96208
440 | -27.335 | 7.00591
441 | -27.4603 | 7.04993
442 | -27.5859 | 7.09414
443 | -27.7117 | 7.13854
444 | -27.8377 | 7.18314
445 | -27.964 | 7.22793
446 | -28.0905 | 7.27292
447 | -28.2173 | 7.3181
448 | -28.3443 | 7.36348
449 | -28.4715 | 7.40906
450 | -28.599 | 7.45484
451 | -28.7267 | 7.50081
452 | -28.8547 | 7.54699
453 | -28.9829 | 7.59337
454 | -29.1113 | 7.63996
455 | -29.24 | 7.68675
456 | -29.3689 | 7.73374
457 | -29.4981 | 7.78094
458 | -29.6275 | 7.82835
459 | -29.7571 | 7.87596
460 | -29.887 | 7.92379
461 | -30.0171 | 7.97182
462 | -30.1474 | 8.02007
463 | -30.278 | 8.06853
464 | -30.4089 | 8.1172
465 | -30.54 | 8.16609
466 | -30.6713 | 8.21519
467 | -30.8028 | 8.26451
468 | -30.9346 | 8.31405
469 | -31.0666 | 8.36381
470 | -31.1989 | 8.41379
471 | -31.3314 | 8.46399
472 | -31.4642 | 8.51442
473 | -31.5971 | 8.56507
474 | -31.7304 | 8.61594
475 | -31.8638 | 8.66705
476 | -31.9975 | 8.71838
477 | -32.1314 | 8.76994
478 | -32.2656 | 8.82173
479 | -32.4 | 8.87376
480 | -32.5346 | 8.92601
481 | -32.6695 | 8.97851
482 | -32.8046 | 9.03124
483 | -32.94 | 9.0842
484 | -33.0756 | 9.13741
485 | -33.2114 | 9.19086
486 | -33.3474 | 9.24455
487 | -33.4837 | 9.29848
488 | -33.6202 | 9.35266
489 | -33.757 | 9.40708
490 | -33.894 | 9.46176
491 | -34.0312 | 9.51668
492 | -34.1687 | 9.57185
493 | -34.3064 | 9.62728
494 | -34.4443 | 9.68296
495 | -34.5825 | 9.7389
496 | -34.7209 | 9.7951
497 | -34.8595 | 9.85155
498 | -34.9984 | 9.90826
499 | -35.1374 | 9.96524
500 | -35.2768 | 10.0225
501 | -35.4163 | 10.08
502 | -35.5561 | 10.1378
503 | -35.6961 | 10.1958
504 | -35.8364 | 10.2541
505 | -35.9768 | 10.3127
506 | -36.1175 | 10.3716
507 | -36.2585 | 10.4307
508 | -36.3996 | 10.4902
509 | -36.541 | 10.5499
510 | -36.6826 | 10.6098
511 | -36.8245 | 10.6701
512 | -36.9666 | 10.7307
513 | -37.1088 | 10.7915
514 | -37.2514 | 10.8526
515 | -37.3941 | 10.9141
516 | -37.5371 | 10.9758
517 | -37.6803 | 11.0378
518 | -37.8237 | 11.1001
519 | -37.9674 | 11.1627
520 | -38.1112 | 11.2257
521 | -38.2553 | 11.2889
522 | -38.3996 | 11.3524
523 | -38.5441 | 11.4163
524 | -38.6889 | 11.4804
525 | -38.8339 | 11.5449
526 | -38.9791 | 11.6097
527 | -39.1245 | 11.6748
528 | -39.2701 | 11.7402
529 | -39.4159 | 11.806
530 | -39.562 | 11.872
531 | -39.7083 | 11.9384
532 | -39.8547 | 12.0052
533 | -40.0014 | 12.0722
534 | -40.1484 | 12.1396
535 | -40.2955 | 12.2074
536 | -40.4428 | 12.2755
537 | -40.5904 | 12.3439
538 | -40.7381 | 12.4126
539 | -40.8861 | 12.4818
540 | -41.0342 | 12.5512
541 | -41.1826 | 12.6211
542 | -41.3312 | 12.6912
543 | -41.48 | 12.7618
544 | -41.629 | 12.8327
545 | -41.7782 | 12.904
546 | -41.9276 | 12.9756
547 | -42.0772 | 13.0476
548 | -42.2269 | 13.12
549 | -42.3769 | 13.1928
550 | -42.5271 | 13.2659
551 | -42.6775 | 13.3394
552 | -42.8281 | 13.4133
553 | -42.9788 | 13.4876
554 | -43.1298 | 13.5623
555 | -43.2809 | 13.6374
556 | -43.4323 | 13.7129
557 | -43.5838 | 13.7888
558 | -43.7355 | 13.8651
559 | -43.8874 | 13.9418
560 | -44.0395 | 14.0189
561 | -44.1917 | 14.0964
562 | -44.3441 | 14.1744
563 | -44.4968 | 14.2528
564 | -44.6495 | 14.3316
565 | -44.8025 | 14.4108
566 | -44.9556 | 14.4904
567 | -45.1089 | 14.5705
568 | -45.2624 | 14.6511
569 | -45.416 | 14.7321
570 | -45.5698 | 14.8135
571 | -45.7237 | 14.8954
572 | -45.8779 | 14.9777
573 | -46.0321 | 15.0605
574 | -46.1866 | 15.1437
575 | -46.3411 | 15.2275
576 | -46.4959 | 15.3117
577 | -46.6507 | 15.3963
578 | -46.8058 | 15.4815
579 | -46.9609 | 15.5671
580 | -47.1162 | 15.6532
581 | -47.2717 | 15.7398
582 | -47.4272 | 15.8269
583 | -47.5829 | 15.9145
584 | -47.7388 | 16.0026
585 | -47.8947 | 16.0913
586 | -48.0508 | 16.1804
587 | -48.207 | 16.27
588 | -48.3634 | 16.3602
589 | -48.5198 | 16.4509
590 | -48.6763 | 16.5421
591 | -48.833 | 16.6339
592 | -48.9898 | 16.7262
593 | -49.1466 | 16.819
594 | -49.3036 | 16.9124
595 | -49.4606 | 17.0063
596 | -49.6177 | 17.1008
597 | -49.775 | 17.1959
598 | -49.9323 | 17.2915
599 | -50.0897 | 17.3878
600 | -50.2471 | 17.4845
601 | -50.4046 | 17.5819
602 | -50.5622 | 17.6799
603 | -50.7199 | 17.7784
604 | -50.8776 | 17.8776
605 | -51.0353 | 17.9773
606 | -51.1931 | 18.0777
607 | -51.3509 | 18.1786
608 | -51.5088 | 18.2802
609 | -51.6667 | 18.3824
610 | -51.8246 | 18.4853
611 | -51.9826 | 18.5888
612 | -52.1406 | 18.6929
613 | -52.2985 | 18.7976
614 | -52.4565 | 18.903
615 | -52.6145 | 19.0091
616 | -52.7725 | 19.1159
617 | -52.9304 | 19.2233
618 | -53.0883 | 19.3313
619 | -53.2462 | 19.4401
620 | -53.4041 | 19.5495
621 | -53.5619 | 19.6596
622 | -53.7197 | 19.7705
623 | -53.8774 | 19.882
624 | -54.0351 | 19.9942
625 | -54.1927 | 20.1072
626 | -54.3502 | 20.2208
627 | -54.5077 | 20.3352
628 | -54.665 | 20.4503
629 | -54.8222 | 20.5662
630 | -54.9794 | 20.6828
631 | -55.1364 | 20.8001
632 | -55.2933 | 20.9182
633 | -55.45 | 21.0371
634 | -55.6066 | 21.1567
635 | -55.7631 | 21.2771
636 | -55.9194 | 21.3983
637 | -56.0755 | 21.5203
638 | -56.2315 | 21.643
639 | -56.3872 | 21.7666
640 | -56.5428 | 21.8909
641 | -56.6981 | 22.0161
642 | -56.8533 | 22.142
643 | -57.0082 | 22.2688
644 | -57.1628 | 22.3964
645 | -57.3172 | 22.5248
646 | -57.4713 | 22.6541
647 | -57.6252 | 22.7842
648 | -57.7787 | 22.9152
649 | -57.932 | 23.047
650 | -58.0849 | 23.1797
651 | -58.2375 | 23.3132
652 | -58.3897 | 23.4477
653 | -58.5417 | 23.5829
654 | -58.6932 | 23.7191
655 | -58.8443 | 23.8562
656 | -58.9951 | 23.9941
657 | -59.1454 | 24.133
658 | -59.2954 | 24.2727
659 | -59.4448 | 24.4133
660 | -59.5938 | 24.5549
661 | -59.7424 | 24.6974
662 | -59.8904 | 24.8408
663 | -60.038 | 24.9851
664 | -60.185 | 25.1304
665 | -60.3315 | 25.2765
666 | -60.4774 | 25.4237
667 | -60.6228 | 25.5717
668 | -60.7675 | 25.7207
669 | -60.9117 | 25.8707
670 | -61.0552 | 26.0216
671 | -61.198 | 26.1735
672 | -61.3402 | 26.3263
673 | -61.4818 | 26.4801
674 | -61.6225 | 26.6348
675 | -61.7626 | 26.7906
676 | -61.9019 | 26.9473
677 | -62.0405 | 27.1049
678 | -62.1782 | 27.2635
679 | -62.3152 | 27.4231
680 | -62.4513 | 27.5837
681 | -62.5865 | 27.7453
682 | -62.7208 | 27.9078
683 | -62.8543 | 28.0713
684 | -62.9868 | 28.2358
685 | -63.1183 | 28.4013
686 | -63.2489 | 28.5677
687 | -63.3784 | 28.7351
688 | -63.507 | 28.9035
689 | -63.6344 | 29.0728
690 | -63.7608 | 29.2431
691 | -63.8861 | 29.4144
692 | -64.0102 | 29.5866
693 | -64.1331 | 29.7598
694 | -64.2549 | 29.9339
695 | -64.3754 | 30.109
696 | -64.4947 | 30.285
697 | -64.6127 | 30.4619
698 | -64.7293 | 30.6398
699 | -64.8447 | 30.8186
700 | -64.9586 | 30.9983
701 | -65.0712 | 31.1789
702 | -65.1823 | 31.3604
703 | -65.2919 | 31.5428
704 | -65.4001 | 31.726
705 | -65.5067 | 31.9101
706 | -65.6117 | 32.0951
707 | -65.7151 | 32.2808
708 | -65.8169 | 32.4674
709 | -65.9171 | 32.6548
710 | -66.0155 | 32.843
711 | -66.1122 | 33.032
712 | -66.2072 | 33.2217
713 | -66.3003 | 33.4122
714 | -66.3916 | 33.6033
715 | -66.481 | 33.7952
716 | -66.5685 | 33.9877
717 | -66.6541 | 34.1809
718 | -66.7376 | 34.3747
719 | -66.8192 | 34.5691
720 | -66.8987 | 34.7641
721 | -66.9761 | 34.9597
722 | -67.0514 | 35.1557
723 | -67.1246 | 35.3523
724 | -67.1955 | 35.5493
725 | -67.2642 | 35.7467
726 | -67.3306 | 35.9446
727 | -67.3947 | 36.1428
728 | -67.4565 | 36.3413
729 | -67.5159 | 36.5401
730 | -67.5729 | 36.7391
731 | -67.6274 | 36.9384
732 | -67.6795 | 37.1378
733 | -67.729 | 37.3374
734 | -67.776 | 37.537
735 | -67.8204 | 37.7367
736 | -67.8622 | 37.9364
737 | -67.9013 | 38.136
738 | -67.9377 | 38.3354
739 | -67.9715 | 38.5348
740 | -68.0025 | 38.7339
741 | -68.0307 | 38.9327
742 | -68.0561 | 39.1312
743 | -68.0787 | 39.3293
744 | -68.0984 | 39.527
745 | -68.1152 | 39.7241
746 | -68.1292 | 39.9207
747 | -68.1402 | 40.1166
748 | -68.1482 | 40.3119
749 | -68.1533 | 40.5064
750 | -68.1554 | 40.7
751 | -68.1545 | 40.8927
752 | -68.1505 | 41.0845
753 | -68.1435 | 41.2752
754 | -68.1334 | 41.4647
755 | -68.1203 | 41.6531
756 | -68.1041 | 41.8401
757 | -68.0848 | 42.0259
758 | -68.0624 | 42.2101
759 | -68.0369 | 42.3929
760 | -68.0084 | 42.574
761 | -67.9767 | 42.7535
762 | -67.9419 | 42.9311
763 | -67.9041 | 43.107
764 | -67.8632 | 43.2808
765 | -67.8192 | 43.4527
766 | -67.7721 | 43.6224
767 | -67.722 | 43.7899
768 | -67.6689 | 43.955
769 | -67.6128 | 44.1178
770 | -67.5538 | 44.2782
771 | -67.4917 | 44.4359
772 | -67.4268 | 44.591
773 | -67.359 | 44.7433
774 | -67.2883 | 44.8927
775 | -67.2149 | 45.0393
776 | -67.1386 | 45.1827
777 | -67.0597 | 45.3231
778 | -66.9781 | 45.4602
779 | -66.8938 | 45.5941
780 | -66.807 | 45.7245
781 | -66.7177 | 45.8515
782 | -66.626 | 45.9749
783 | -66.5319 | 46.0946
784 | -66.4355 | 46.2106
785 | -66.3368 | 46.3228
786 | -66.2361 | 46.4311
787 | -66.1332 | 46.5354
788 | -66.0283 | 46.6356
789 | -65.9215 | 46.7317
790 | -65.8129 | 46.8235
791 | -65.7026 | 46.9111
792 | -65.5906 | 46.9943
793 | -65.4771 | 47.0731
794 | -65.3622 | 47.1474
795 | -65.2459 | 47.2171
796 | -65.1283 | 47.2823
797 | -65.0097 | 47.3427
798 | -64.89 | 47.3985
799 | -64.7695 | 47.4495
800 | -64.6481 | 47.4956
801 | -64.5261 | 47.537
802 | -64.4035 | 47.5734
803 | -64.2805 | 47.6049
804 | -64.1572 | 47.6314
805 | -64.0337 | 47.653
806 | -63.9101 | 47.6696
807 | -63.7866 | 47.6811
808 | -63.6633 | 47.6876
809 | -63.5404 | 47.689
810 | -63.4178 | 47.6854
811 | -63.2959 | 47.6768
812 | -63.1746 | 47.6631
813 | -63.0542 | 47.6443
814 | -62.9348 | 47.6205
815 | -62.8164 | 47.5917
816 | -62.6993 | 47.5579
817 | -62.5835 | 47.5192
818 | -62.4692 | 47.4755
819 | -62.3565 | 47.4268
820 | -62.2455 | 47.3733
821 | -62.1364 | 47.315
822 | -62.0293 | 47.2519
823 | -61.9242 | 47.1841
824 | -61.8214 | 47.1116
825 | -61.7209 | 47.0345
826 | -61.6228 | 46.9528
827 | -61.5273 | 46.8666
828 | -61.4345 | 46.776
829 | -61.3444 | 46.681
830 | -61.2572 | 46.5818
831 | -61.1729 | 46.4784
832 | -61.0918 | 46.3709
833 | -61.0138 | 46.2593
834 | -60.939 | 46.1438
835 | -60.8676 | 46.0244
836 | -60.7996 | 45.9013
837 | -60.7352 | 45.7745
838 | -60.6743 | 45.6442
839 | -60.6171 | 45.5104
840 | -60.5636 | 45.3732
841 | -60.5139 | 45.2327
842 | -60.4681 | 45.0891
843 | -60.4262 | 44.9425
844 | -60.3882 | 44.7929
845 | -60.3543 | 44.6405
846 | -60.3245 | 44.4853
847 | -60.2988 | 44.3275
848 | -60.2772 | 44.1672
849 | -60.2598 | 44.0045
850 | -60.2467 | 43.8395
851 | -60.2378 | 43.6723
852 | -60.2331 | 43.5031
853 | -60.2328 | 43.3319
854 | -60.2368 | 43.1588
855 | -60.2451 | 42.984
856 | -60.2577 | 42.8076
857 | -60.2747 | 42.6296
858 | -60.296 | 42.4503
859 | -60.3217 | 42.2696
860 | -60.3518 | 42.0877
861 | -60.3861 | 41.9046
862 | -60.4248 | 41.7206
863 | -60.4678 | 41.5357
864 | -60.5151 | 41.35
865 | -60.5667 | 41.1636
866 | -60.6226 | 40.9765
867 | -60.6827 | 40.7889
868 | -60.747 | 40.601
869 | -60.8155 | 40.4126
870 | -60.8882 | 40.2241
871 | -60.965 | 40.0353
872 | -61.0459 | 39.8465
873 | -61.1309 | 39.6577
874 | -61.2198 | 39.469
875 | -61.3128 | 39.2805
876 | -61.4097 | 39.0922
877 | -61.5105 | 38.9042
878 | -61.6151 | 38.7166
879 | -61.7236 | 38.5295
880 | -61.8358 | 38.3428
881 | -61.9517 | 38.1568
882 | -62.0713 | 37.9714
883 | -62.1945 | 37.7868
884 | -62.3213 | 37.6029
885 | -62.4516 | 37.4199
886 | -62.5854 | 37.2377
887 | -62.7225 | 37.0565
888 | -62.8631 | 36.8762
889 | -63.0069 | 36.697
890 | -63.154 | 36.5189
891 | -63.3043 | 36.3419
892 | -63.4577 | 36.1661
893 | -63.6142 | 35.9915
894 | -63.7737 | 35.8181
895 | -63.9362 | 35.646
896 | -64.1017 | 35.4753
897 | -64.27 | 35.3059
898 | -64.4411 | 35.1378
899 | -64.615 | 34.9712
900 | -64.7916 | 34.806
901 | -64.9708 | 34.6423
902 | -65.1526 | 34.4801
903 | -65.337 | 34.3194
904 | -65.5239 | 34.1602
905 | -65.7132 | 34.0026
906 | -65.9049 | 33.8465
907 | -66.0989 | 33.6921
908 | -66.2952 | 33.5392
909 | -66.4937 | 33.388
910 | -66.6944 | 33.2383
911 | -66.8972 | 33.0904
912 | -67.1022 | 32.944
913 | -67.3091 | 32.7994
914 | -67.518 | 32.6564
915 | -67.7289 | 32.515
916 | -67.9417 | 32.3754
917 | -68.1563 | 32.2374
918 | -68.3727 | 32.1012
919 | -68.5909 | 31.9666
920 | -68.8107 | 31.8337
921 | -69.0323 | 31.7025
922 | -69.2554 | 31.573
923 | -69.4802 | 31.4451
924 | -69.7065 | 31.319
925 | -69.9343 | 31.1946
926 | -70.1635 | 31.0718
927 | -70.3942 | 30.9508
928 | -70.6263 | 30.8314
929 | -70.8597 | 30.7136
930 | -71.0944 | 30.5976
931 | -71.3304 | 30.4832
932 | -71.5676 | 30.3705
933 | -71.806 | 30.2594
934 | -72.0457 | 30.1499
935 | -72.2864 | 30.0421
936 | -72.5283 | 29.9359
937 | -72.7712 | 29.8313
938 | -73.0151 | 29.7283
939 | -73.2601 | 29.6269
940 | -73.5061 | 29.5271
941 | -73.753 | 29.4289
942 | -74.0008 | 29.3323
943 | -74.2496 | 29.2371
944 | -74.4992 | 29.1436
945 | -74.7496 | 29.0515
946 | -75.0009 | 28.961
947 | -75.253 | 28.872
948 | -75.5058 | 28.7845
949 | -75.7594 | 28.6985
950 | -76.0137 | 28.6139
951 | -76.2687 | 28.5308
952 | -76.5243 | 28.4492
953 | -76.7806 | 28.3689
954 | -77.0376 | 28.2901
955 | -77.2951 | 28.2128
956 | -77.5533 | 28.1368
957 | -77.812 | 28.0621
958 | -78.0713 | 27.9889
959 | -78.3311 | 27.917
960 | -78.5914 | 27.8464
961 | -78.8522 | 27.7772
962 | -79.1136 | 27.7093
963 | -79.3753 | 27.6427
964 | -79.6375 | 27.5774
965 | -79.9002 | 27.5134
966 | -80.1633 | 27.4506
967 | -80.4267 | 27.3891
968 | -80.6906 | 27.3288
969 | -80.9548 | 27.2697
970 | -81.2194 | 27.2118
971 | -81.4843 | 27.1552
972 | -81.7496 | 27.0997
973 | -82.0152 | 27.0454
974 | -82.2811 | 26.9922
975 | -82.5473 | 26.9402
976 | -82.8138 | 26.8893
977 | -83.0805 | 26.8396
978 | -83.3475 | 26.7909
979 | -83.6148 | 26.7434
980 | -83.8823 | 26.6969
981 | -84.1501 | 26.6515
982 | -84.4181 | 26.6071
983 | -84.6862 | 26.5638
984 | -84.9546 | 26.5215
985 | -85.2232 | 26.4803
986 | -85.492 | 26.44
987 | -85.761 | 26.4008
988 | -86.0301 | 26.3625
989 | -86.2994 | 26.3252
990 | -86.5689 | 26.2889
991 | -86.8385 | 26.2535
992 | -87.1082 | 26.219
993 | -87.3781 | 26.1855
994 | -87.6481 | 26.1529
995 | -87.9183 | 26.1212
996 | -88.1885 | 26.0904
997 | -88.4589 | 26.0604
998 | -88.7294 | 26.0314
999 | -89 | 26.0032
1000 | -89.2706 | 25.9758

## Cu_Palik
200 | -1.27224 | 2.87502
201 | -1.30073 | 2.91656
202 | -1.32887 | 2.95927
203 | -1.35658 | 3.00317
204 | -1.38378 | 3.04828
205 | -1.41039 | 3.09462
206 | -1.43634 | 3.14221
207 | -1.46152 | 3.19106
208 | -1.48585 | 3.24117
209 | -1.50922 | 3.29255
210 | -1.53153 | 3.34518
211 | -1.55267 | 3.39904
212 | -1.57254 | 3.45412
213 | -1.591 | 3.51037
214 | -1.60795 | 3.56776
215 | -1.62327 | 3.62622
216 | -1.63683 | 3.68568
217 | -1.64852 | 3.74607
218 | -1.65823 | 3.80729
219 | -1.66584 | 3.86924
220 | -1.67124 | 3.93179
221 | -1.67433 | 3.99481
222 | -1.67503 | 4.05815
223 | -1.67325 | 4.12166
224 | -1.66893 | 4.18515
225 | -1.662 | 4.24846
226 | -1.65244 | 4.31138
227 | -1.64022 | 4.37372
228 | -1.62533 | 4.43527
229 | -1.6078 | 4.49582
230 | -1.58767 | 4.55516
231 | -1.56499 | 4.61308
232 | -1.53985 | 4.66937
233 | -1.51234 | 4.72384
234 | -1.4826 | 4.77629
235 | -1.45076 | 4.82655
236 | -1.41697 | 4.87444
237 | -1.38143 | 4.91982
238 | -1.34431 | 4.96255
239 | -1.30582 | 5.00253
240 | -1.26617 | 5.03967
241 | -1.22558 | 5.07388
242 | -1.18426 | 5.10514
243 | -1.14244 | 5.1334
244 | -1.10034 | 5.15867
245 | -1.05817 | 5.18096
246 | -1.01614 | 5.2003
247 | -0.974454 | 5.21676
248 | -0.933304 | 5.2304
249 | -0.892866 | 5.24131
250 | -0.853306 | 5.24958
251 | -0.814776 | 5.25533
252 | -0.777414 | 5.25867
253 | -0.741343 | 5.25972
254 | -0.706672 | 5.25863
255 | -0.673495 | 5.25551
256 | -0.641892 | 5.25051
257 | -0.611931 | 5.24375
258 | -0.583666 | 5.23539
259 | -0.557138 | 5.22554
260 | -0.532381 | 5.21434
261 | -0.509416 | 5.20192
262 | -0.488254 | 5.18839
263 | -0.468902 | 5.17387
264 | -0.451358 | 5.15847
265 | -0.435611 | 5.1423
266 | -0.421651 | 5.12545
267 | -0.409457 | 5.10802
268 | -0.39901 | 5.0901
269 | -0.390285 | 5.07177
270 | -0.383256 | 5.05311
271 | -0.377896 | 5.03419
272 | -0.374175 | 5.01508
273 | -0.372066 | 4.99584
274 | -0.371538 | 4.97653
275 | -0.372564 | 4.95721
276 | -0.375115 | 4.93793
277 | -0.379164 | 4.91874
278 | -0.384685 | 4.89969
279 | -0.391652 | 4.88083
280 | -0.400042 | 4.86221
281 | -0.409831 | 4.84387
282 | -0.420998 | 4.82585
283 | -0.43352 | 4.80822
284 | -0.447376 | 4.791
285 | -0.462546 | 4.77427
286 | -0.479007 | 4.75805
287 | -0.496737 | 4.74242
288 | -0.51571 | 4.72743
289 | -0.535899 | 4.71313
290 | -0.557272 | 4.69959
291 | -0.579794 | 4.68689
292 | -0.603423 | 4.67507
293 | -0.628111 | 4.66423
294 | -0.653799 | 4.65442
295 | -0.680422 | 4.64573
296 | -0.707905 | 4.63822
297 | -0.736158 | 4.63197
298 | -0.765083 | 4.62702
299 | -0.794569 | 4.62346
300 | -0.824492 | 4.62131
301 | -0.85472 | 4.62061
302 | -0.885108 | 4.62139
303 | -0.915507 | 4.62365
304 | -0.94576 | 4.62736
305 | -0.975714 | 4.63249
306 | -1.00521 | 4.63898
307 | -1.03411 | 4.64674
308 | -1.06227 | 4.65568
309 | -1.08958 | 4.66565
310 | -1.11593 | 4.67653
311 | -1.14125 | 4.68816
312 | -1.16547 | 4.70038
313 | -1.18858 | 4.71301
314 | -1.21057 | 4.7259
315 | -1.23145 | 4.73887
316 | -1.25127 | 4.75179
317 | -1.27009 | 4.76451
318 | -1.28799 | 4.77691
319 | -1.30507 | 4.78888
320 | -1.32141 | 4.80033
321 | -1.33713 | 4.81119
322 | -1.35233 | 4.82142
323 | -1.36713 | 4.83097
324 | -1.38161 | 4.83983
325 | -1.3959 | 4.84799
326 | -1.41006 | 4.85545
327 | -1.42421 | 4.86222
328 | -1.4384 | 4.86834
329 | -1.45271 | 4.87383
330 | -1.46721 | 4.87872
331 | -1.48194 | 4.88305
332 | -1.49696 | 4.88685
333 | -1.51231 | 4.89018
334 | -1.52802 | 4.89306
335 | -1.54412 | 4.89554
336 | -1.56063 | 4.89765
337 | -1.57759 | 4.89944
338 | -1.59499 | 4.90094
339 | -1.61287 | 4.90219
340 | -1.63123 | 4.90322
341 | -1.65007 | 4.90407
342 | -1.66942 | 4.90476
343 | -1.68927 | 4.90532
344 | -1.70964 | 4.9058
345 | -1.73053 | 4.9062
346 | -1.75194 | 4.90657
347 | -1.77388 | 4.90693
348 | -1.79636 | 4.90731
349 | -1.81938 | 4.90774
350 | -1.84296 | 4.90824
351 | -1.86709 | 4.90886
352 | -1.89178 | 4.90963
353 | -1.91705 | 4.91058
354 | -1.94289 | 4.91175
355 | -1.96932 | 4.91319
356 | -1.99634 | 4.91496
357 | -2.02394 | 4.91709
358 | -2.05214 | 4.91967
359 | -2.08092 | 4.92276
360 | -2.11026 | 4.92643
361 | -2.14015 | 4.93078
362 | -2.17056 | 4.93591
363 | -2.20141 | 4.94191
364 | -2.23265 | 4.9489
365 | -2.26417 | 4.957
366 | -2.29584 | 4.96632
367 | -2.32749 | 4.97697
368 | -2.3589 | 4.98905
369 | -2.38982 | 5.00261
370 | -2.41993 | 5.01767
371 | -2.44888 | 5.03418
372 | -2.47631 | 5.05198
373 | -2.50184 | 5.07082
374 | -2.52513 | 5.09031
375 | -2.54591 | 5.10994
376 | -2.56406 | 5.12907
377 | -2.57963 | 5.147
378 | -2.59291 | 5.16301
379 | -2.60442 | 5.17644
380 | -2.61491 | 5.1868
381 | -2.62528 | 5.19383
382 | -2.63654 | 5.19758
383 | -2.64965 | 5.19846
384 | -2.66543 | 5.19718
385 | -2.6844 | 5.19472
386 | -2.7067 | 5.19221
387 | -2.73204 | 5.19078
388 | -2.75975 | 5.19134
389 | -2.78884 | 5.19445
390 | -2.81825 | 5.20023
391 | -2.84704 | 5.2084
392 | -2.8745 | 5.21837
393 | -2.90027 | 5.22941
394 | -2.92428 | 5.24082
395 | -2.94672 | 5.25201
396 | -2.96788 | 5.26256
397 | -2.98813 | 5.27224
398 | -3.00781 | 5.28092
399 | -3.02722 | 5.28862
400 | -3.04661 | 5.29539
401 | -3.06616 | 5.30134
402 | -3.08599 | 5.30658
403 | -3.10621 | 5.31122
404 | -3.12685 | 5.31539
405 | -3.14795 | 5.31918
406 | -3.16952 | 5.32269
407 | -3.19154 | 5.32599
408 | -3.214 | 5.32915
409 | -3.2369 | 5.33221
410 | -3.26019 | 5.33524
411 | -3.28386 | 5.33826
412 | -3.30788 | 5.3413
413 | -3.33223 | 5.34439
414 | -3.35688 | 5.34756
415 | -3.38181 | 5.3508
416 | -3.40699 | 5.35415
417 | -3.43241 | 5.3576
418 | -3.45805 | 5.36117
419 | -3.48388 | 5.36486
420 | -3.50989 | 5.36867
421 | -3.53607 | 5.37262
422 | -3.56239 | 5.37669
423 | -3.58885 | 5.38089
424 | -3.61543 | 5.38522
425 | -3.64212 | 5.38969
426 | -3.66891 | 5.39428
427 | -3.69578 | 5.399
428 | -3.72273 | 5.40386
429 | -3.74975 | 5.40884
430 | -3.77682 | 5.41394
431 | -3.80395 | 5.41917
432 | -3.83111 | 5.42452
433 | -3.85831 | 5.42999
434 | -3.88553 | 5.43558
435 | -3.91277 | 5.44128
436 | -3.94002 | 5.44709
437 | -3.96727 | 5.45302
438 | -3.99452 | 5.45906
439 | -4.02176 | 5.4652
440 | -4.04898 | 5.47145
441 | -4.07618 | 5.47779
442 | -4.10335 | 5.48424
443 | -4.13048 | 5.49079
444 | -4.15757 | 5.49743
445 | -4.18462 | 5.50416
446 | -4.21161 | 5.51098
447 | -4.23854 | 5.51788
448 | -4.2654 | 5.52487
449 | -4.2922 | 5.53195
450 | -4.31891 | 5.5391
451 | -4.34554 | 5.54632
452 | -4.37209 | 5.55362
453 | -4.39853 | 5.56099
454 | -4.42488 | 5.56842
455 | -4.45112 | 5.57592
456 | -4.47724 | 5.58348
457 | -4.50324 | 5.59109
458 | -4.52912 | 5.59875
459 | -4.55487 | 5.60647
460 | -4.58047 | 5.61422
461 | -4.60593 | 5.62202
462 | -4.63124 | 5.62986
463 | -4.65639 | 5.63772
464 | -4.68138 | 5.64562
465 | -4.7062 | 5.65353
466 | -4.73083 | 5.66147
467 | -4.75529 | 5.66941
468 | -4.77955 | 5.67737
469 | -4.80361 | 5.68532
470 | -4.82747 | 5.69327
471 | -4.85112 | 5.70121
472 | -4.87455 | 5.70913
473 | -4.89775 | 5.71703
474 | -4.92072 | 5.7249
475 | -4.94344 | 5.73273
476 | -4.96592 | 5.74051
477 | -4.98815 | 5.74824
478 | -5.01012 | 5.7559
479 | -5.03181 | 5.7635
480 | -5.05323 | 5.77101
481 | -5.07437 | 5.77843
482 | -5.09522 | 5.78576
483 | -5.11577 | 5.79297
484 | -5.13601 | 5.80007
485 | -5.15595 | 5.80703
486 | -5.17557 | 5.81384
487 | -5.19486 | 5.82051
488 | -5.21382 | 5.827
489 | -5.23244 | 5.83331
490 | -5.25072 | 5.83942
491 | -5.26865 | 5.84533
492 | -5.28622 | 5.85101
493 | -5.30343 | 5.85645
494 | -5.32028 | 5.86163
495 | -5.33675 | 5.86655
496 | -5.35285 | 5.87117
497 | -5.36856 | 5.87548
498 | -5.38389 | 5.87947
499 | -5.39883 | 5.88311
500 | -5.41338 | 5.88639
501 | -5.42753 | 5.88928
502 | -5.44129 | 5.89177
503 | -5.45464 | 5.89382
504 | -5.4676 | 5.89543
505 | -5.48017 | 5.89657
506 | -5.49233 | 5.8972
507 | -5.5041 | 5.89732
508 | -5.51547 | 5.89689
509 | -5.52646 | 5.89589
510 | -5.53706 | 5.89429
511 | -5.54727 | 5.89207
512 | -5.55712 | 5.88919
513 | -5.56659 | 5.88564
514 | -5.57571 | 5.88138
515 | -5.58449 | 5.87639
516 | -5.59293 | 5.87063
517 | -5.60104 | 5.86407
518 | -5.60885 | 5.8567
519 | -5.61636 | 5.84847
520 | -5.62361 | 5.83936
521 | -5.63059 | 5.82933
522 | -5.63735 | 5.81836
523 | -5.64389 | 5.80643
524 | -5.65025 | 5.79349
525 | -5.65644 | 5.77951
526 | -5.66251 | 5.76448
527 | -5.66848 | 5.74837
528 | -5.67438 | 5.73113
529 | -5.68024 | 5.71276
530 | -5.68611 | 5.69321
531 | -5.69202 | 5.67248
532 | -5.69802 | 5.65053
533 | -5.70414 | 5.62734
534 | -5.71042 | 5.60289
535 | -5.71693 | 5.57717
536 | -5.7237 | 5.55015
537 | -5.73078 | 5.52183
538 | -5.73823 | 5.49218
539 | -5.7461 | 5.4612
540 | -5.75445 | 5.42889
541 | -5.76333 | 5.39523
542 | -5.77279 | 5.36022
543 | -5.78291 | 5.32387
544 | -5.79373 | 5.28618
545 | -5.80532 | 5.24715
546 | -5.81773 | 5.2068
547 | -5.83104 | 5.16514
548 | -5.8453 | 5.12219
549 | -5.86057 | 5.07796
550 | -5.87692 | 5.03249
551 | -5.8944 | 4.9858
552 | -5.91307 | 4.93792
553 | -5.93299 | 4.88888
554 | -5.95422 | 4.83874
555 | -5.97682 | 4.78752
556 | -6.00083 | 4.73528
557 | -6.0263 | 4.68206
558 | -6.05329 | 4.62792
559 | -6.08184 | 4.57291
560 | -6.11199 | 4.51709
561 | -6.14379 | 4.46052
562 | -6.17726 | 4.40327
563 | -6.21245 | 4.3454
564 | -6.24937 | 4.28697
565 | -6.28806 | 4.22807
566 | -6.32854 | 4.16875
567 | -6.37082 | 4.10909
568 | -6.41491 | 4.04916
569 | -6.46083 | 3.98904
570 | -6.50857 | 3.9288
571 | -6.55814 | 3.86851
572 | -6.60954 | 3.80824
573 | -6.66275 | 3.74808
574 | -6.71777 | 3.68808
575 | -6.77458 | 3.62832
576 | -6.83315 | 3.56887
577 | -6.89346 | 3.50979
578 | -6.9555 | 3.45115
579 | -7.01922 | 3.39302
580 | -7.08459 | 3.33545
581 | -7.15158 | 3.2785
582 | -7.22014 | 3.22222
583 | -7.29024 | 3.16667
584 | -7.36184 | 3.1119
585 | -7.43488 | 3.05795
586 | -7.50932 | 3.00486
587 | -7.5851 | 2.95268
588 | -7.66219 | 2.90145
589 | -7.74053 | 2.85119
590 | -7.82006 | 2.80193
591 | -7.90074 | 2.75371
592 | -7.98251 | 2.70655
593 | -8.06532 | 2.66046
594 | -8.14911 | 2.61547
595 | -8.23383 | 2.57158
596 | -8.31943 | 2.52882
597 | -8.40586 | 2.48719
598 | -8.49307 | 2.4467
599 | -8.581 | 2.40735
600 | -8.66961 | 2.36914
601 | -8.75885 | 2.33208
602 | -8.84867 | 2.29615
603 | -8.93903 | 2.26136
604 | -9.02988 | 2.2277
605 | -9.12118 | 2.19515
606 | -9.21288 | 2.16371
607 | -9.30495 | 2.13337
608 | -9.39735 | 2.10412
609 | -9.49003 | 2.07593
610 | -9.58298 | 2.0488
611 | -9.67614 | 2.02271
612 | -9.7695 | 1.99764
613 | -9.86301 | 1.97357
614 | -9.95665 | 1.95048
615 | -10.0504 | 1.92835
616 | -10.1442 | 1.90717
617 | -10.2381 | 1.88691
618 | -10.332 | 1.86756
619 | -10.4259 | 1.84908
620 | -10.5197 | 1.83147
621 | -10.6136 | 1.81469
622 | -10.7074 | 1.79873
623 | -10.8011 | 1.78356
624 | -10.8947 | 1.76917
625 | -10.9883 | 1.75554
626 | -11.0817 | 1.74263
627 | -11.175 | 1.73043
628 | -11.2681 | 1.71893
629 | -11.3611 | 1.70809
630 | -11.454 | 1.6979
631 | -11.5467 | 1.68834
632 | -11.6392 | 1.67939
633 | -11.7315 | 1.67103
634 | -11.8237 | 1.66323
635 | -11.9156 | 1.656
636 | -12.0074 | 1.64929
637 | -12.099 | 1.6431
638 | -12.1903 | 1.63741
639 | -12.2815 | 1.6322
640 | -12.3724 | 1.62746
641 | -12.4632 | 1.62317
642 | -12.5537 | 1.61931
643 | -12.644 | 1.61586
644 | -12.7341 | 1.61282
645 | -12.824 | 1.61017
646 | -12.9137 | 1.60789
647 | -13.0031 | 1.60598
648 | -13.0924 | 1.60441
649 | -13.1814 | 1.60317
650 | -13.2703 | 1.60226
651 | -13.3589 | 1.60166
652 | -13.4473 | 1.60136
653 | -13.5356 | 1.60134
654 | -13.6236 | 1.6016
655 | -13.7114 | 1.60212
656 | -13.7991 | 1.60291
657 | -13.8865 | 1.60393
658 | -13.9738 | 1.60519
659 | -14.0608 | 1.60668
660 | -14.1477 | 1.60839
661 | -14.2344 | 1.6103
662 | -14.321 | 1.61242
663 | -14.4073 | 1.61472
664 | -14.4935 | 1.61722
665 | -14.5796 | 1.61989
666 | -14.6654 | 1.62273
667 | -14.7512 | 1.62573
668 | -14.8367 | 1.62889
669 | -14.9221 | 1.63221
670 | -15.0074 | 1.63566
671 | -15.0925 | 1.63926
672 | -15.1775 | 1.64298
673 | -15.2623 | 1.64683
674 | -15.347 | 1.65081
675 | -15.4316 | 1.6549
676 | -15.5161 | 1.6591
677 | -15.6004 | 1.66341
678 | -15.6847 | 1.66782
679 | -15.7688 | 1.67233
680 | -15.8528 | 1.67694
681 | -15.9367 | 1.68163
682 | -16.0204 | 1.68641
683 | -16.1041 | 1.69127
684 | -16.1877 | 1.69621
685 | -16.2712 | 1.70123
686 | -16.3546 | 1.70631
687 | -16.438 | 1.71147
688 | -16.5212 | 1.71669
689 | -16.6044 | 1.72198
690 | -16.6875 | 1.72732
691 | -16.7705 | 1.73272
692 | -16.8535 | 1.73818
693 | -16.9363 | 1.74368
694 | -17.0192 | 1.74924
695 | -17.1019 | 1.75485
696 | -17.1846 | 1.7605
697 | -17.2673 | 1.76619
698 | -17.3499 | 1.77193
699 | -17.4324 | 1.7777
700 | -17.5149 | 1.78351

## water
200 | 1.948816 | 3.0712e-07
225 | 1.885129 | 1.34554e-07
250 | 1.855044 | 9.1254e-08
275 | 1.833316 | 6.3638e-08
300 | 1.819801 | 4.3168e-08
325 | 1.811716 | 2.90736e-08
350 | 1.803649 | 1.7459e-08
375 | 1.798281 | 9.387e-09
400 | 1.792921 | 4.98108e-09
425 | 1.790244 | 3.4788e-09
450 | 1.787569 | 2.72748e-09
475 | 1.784896 | 2.49832e-09
500 | 1.782225 | 2.67e-09
525 | 1.779556 | 3.52176e-09
550 | 1.776889 | 5.22536e-09
575 | 1.776889 | 9.5976e-09
600 | 1.774224 | 2.90376e-08
625 | 1.774224 | 3.70296e-08
650 | 1.771561 | 4.36568e-08
675 | 1.771561 | 5.93626e-08
700 | 1.771561 | 8.9177e-08
725 | 1.7689 | 2.4339e-07
750 | 1.7689 | 4.1496e-07
775 | 1.7689 | 3.9368e-07
800 | 1.766241 | 3.3225e-07
825 | 1.766241 | 4.83756e-07
850 | 1.766241 | 7.78794e-07
875 | 1.763584 | 1.038496e-06
900 | 1.763584 | 1.290816e-06
925 | 1.763584 | 2.81536e-06
950 | 1.760929 | 7.77622e-06
975 | 1.760929 | 9.23592e-06
1000 | 1.760929 | 7.67006e-06
1200 | 1.752976 | 2.618872e-05
1400 | 1.745041 | 0.000364596
1600 | 1.734489 | 0.000225207
1800 | 1.721344 | 0.00030176
2000 | 1.70563479 | 0.0028732
2200 | 1.679616 | 0.000749088
2400 | 1.63584 | 0.002445448
2600 | 1.542554 | 0.00787428
2650 | 1.48591611 | 0.0163346
2700 | 1.410983 | 0.045144
2750 | 1.335168 | 0.136526
2800 | 1.290939 | 0.26266
2850 | 1.285976 | 0.42513
2900 | 1.370577 | 0.643736
2950 | 1.58046 | 0.770032
3000 | 1.805657 | 0.745824
3050 | 1.975876 | 0.68448
3100 | 2.115225 | 0.563328
3150 | 2.181064 | 0.40041
3200 | 2.17594624 | 0.2731344
3250 | 2.148368 | 0.178974
3300 | 2.10114576 | 0.10672
3350 | 2.04994279 | 0.0747504
3400 | 2.01601975 | 0.05538
3450 | 1.98792576 | 0.037224
3500 | 1.95991164 | 0.02632
3600 | 1.918198 | 0.0142655
3700 | 1.88786304 | 0.0098928
3800 | 1.86048444 | 0.0092752
3900 | 1.84143456 | 0.0103132
4000 | 1.82517984 | 0.0124292
4100 | 1.811684 | 0.01512904
4200 | 1.800917 | 0.01846592
4300 | 1.790173 | 0.0226122
4400 | 1.77944991 | 0.0274804
4500 | 1.77404444 | 0.0356976
4600 | 1.76868391 | 0.039102
4700 | 1.76865351 | 0.041762
4800 | 1.768675 | 0.0399
4900 | 1.76339631 | 0.0363872
5000 | 1.75547124 | 0.03286
5100 | 1.74756079 | 0.0293484
5200 | 1.73438699 | 0.0266034
5300 | 1.72124796 | 0.0257152
5400 | 1.70291891 | 0.026883
5500 | 1.68466944 | 0.0301136
5600 | 1.66131936 | 0.0366076
5700 | 1.63031691 | 0.0518462
5800 | 1.591555 | 0.083292
5900 | 1.55363516 | 0.1552512
6000 | 1.588776 | 0.27071
6100 | 1.7226 | 0.345578
6200 | 1.850025 | 0.239888
6300 | 1.8382 | 0.154698
6400 | 1.81239299 | 0.1209606
6500 | 1.79138436 | 0.1049776
6600 | 1.77828864 | 0.0949808
6700 | 1.76510531 | 0.0895746
6800 | 1.75190671 | 0.0865896
6900 | 1.74400416 | 0.0850724
7000 | 1.733465 | 0.084288
7100 | 1.725572 | 0.084096
7200 | 1.72031359 | 0.0842304
7300 | 1.71244416 | 0.0842996
7400 | 1.70719924 | 0.0846936
7500 | 1.69935324 | 0.0850208
7600 | 1.69412816 | 0.0854112
7700 | 1.68630539 | 0.0859938
7800 | 1.68108675 | 0.086899
7900 | 1.67328679 | 0.0877332
8000 | 1.66550451 | 0.0885626
8200 | 1.65256399 | 0.0902772
8400 | 1.63965779 | 0.0924882
8600 | 1.62424116 | 0.09486
8800 | 1.60887875 | 0.097713
9000 | 1.59105199 | 0.1007076
9200 | 1.57330275 | 0.104165
9400 | 1.55313411 | 0.1079902
9600 | 1.53305984 | 0.1125012
9800 | 1.50814659 | 0.1177382
10000 | 1.48094336 | 0.1237488
10500 | 1.39984256 | 0.156894
11000 | 1.32003876 | 0.2232208
11500 | 1.247712 | 0.319784
12000 | 1.19472 | 0.442178
12500 | 1.194048 | 0.581714
13000 | 1.220291 | 0.69906
13500 | 1.26768 | 0.807422
14000 | 1.3272 | 0.8954
14500 | 1.389537 | 0.963016
15000 | 1.451296 | 1.02108
15500 | 1.510813 | 1.073916
16000 | 1.577541 | 1.1183
16500 | 1.642017 | 1.156456
17000 | 1.709335 | 1.180608
17500 | 1.77876 | 1.202058
18000 | 1.843453 | 1.212396
18500 | 1.905008 | 1.215006
19000 | 1.963125 | 1.209708
19500 | 2.01536 | 1.192608
20000 | 2.035951 | 1.16328
21000 | 2.065245 | 1.136068
22000 | 2.110871 | 1.119
23000 | 2.148432 | 1.109074
24000 | 2.18312 | 1.098162
25000 | 2.217225 | 1.090072
26000 | 2.246021 | 1.0773
27000 | 2.268689 | 1.06296
28000 | 2.285157 | 1.047124
29000 | 2.294712 | 1.032966
30000 | 2.298017 | 1.017456
32000 | 2.28514 | 1.001808
34000 | 2.251055 | 1.010688
36000 | 2.21408 | 1.047522
38000 | 2.186163 | 1.098884
40000 | 2.159136 | 1.16963
42000 | 2.149203 | 1.244996
44000 | 2.150804 | 1.33416
46000 | 2.161237 | 1.423884
48000 | 2.179881 | 1.51768
50000 | 2.254373 | 1.631436
60000 | 2.55564 | 1.999322
70000 | 2.984265 | 2.097792
80000 | 3.257787 | 2.063284
90000 | 3.41448 | 2.062528
100000 | 3.546825 | 2.082248
110000 | 3.583195 | 2.087892
120000 | 3.73934 | 2.108208
130000 | 3.8811 | 2.093008
140000 | 3.977136 | 2.056
150000 | 4.035736 | 2.04831
160000 | 4.084545 | 2.064352
170000 | 4.137827 | 2.081436
180000 | 4.190448 | 2.102786
190000 | 4.23916 | 2.123238
200000 | 4.282884 | 2.14704

## FictitiousMaterial
300 | 0.8415534 | 2.673434
301 | 0.8683612 | 2.575232
302 | 0.8961595 | 2.44966
303 | 0.917757 | 2.3243
304 | 0.9333361 | 2.199437
305 | 0.943091 | 2.075355
306 | 0.9472289 | 1.952336
307 | 0.9459673 | 1.830655
308 | 0.939536 | 1.710588
309 | 0.9281765 | 1.592404
310 | 0.9121422 | 1.476371
311 | 0.8966184 | 1.359428
312 | 0.8864182 | 1.240963
313 | 0.8660007 | 1.133363
314 | 0.8365544 | 1.036356
315 | 0.799188 | 0.94958
316 | 0.7549314 | 0.8725794
317 | 0.704735 | 0.8048064
318 | 0.6494699 | 0.7456205
319 | 0.589928 | 0.694289
320 | 0.5268221 | 0.6499866
321 | 0.4204422 | 0.6300225
322 | 0.2965259 | 0.6190221
323 | 0.1802979 | 0.6040353
324 | 0.07061813 | 0.5847434
325 | 0 | 0.5608722
326 | -0.05 | 0.5321921
327 | -0.1 | 0.4985179
328 | -0.15 | 0.4597091
329 | -0.2 | 0.4156697
330 | -0.25 | 0.3663481
331 | -0.3 | 0.3117376
332 | -0.35 | 0.27
333 | -0.4 | 0.25
334 | -0.45 | 0.23
335 | -0.5 | 0.21
336 | -0.55 | 0
337 | -0.6 | 0
338 | -0.65 | 0
339 | -0.7 | 0
340 | -0.75 | 0
341 | -0.8 | 0
342 | -0.85 | 0
343 | -0.9 | 0
344 | -0.95 | 0
345 | -1 | 0
346 | -1.05 | 0
347 | -1.1 | 0
348 | -1.15 | 0
349 | -1.2 | 0
350 | -1.25 | 0
351 | -1.3 | 0
352 | -1.35 | 0
353 | -1.4 | 0
354 | -1.45 | 0
355 | -1.5 | 0
356 | -1.55 | 0
357 | -1.6 | 0
358 | -1.65 | 0
359 | -1.7 | 0
360 | -1.75 | 0
361 | -1.8 | 0
362 | -1.85 | 0
363 | -1.9 | 0
364 | -1.95 | 0
365 | -2 | 0
366 | -2.05 | 0
367 | -2.1 | 0
368 | -2.15 | 0
369 | -2.2 | 0
370 | -2.25 | 0
371 | -2.3 | 0
372 | -2.35 | 0
373 | -2.4 | 0
374 | -2.45 | 0
375 | -2.5 | 0
376 | -2.55 | 0
377 | -2.6 | 0
378 | -2.65 | 0
379 | -2.7 | 0
380 | -2.75 | 0
381 | -2.8 | 0
382 | -2.85 | 0
383 | -2.9 | 0
384 | -2.95 | 0
385 | -3 | 0
386 | -3.05 | 0
387 | -3.1 | 0
388 | -3.15 | 0
389 | -3.2 | 0
390 | -3.25 | 0
391 | -3.3 | 0
392 | -3.35 | 0
393 | -3.4 | 0
394 | -3.45 | 0
395 | -3.5 | 0
396 | -3.55 | 0
397 | -3.6 | 0
398 | -3.65 | 0
399 | -3.7 | 0
400 | -3.75 | 0
401 | -3.8 | 0
402 | -3.85 | 0
403 | -3.9 | 0
404 | -3.95 | 0
405 | -4 | 0
406 | -4.05 | 0
407 | -4.1 | 0
408 | -4.15 | 0
409 | -4.2 | 0
410 | -4.25 | 0
411 | -4.3 | 0
412 | -4.35 | 0
413 | -4.4 | 0
414 | -4.45 | 0
415 | -4.5 | 0
416 | -4.55 | 0
417 | -4.6 | 0
418 | -4.65 | 0
419 | -4.7 | 0
420 | -4.75 | 0
421 | -4.8 | 0
422 | -4.85 | 0
423 | -4.9 | 0
424 | -4.95 | 0
425 | -5 | 0
426 | -5.05 | 0
427 | -5.1 | 0
428 | -5.15 | 0
429 | -5.2 | 0
430 | -5.25 | 0
431 | -5.3 | 0
432 | -5.35 | 0
433 | -5.4 | 0
434 | -5.45 | 0
435 | -5.5 | 0
436 | -5.55 | 0
437 | -5.6 | 0
438 | -5.65 | 0
439 | -5.7 | 0
440 | -5.75 | 0
441 | -5.8 | 0
442 | -5.85 | 0
443 | -5.9 | 0
444 | -5.95 | 0
445 | -6 | 0
446 | -6.05 | 0
447 | -6.1 | 0
448 | -6.15 | 0
449 | -6.2 | 0
450 | -6.25 | 0
451 | -6.3 | 0
452 | -6.35 | 0
453 | -6.4 | 0
454 | -6.45 | 0
455 | -6.5 | 0
456 | -6.55 | 0
457 | -6.6 | 0
458 | -6.65 | 0
459 | -6.7 | 0
460 | -6.75 | 0
461 | -6.8 | 0
462 | -6.85 | 0
463 | -6.9 | 0
464 | -6.95 | 0
465 | -7 | 0
466 | -7.05 | 0
467 | -7.1 | 0
468 | -7.15 | 0
469 | -7.2 | 0
470 | -7.25 | 0
471 | -7.3 | 0
472 | -7.35 | 0
473 | -7.4 | 0
474 | -7.45 | 0
475 | -7.5 | 0
476 | -7.55 | 0
477 | -7.6 | 0
478 | -7.65 | 0
479 | -7.7 | 0
480 | -7.75 | 0
481 | -7.8 | 0
482 | -7.85 | 0
483 | -7.9 | 0
484 | -7.95 | 0
485 | -8 | 0
486 | -8.05 | 0
487 | -8.1 | 0
488 | -8.15 | 0
489 | -8.2 | 0
490 | -8.25 | 0
491 | -8.3 | 0
492 | -8.35 | 0
493 | -8.4 | 0
494 | -8.45 | 0
495 | -8.5 | 0
496 | -8.55 | 0
497 | -8.6 | 0
498 | -8.65 | 0
499 | -8.7 | 0
500 | -8.75 | 0
501 | -8.8 | 0
502 | -8.85 | 0
503 | -8.9 | 0
504 | -8.95 | 0
505 | -9 | 0
506 | -9.05 | 0
507 | -9.1 | 0
508 | -9.15 | 0
509 | -9.2 | 0
510 | -9.25 | 0
511 | -9.3 | 0
512 | -9.35 | 0
513 | -9.4 | 0
514 | -9.45 | 0
515 | -9.5 | 0
516 | -9.55 | 0
517 | -9.6 | 0
518 | -9.65 | 0
519 | -9.7 | 0
520 | -9.75 | 0
521 | -9.8 | 0
522 | -9.85 | 0
523 | -9.9 | 0
524 | -9.95 | 0
525 | -10 | 0
526 | -10.05 | 0
527 | -10.1 | 0
528 | -10.15 | 0
529 | -10.2 | 0
530 | -10.25 | 0
531 | -10.3 | 0
532 | -10.35 | 0
533 | -10.4 | 0
534 | -10.45 | 0
535 | -10.5 | 0
536 | -10.55 | 0
537 | -10.6 | 0
538 | -10.65 | 0
539 | -10.7 | 0
540 | -10.75 | 0
541 | -10.8 | 0
542 | -10.85 | 0
543 | -10.9 | 0
544 | -10.95 | 0
545 | -11 | 0
546 | -11.05 | 0
547 | -11.1 | 0
548 | -11.15 | 0
549 | -11.2 | 0
550 | -11.25 | 0
551 | -11.3 | 0
552 | -11.35 | 0
553 | -11.4 | 0
554 | -11.45 | 0
555 | -11.5 | 0
556 | -11.55 | 0
557 | -11.6 | 0
558 | -11.65 | 0
559 | -11.7 | 0
560 | -11.75 | 0
561 | -11.8 | 0
562 | -11.85 | 0
563 | -11.9 | 0
564 | -11.95 | 0
565 | -12 | 0
566 | -12.05 | 0
567 | -12.1 | 0
568 | -12.15 | 0
569 | -12.2 | 0
570 | -12.25 | 0
571 | -12.3 | 0
572 | -12.35 | 0
573 | -12.4 | 0
574 | -12.45 | 0
575 | -12.5 | 0
576 | -12.55 | 0
577 | -12.6 | 0
578 | -12.65 | 0
579 | -12.7 | 0
580 | -12.75 | 0
581 | -12.8 | 0
582 | -12.85 | 0
583 | -12.9 | 0
584 | -12.95 | 0
585 | -13 | 0
586 | -13.05 | 0
587 | -13.1 | 0
588 | -13.15 | 0
589 | -13.2 | 0
590 | -13.25 | 0
591 | -13.3 | 0
592 | -13.35 | 0
593 | -13.4 | 0
594 | -13.45 | 0
595 | -13.5 | 0
596 | -13.55 | 0
597 | -13.6 | 0
598 | -13.65 | 0
599 | -13.7 | 0
600 | -13.75 | 0
601 | -13.8 | 0
602 | -13.85 | 0
603 | -13.9 | 0
604 | -13.95 | 0
605 | -14 | 0
606 | -14.05 | 0
607 | -14.1 | 0
608 | -14.15 | 0
609 | -14.2 | 0
610 | -14.25 | 0
611 | -14.3 | 0
612 | -14.35 | 0
613 | -14.4 | 0
614 | -14.45 | 0
615 | -14.5 | 0
616 | -14.55 | 0
617 | -14.6 | 0
618 | -14.65 | 0
619 | -14.7 | 0
620 | -14.75 | 0
621 | -14.8 | 0
622 | -14.85 | 0
623 | -14.9 | 0
624 | -14.95 | 0
625 | -15 | 0
626 | -15.05 | 0
627 | -15.1 | 0
628 | -15.15 | 0
629 | -15.2 | 0
630 | -15.25 | 0
631 | -15.3 | 0
632 | -15.35 | 0
633 | -15.4 | 0
634 | -15.45 | 0
635 | -15.5 | 0
636 | -15.55 | 0
637 | -15.6 | 0
638 | -15.65 | 0
639 | -15.7 | 0
640 | -15.75 | 0
641 | -15.8 | 0
642 | -15.85 | 0
643 | -15.9 | 0
644 | -15.95 | 0
645 | -16 | 0
646 | -16.05 | 0
647 | -16.1 | 0
648 | -16.15 | 0
649 | -16.2 | 0
650 | -16.25 | 0
651 | -16.3 | 0
652 | -16.35 | 0
653 | -16.4 | 0
654 | -16.45 | 0
655 | -16.5 | 0
656 | -16.55 | 0
657 | -16.6 | 0
658 | -16.65 | 0
659 | -16.7 | 0
660 | -16.75 | 0
661 | -16.8 | 0
662 | -16.85 | 0
663 | -16.9 | 0
664 | -16.95 | 0
665 | -17 | 0
666 | -17.05 | 0
667 | -17.1 | 0
668 | -17.15 | 0
669 | -17.2 | 0
670 | -17.25 | 0
671 | -17.3 | 0
672 | -17.35 | 0
673 | -17.4 | 0
674 | -17.45 | 0
675 | -17.5 | 0
676 | -17.55 | 0
677 | -17.6 | 0
678 | -17.65 | 0
679 | -17.7 | 0
680 | -17.75 | 0
681 | -17.8 | 0
682 | -17.85 | 0
683 | -17.9 | 0
684 | -17.95 | 0
685 | -18 | 0
686 | -18.05 | 0
687 | -18.1 | 0
688 | -18.15 | 0
689 | -18.2 | 0
690 | -18.25 | 0
691 | -18.3 | 0
692 | -18.35 | 0
693 | -18.4 | 0
694 | -18.45 | 0
695 | -18.5 | 0
696 | -18.55 | 0
697 | -18.6 | 0
698 | -18.65 | 0
699 | -18.7 | 0
700 | -18.75 | 0

## Au_Drude
495936.772 | -9991.29 | 359722.4
247968.386 | -9968.231 | 179446.2
165312.3 | -9930.034 | 119172.4
123984.193 | -9877.049 | 88902.44
99187.3544 | -9809.749 | 70637.4
82656.13 | -9728.73 | 58378.38
70848.11 | -9634.688 | 49554.97
61992.0965 | -9528.412 | 42882.35
55104.09 | -9410.765 | 37647.06
49593.6772 | -9282.668 | 33421.2
45085.16 | -9145.083 | 29932.64
41328.06 | -8999 | 27000
38148.98 | -8845.416 | 24497.77
35424.06 | -8685.327 | 22336.27
33062.45 | -8519.71 | 20449.7
30996.04825 | -8349.515 | 18788.66
29172.75 | -8175.656 | 17315.27
27552.04 | -7999 | 16000
26101.94 | -7820.364 | 14819.43
24796.8386 | -7640.509 | 13754.72
23616.04 | -7460.14 | 12790.53
22542.58 | -7279.899 | 11914.2
21562.47 | -7100.37 | 11115.19
20664.03 | -6922.077 | 10384.62
19837.47088 | -6745.486 | 9714.94
19074.49 | -6571.008 | 9099.704
18368.03 | -6399 | 8533.333
17712.03 | -6229.769 | 8010.989
17101.268 | -6063.577 | 7528.44
16531.23 | -5900.639 | 7081.967
15997.96 | -5741.136 | 6668.286
15498.02 | -5585.207 | 6284.483
15028.39 | -5432.962 | 5927.959
14586.38 | -5284.481 | 5596.392
14169.62 | -5139.817 | 5287.698
13776.02 | -4999 | 5000
13403.7 | -4862.039 | 4731.606
13050.97 | -4728.927 | 4480.983
12716.33 | -4599.639 | 4246.744
12398.4193 | -4474.138 | 4027.624
12096.02 | -4352.376 | 3822.476
11808.02 | -4234.294 | 3630.252
11533.41 | -4119.827 | 3449.994
11271.29 | -4008.901 | 3280.828
11020.82 | -3901.439 | 3121.951
10781.23 | -3797.359 | 2972.629
10551.85 | -3696.575 | 2832.185
10332.02 | -3599 | 2700
10121.16 | -3504.545 | 2575.502
9918.73544 | -3413.12 | 2458.166
9724.25 | -3324.635 | 2347.507
9537.246 | -3239 | 2243.077
9357.298 | -3156.125 | 2144.463
9184.014 | -3075.923 | 2051.282
9017.032 | -2998.306 | 1963.182
8856.014 | -2923.188 | 1879.835
8700.645 | -2850.485 | 1800.938
8550.634 | -2780.116 | 1726.21
8405.708 | -2712 | 1655.39
8265.613 | -2646.059 | 1588.235
8130.111 | -2582.217 | 1524.522
7998.98 | -2520.401 | 1464.039
7872.012 | -2460.538 | 1406.593
7749.012 | -2402.561 | 1352.003
7629.796 | -2346.401 | 1300.099
7514.194 | -2291.994 | 1250.724
7402.041 | -2239.277 | 1203.731
7293.188 | -2188.189 | 1158.983
7187.489 | -2138.673 | 1116.351
7084.811 | -2090.672 | 1075.717
6985.025 | -2044.132 | 1036.968
6888.011 | -1999 | 1000
6793.654 | -1955.226 | 964.7144
6701.848 | -1912.763 | 931.0196
6612.49 | -1871.562 | 898.8296
6525.484 | -1831.579 | 868.0638
6440.737 | -1792.772 | 838.6465
6358.164 | -1755.098 | 810.5066
6277.681 | -1718.517 | 783.5774
6199.20965 | -1682.992 | 757.7963
6122.676 | -1648.485 | 733.1042
6048.009 | -1614.96 | 709.4459
5975.142 | -1582.384 | 686.7691
5904.009 | -1550.724 | 665.0246
5834.55 | -1519.948 | 644.1663
5766.707 | -1490.026 | 624.1505
5700.423 | -1460.929 | 604.9361
5635.645 | -1432.628 | 586.4843
5572.323 | -1405.097 | 568.7585
5510.409 | -1378.31 | 551.7241
5449.855 | -1352.242 | 535.3485
5390.617 | -1326.869 | 519.6009
5332.653 | -1302.167 | 504.4519
5275.923 | -1278.116 | 489.8741
5220.387 | -1254.692 | 475.8413
5166.008 | -1231.877 | 462.3288
5112.75 | -1209.649 | 449.3131
5060.579 | -1187.991 | 436.7721
5009.462 | -1166.883 | 424.6848
4959.36772 | -1146.309 | 413.0312
4910.265 | -1126.251 | 401.7923
4862.125 | -1106.692 | 390.9502
4814.92 | -1087.618 | 380.4879
4768.623 | -1069.013 | 370.3892
4723.207 | -1050.863 | 360.6386
4678.649 | -1033.153 | 351.2216
4634.923 | -1015.869 | 342.1243
4592.007 | -999 | 333.3333
4549.879 | -982.5319 | 324.8362
4508.516 | -966.453 | 316.621
4467.899 | -950.7515 | 308.6762
4428.007 | -935.4162 | 300.9909
4388.821 | -920.4362 | 293.5549
4350.323 | -905.801 | 286.3582
4312.494 | -891.5005 | 279.3915
4275.317 | -877.5249 | 272.6457
4238.776 | -863.8649 | 266.1123
4202.854 | -850.5112 | 259.7831
4167.536 | -837.4551 | 253.6503
4132.806 | -824.6881 | 247.7064
4098.651 | -812.202 | 241.9444
4065.056 | -799.9889 | 236.3574
4032.006 | -788.0411 | 230.9389
3999.49 | -776.3512 | 225.6826
3967.494176 | -764.9122 | 220.5827
3936.006 | -753.717 | 215.6334
3905.014 | -742.759 | 210.8293
3874.506 | -732.0317 | 206.1652
3844.471 | -721.5289 | 201.636
3814.898 | -711.2444 | 197.2369
3785.777 | -701.1726 | 192.9635
3757.097 | -691.3077 | 188.8112
3728.848 | -681.6442 | 184.7759
3701.021 | -672.1768 | 180.8535
3673.606 | -662.9004 | 177.0401
3646.594 | -653.81 | 173.3321
3619.976 | -644.9008 | 169.7258
3593.745 | -636.1681 | 166.2178
3567.89 | -627.6075 | 162.8048
3542.406 | -619.2144 | 159.4837
3517.282 | -610.9847 | 156.2514
3492.512 | -602.9143 | 153.105
3468.089 | -594.9991 | 150.0417
3444.005 | -587.2353 | 147.0588
3420.2536 | -579.6191 | 144.1537
3396.827 | -572.147 | 141.3239
3373.72 | -564.8153 | 138.567
3350.924 | -557.6207 | 135.8807
3328.435 | -550.5598 | 133.2628
3306.245 | -543.6293 | 130.711
3284.349 | -536.8263 | 128.2235
3262.742 | -530.1475 | 125.7981
3241.417 | -523.5902 | 123.433
3220.369 | -517.1513 | 121.1263
3199.592 | -510.8281 | 118.8762
3179.082 | -504.618 | 116.6811
3158.833 | -498.5182 | 114.5392
3138.84 | -492.5263 | 112.449
3119.099 | -486.6397 | 110.409
3099.604825 | -480.856 | 108.4176
3080.353 | -475.173 | 106.4735
3061.338 | -469.5882 | 104.5752
3042.557 | -464.0996 | 102.7214
3024.005 | -458.7049 | 100.9108
3005.677 | -453.402 | 99.14226
2987.571 | -448.189 | 97.41447
2969.681 | -443.0637 | 95.72631
2952.005 | -438.0244 | 94.07666
2934.537 | -433.0691 | 92.46442
2917.275 | -428.1959 | 90.88855
2900.215 | -423.4032 | 89.34804
2883.353 | -418.6891 | 87.84191
2866.687 | -414.052 | 86.36921
2850.211 | -409.4903 | 84.92903
2833.924 | -405.0023 | 83.52048
2817.823 | -400.5865 | 82.1427
2801.903 | -396.2414 | 80.79486
2786.162 | -391.9654 | 79.47616
2770.596 | -387.7572 | 78.18581
2755.204 | -383.6154 | 76.92308
2739.982 | -379.5385 | 75.68722
2724.927 | -375.5253 | 74.47753
2710.037 | -371.5744 | 73.29332
2695.309 | -367.6846 | 72.13394
2680.739 | -363.8546 | 70.99873
2666.327 | -360.0832 | 69.88708
2652.068 | -356.3694 | 68.79838
2637.962 | -352.7118 | 67.73204
2624.004 | -349.1094 | 66.68751
2610.194 | -345.5611 | 65.66421
2596.528 | -342.0659 | 64.66163
2583.004 | -338.6226 | 63.67925
2569.621 | -335.2304 | 62.71655
2556.375 | -331.8881 | 61.77305
2543.265 | -328.5949 | 60.84828
2530.29 | -325.3497 | 59.94178
2517.446 | -322.1517 | 59.05311
2504.731 | -319 | 58.18182
2492.145 | -315.8937 | 57.3275
2479.68386 | -312.8318 | 56.48973
2467.347 | -309.8137 | 55.66813
2455.133 | -306.8385 | 54.8623
2443.038 | -303.9053 | 54.07188
2431.063 | -301.0134 | 53.29649
2419.204 | -298.1621 | 52.53578
2407.46 | -295.3505 | 51.78941
2395.83 | -292.578 | 51.05704
2384.311 | -289.8438 | 50.33835
2372.903 | -287.1473 | 49.63302
2361.604 | -284.4877 | 48.94075
2350.411 | -281.8644 | 48.26123
2339.324 | -279.2768 | 47.59418
2328.342 | -276.7242 | 46.9393
2317.462 | -274.206 | 46.29633
2306.683 | -271.7215 | 45.665
2296.004 | -269.2703 | 45.04505
2285.423 | -266.8516 | 44.43621
2274.939 | -264.465 | 43.83825
2264.551 | -262.1098 | 43.25093
2254.258 | -259.7856 | 42.674
2244.058 | -257.4917 | 42.10725
2233.949 | -255.2278 | 41.55045
2223.932 | -252.9931 | 41.00338
2214.003 | -250.7874 | 40.46583
2204.163 | -248.61 | 39.9376
2194.41 | -246.4605 | 39.41848
2184.743 | -244.3384 | 38.90829
2175.161 | -242.2432 | 38.40683
2165.663 | -240.1746 | 37.91391
2156.247 | -238.132 | 37.42936
2146.912 | -236.1151 | 36.953
2137.6585 | -234.1234 | 36.48466
2128.484 | -232.1564 | 36.02417
2119.388 | -230.2139 | 35.57137
2110.369 | -228.2953 | 35.12609
2101.427 | -226.4003 | 34.68819
2092.56 | -224.5286 | 34.25751
2083.768 | -222.6797 | 33.8339
2075.049 | -220.8532 | 33.41722
2066.403 | -219.0489 | 33.00733
2057.829 | -217.2663 | 32.6041
2049.326 | -215.5052 | 32.20738
2040.892 | -213.7651 | 31.81705
2032.528 | -212.0458 | 31.43298
2024.232 | -210.3468 | 31.05505
2016.003 | -208.668 | 30.68313
2007.841 | -207.009 | 30.3171
1999.745 | -205.3694 | 29.95685
1991.714 | -203.749 | 29.60227
1983.747088 | -202.1475 | 29.25324
1975.844 | -200.5646 | 28.90967
1968.003 | -199 | 28.57143
1960.224 | -197.4534 | 28.23843
1952.507 | -195.9246 | 27.91057
1944.85 | -194.4132 | 27.58775
1937.253 | -192.9191 | 27.26987
1929.715 | -191.4419 | 26.95684
1922.236 | -189.9814 | 26.64857
1914.814 | -188.5374 | 26.34497
1907.449 | -187.1096 | 26.04595
1900.141 | -185.6978 | 25.75142
1892.888 | -184.3017 | 25.4613
1885.691 | -182.9211 | 25.17551
1878.548 | -181.5558 | 24.89397
1871.46 | -180.2055 | 24.6166
1864.424 | -178.8701 | 24.34332
1857.441 | -177.5493 | 24.07406
1850.51 | -176.2429 | 23.80875
1843.631 | -174.9507 | 23.5473
1836.803 | -173.6725 | 23.28967
1830.025 | -172.4081 | 23.03576
1823.297 | -171.1573 | 22.78552
1816.618 | -169.9199 | 22.53889
1809.988 | -168.6957 | 22.29579
1803.406 | -167.4845 | 22.05616
1796.872 | -166.2862 | 21.81995
1790.385 | -165.1006 | 21.58708
1783.945 | -163.9275 | 21.35751
1777.551 | -162.7666 | 21.13118
1771.203 | -161.6179 | 20.90802
1764.9 | -160.4812 | 20.68799
1758.641 | -159.3563 | 20.47102
1752.427 | -158.2431 | 20.25707
1746.256 | -157.1414 | 20.04609
1740.129 | -156.0509 | 19.83801
1734.045 | -154.9717 | 19.6328
1728.003 | -153.9035 | 19.4304
1722.003 | -152.8462 | 19.23077
1716.044 | -151.7996 | 19.03385
1710.1268 | -150.7635 | 18.83961
1704.25 | -149.738 | 18.648
1698.414 | -148.7227 | 18.45897
1692.617 | -147.7177 | 18.27248
1686.86 | -146.7226 | 18.08848
1681.1416 | -145.7375 | 17.90695
1675.462 | -144.7621 | 17.72782
1669.821 | -143.7964 | 17.55108
1664.217 | -142.8402 | 17.37667
1658.651 | -141.8934 | 17.20455
1653.123 | -140.9558 | 17.0347
1647.63 | -140.0275 | 16.86707
1642.175 | -139.1081 | 16.70163
1636.755 | -138.1977 | 16.53834
1631.371 | -137.2961 | 16.37716
1626.022 | -136.4031 | 16.21807
1620.708 | -135.5188 | 16.06103
1615.429 | -134.6429 | 15.90601
1610.184 | -133.7754 | 15.75297
1604.973 | -132.9161 | 15.60188
1599.796 | -132.065 | 15.45271
1594.652 | -131.222 | 15.30544
1589.541 | -130.3869 | 15.16002
1584.463 | -129.5596 | 15.01644
1579.416 | -128.7401 | 14.87466
1574.402 | -127.9283 | 14.73466
1569.42 | -127.124 | 14.59641
1564.469 | -126.3272 | 14.45987
1559.55 | -125.5378 | 14.32503
1554.661 | -124.7556 | 14.19186
1549.802 | -123.9807 | 14.06033
1544.974 | -123.2129 | 13.93042
1540.176 | -122.4521 | 13.8021
1535.408 | -121.6982 | 13.67534
1530.669 | -120.9512 | 13.55014
1525.959 | -120.211 | 13.42645
1521.278 | -119.4774 | 13.30426
1516.626 | -118.7505 | 13.18354
1512.002 | -118.0301 | 13.06428
1507.407 | -117.3162 | 12.94645
1502.839 | -116.6086 | 12.83003
1498.298 | -115.9074 | 12.715
1493.785 | -115.2123 | 12.60134
1489.3 | -114.5235 | 12.48902
1484.841 | -113.8407 | 12.37804
1480.408 | -113.1639 | 12.26836
1476.002 | -112.4931 | 12.15997
1471.622 | -111.8281 | 12.05285
1467.269 | -111.1689 | 11.94699
1462.94 | -110.5155 | 11.84236
1458.638 | -109.8678 | 11.73894
1454.36 | -109.2256 | 11.63672
1450.108 | -108.589 | 11.53569
1445.88 | -107.9579 | 11.43582
1441.677 | -107.3322 | 11.33709
1437.498 | -106.7119 | 11.2395
1433.343 | -106.0968 | 11.14302
1429.213 | -105.487 | 11.04764
1425.106 | -104.8824 | 10.95335
1421.022 | -104.2828 | 10.86012
1416.962 | -103.6884 | 10.76795
1412.925 | -103.0989 | 10.67681
1408.911 | -102.5144 | 10.5867
1404.92 | -101.9348 | 10.4976
1400.951 | -101.36 | 10.40949
1397.005 | -100.79 | 10.32236
1393.081 | -100.2247 | 10.2362
1389.179 | -99.6641 | 10.151
1385.298 | -99.10814 | 10.06674
1381.439 | -98.55676 | 9.983407
1377.602 | -98.0099 | 9.90099
1373.786 | -97.46752 | 9.819476
1369.991 | -96.92958 | 9.738853
1366.217 | -96.39601 | 9.659108
1362.464 | -95.86678 | 9.580231
1358.731 | -95.34184 | 9.502208
1355.019 | -94.82113 | 9.42503
1351.326 | -94.30463 | 9.348683
1347.654 | -93.79228 | 9.273157
1344.002 | -93.28403 | 9.198442
1340.37 | -92.77985 | 9.124526
1336.757 | -92.27969 | 9.051398
1333.163 | -91.78351 | 8.979049
1329.589 | -91.29126 | 8.907467
1326.034 | -90.80291 | 8.836643
1322.498 | -90.31841 | 8.766567
1318.981 | -89.83773 | 8.697229
1315.482 | -89.36082 | 8.628619
1312.002 | -88.88764 | 8.560728
1308.54 | -88.41816 | 8.493546
1305.097 | -87.95234 | 8.427064
1301.671 | -87.49014 | 8.361273
1298.264 | -87.03152 | 8.296164
1294.874 | -86.57644 | 8.231728
1291.502 | -86.12488 | 8.167957
1288.147 | -85.67679 | 8.104843
1284.81 | -85.23213 | 8.042375
1281.49 | -84.79088 | 7.980547
1278.188 | -84.353 | 7.919351
1274.902 | -83.91846 | 7.858777
1271.633 | -83.48721 | 7.798819
1268.38 | -83.05923 | 7.739469
1265.145 | -82.63449 | 7.680718
1261.926 | -82.21294 | 7.62256
1258.723 | -81.79457 | 7.564986
1255.536 | -81.37934 | 7.50799
1252.366 | -80.96721 | 7.451565
1249.211 | -80.55816 | 7.395703
1246.072 | -80.15216 | 7.340396
1242.949 | -79.74917 | 7.28564
1239.84193 | -79.34917 | 7.231425
1236.75 | -78.95213 | 7.177747
1233.674 | -78.55801 | 7.124598
1230.612 | -78.16679 | 7.071972
1227.566 | -77.77845 | 7.019862
1224.535 | -77.39294 | 6.968262
1221.519 | -77.01026 | 6.917166
1218.518 | -76.63036 | 6.866567
1215.531 | -76.25322 | 6.81646
1212.559 | -75.87882 | 6.766839
1209.602 | -75.50712 | 6.717698
1206.659 | -75.13811 | 6.669031
1203.73 | -74.77175 | 6.620832
1200.815 | -74.40802 | 6.573097
1197.915 | -74.0469 | 6.525818
1195.028 | -73.68837 | 6.478991
1192.156 | -73.33239 | 6.43261
1189.297 | -72.97894 | 6.386671
1186.452 | -72.628 | 6.341167
1183.62 | -72.27954 | 6.296094
1180.802 | -71.93355 | 6.251447
1177.997 | -71.59 | 6.207221
1175.206 | -71.24886 | 6.16341
1172.427 | -70.91011 | 6.12001
1169.662 | -70.57374 | 6.077016
1166.91 | -70.23971 | 6.034423
1164.171 | -69.90802 | 5.992227
1161.444 | -69.57862 | 5.950423
1158.731 | -69.25152 | 5.909006
1156.03 | -68.92667 | 5.867973
1153.341 | -68.60407 | 5.827318
1150.665 | -68.28369 | 5.787037
1148.002 | -67.96552 | 5.747126
1145.351 | -67.64952 | 5.707582
1142.711 | -67.33569 | 5.668398
1140.085 | -67.024 | 5.629572
1137.47 | -66.71443 | 5.5911
1134.867 | -66.40696 | 5.552976
1132.276 | -66.10158 | 5.515199
1129.697 | -65.79827 | 5.477762
1127.129 | -65.497 | 5.440664
1124.573 | -65.19777 | 5.403899
1122.029 | -64.90054 | 5.367465
1119.496 | -64.60531 | 5.331357
1116.975 | -64.31205 | 5.295571
1114.465 | -64.02075 | 5.260105
1111.966 | -63.73138 | 5.224955
1109.478 | -63.44395 | 5.190117
1107.002 | -63.15842 | 5.155587
1104.536 | -62.87477 | 5.121363
1102.082 | -62.593 | 5.08744
1099.638 | -62.31309 | 5.053817
1097.205 | -62.03502 | 5.020488
1094.783 | -61.75877 | 4.987452
1092.372 | -61.48433 | 4.954705
1089.971 | -61.21168 | 4.922243
1087.581 | -60.94081 | 4.890064
1085.201 | -60.6717 | 4.858165
1082.831 | -60.40434 | 4.826542
1080.472 | -60.13871 | 4.795193
1078.123 | -59.87479 | 4.764114
1075.785 | -59.61258 | 4.733303
1073.456 | -59.35205 | 4.702757
1071.138 | -59.0932 | 4.672473
1068.82925 | -58.83601 | 4.642449
1066.531 | -58.58045 | 4.61268
1064.242 | -58.32653 | 4.583166
1061.963 | -58.07423 | 4.553902
1059.694 | -57.82353 | 4.524887
1057.434 | -57.57442 | 4.496117
1055.185 | -57.32688 | 4.467591
1052.944 | -57.08091 | 4.439305
1050.7135 | -56.83649 | 4.411257
1048.492 | -56.5936 | 4.383445
1046.28 | -56.35224 | 4.355866
1044.077 | -56.11239 | 4.328518
1041.884 | -55.87403 | 4.301398
1039.7 | -55.63717 | 4.274503
1037.525 | -55.40178 | 4.247832
1035.359 | -55.16784 | 4.221383
1033.202 | -54.93536 | 4.195152
1031.054 | -54.70432 | 4.169138
1028.914 | -54.4747 | 4.143339
1026.784 | -54.2465 | 4.117751
1024.663 | -54.0197 | 4.092374
1022.55 | -53.79429 | 4.067205
1020.446 | -53.57026 | 4.042241
1018.351 | -53.3476 | 4.017482
1016.264 | -53.12629 | 3.992923
1014.186 | -52.90634 | 3.968565
1012.116 | -52.68772 | 3.944404
1010.055 | -52.47042 | 3.920438
1008.002 | -52.25444 | 3.896666
1005.957 | -52.03976 | 3.873086
1003.921 | -51.82637 | 3.849695
1001.892 | -51.61427 | 3.826492
999.8725 | -51.40344 | 3.803476
997.8607 | -51.19387 | 3.780643
995.857 | -50.98556 | 3.757992
993.8613 | -50.77849 | 3.735522
991.873544 | -50.57265 | 3.713231
989.8938 | -50.36803 | 3.691116
987.9219 | -50.16463 | 3.669176
985.9578 | -49.96243 | 3.64741
984.0015 | -49.76142 | 3.625816
982.053 | -49.5616 | 3.604391
980.1122 | -49.36296 | 3.583135
978.179 | -49.16548 | 3.562046
976.2535 | -48.96915 | 3.541121
974.3355 | -48.77398 | 3.52036
972.425 | -48.57995 | 3.499761
970.5221 | -48.38704 | 3.479322
968.6265 | -48.19526 | 3.459042
966.7383 | -48.00459 | 3.438919
964.8575 | -47.81503 | 3.418952
962.984 | -47.62656 | 3.399138
961.1178 | -47.43918 | 3.379478
959.2587 | -47.25288 | 3.359968
957.4069 | -47.06765 | 3.340609
955.5622 | -46.88348 | 3.321398
953.7246 | -46.70037 | 3.302333
951.894 | -46.51831 | 3.283415
950.0704 | -46.33728 | 3.26464
948.2539 | -46.15728 | 3.246008
946.4442 | -45.97831 | 3.227517
944.6415 | -45.80035 | 3.209167
942.8456 | -45.6234 | 3.190955
941.0565 | -45.44745 | 3.172881
939.2742 | -45.27249 | 3.154943
937.4986 | -45.09852 | 3.137139
935.7298 | -44.92553 | 3.11947
933.9676 | -44.7535 | 3.101932
932.212 | -44.58244 | 3.084526
930.463 | -44.41234 | 3.06725
928.7205 | -44.24318 | 3.050102
926.9846 | -44.07497 | 3.033082
925.2552 | -43.90769 | 3.016188
923.5322 | -43.74134 | 2.999419
921.8156 | -43.57591 | 2.982775
920.1053 | -43.41139 | 2.966253
918.4014 | -43.24779 | 2.949853
916.7038 | -43.08508 | 2.933573
915.0125 | -42.92327 | 2.917413
913.3274 | -42.76235 | 2.901371
911.6485 | -42.6023 | 2.885447
909.9757 | -42.44314 | 2.869638
908.3091 | -42.28484 | 2.853945
906.6486 | -42.1274 | 2.838367
904.9941 | -41.97082 | 2.822901
903.3457 | -41.81509 | 2.807547
901.7032 | -41.66021 | 2.792304
900.0667 | -41.50616 | 2.777172
898.4362 | -41.35294 | 2.762148
896.8115 | -41.20055 | 2.747233
895.1927 | -41.04898 | 2.732425
893.5798 | -40.89822 | 2.717723
891.9726 | -40.74827 | 2.703126
890.3712 | -40.59913 | 2.688633
888.7756 | -40.45078 | 2.674244
887.1856 | -40.30322 | 2.659957
885.6014 | -40.15645 | 2.645771
884.0228 | -40.01045 | 2.631687
882.4498 | -39.86523 | 2.617702
880.8824 | -39.72078 | 2.603816
879.3205 | -39.5771 | 2.590027
877.7642 | -39.43417 | 2.576336
876.2134 | -39.29199 | 2.562742
874.668 | -39.15056 | 2.549242
873.1281 | -39.00988 | 2.535837
871.5936 | -38.86993 | 2.522526
870.0645 | -38.73071 | 2.509308
868.5408 | -38.59222 | 2.496182
867.0223 | -38.45446 | 2.483148
865.5092 | -38.31741 | 2.470204
864.0013 | -38.18107 | 2.457349
862.4987 | -38.04544 | 2.444584
861.0013 | -37.91051 | 2.431907
859.5091 | -37.77627 | 2.419317
858.0221 | -37.64273 | 2.406814
856.5402 | -37.50988 | 2.394397
855.0634 | -37.37771 | 2.382065
853.5917 | -37.24622 | 2.369818
852.125 | -37.1154 | 2.357654
850.6634 | -36.98526 | 2.345573
849.2068 | -36.85577 | 2.333575
847.7552 | -36.72695 | 2.321659
846.3085 | -36.59878 | 2.309823
844.8667 | -36.47127 | 2.298068
843.4299 | -36.3444 | 2.286392
841.9979 | -36.21817 | 2.274795
840.5708 | -36.09258 | 2.263276
839.1485 | -35.96763 | 2.251835
837.731 | -35.8433 | 2.240471
836.3183 | -35.7196 | 2.229183
834.9104 | -35.59652 | 2.217971
833.5072 | -35.47406 | 2.206834
832.1087 | -35.35221 | 2.195771
830.7149 | -35.23097 | 2.184782
829.3257 | -35.11034 | 2.173866
827.9412 | -34.9903 | 2.163023
826.5613 | -34.87086 | 2.152252
825.186 | -34.75202 | 2.141552
823.8152 | -34.63376 | 2.130923
822.449 | -34.51609 | 2.120364
821.0874 | -34.399 | 2.109874
819.7302 | -34.28249 | 2.099454
818.3775 | -34.16655 | 2.089102
817.0293 | -34.05118 | 2.078818
815.6855 | -33.93638 | 2.068602
814.3461 | -33.82214 | 2.058452
813.0111 | -33.70846 | 2.048368
811.6805 | -33.59533 | 2.03835
810.3542 | -33.48276 | 2.028398
809.0323 | -33.37073 | 2.01851
807.7146 | -33.25925 | 2.008686
806.4013 | -33.14831 | 1.998925
805.0922 | -33.0379 | 1.989228
803.7873 | -32.92803 | 1.979594
802.4867 | -32.81869 | 1.970021
801.1903 | -32.70988 | 1.96051
799.898 | -32.60159 | 1.95106
798.6099 | -32.49382 | 1.941671
797.326 | -32.38657 | 1.932342
796.0462 | -32.27984 | 1.923072
794.7705 | -32.17361 | 1.913862
793.4988352 | -32.06789 | 1.90471
792.2313 | -31.96267 | 1.895617
790.9677 | -31.85796 | 1.886581
789.7082 | -31.75374 | 1.877603
788.4527 | -31.65002 | 1.868681
787.2012 | -31.54679 | 1.859816
785.9537 | -31.44404 | 1.851007
784.7101 | -31.34178 | 1.842254
783.4704 | -31.24001 | 1.833555
782.2347 | -31.13871 | 1.824911
781.0028 | -31.03789 | 1.816321
779.7748 | -30.93754 | 1.807786
778.5507 | -30.83767 | 1.799303
777.3304 | -30.73826 | 1.790873
776.1139 | -30.63931 | 1.782496
774.9012 | -30.54083 | 1.774172
773.6923 | -30.4428 | 1.765898
772.4872 | -30.34523 | 1.757677
771.2858 | -30.24812 | 1.749506
770.0882 | -30.15145 | 1.741385
768.8942 | -30.05523 | 1.733315
767.704 | -29.95946 | 1.725295
766.5174 | -29.86412 | 1.717324
765.3345 | -29.76923 | 1.709402
764.1553 | -29.67477 | 1.701528
762.9796 | -29.58075 | 1.693703
761.8076 | -29.48716 | 1.685926
760.6392 | -29.394 | 1.678196
759.4744 | -29.30126 | 1.670514
758.3131 | -29.20895 | 1.662878
757.1554 | -29.11705 | 1.655288
756.0012 | -29.02558 | 1.647745
754.8505 | -28.93452 | 1.640248
753.7033 | -28.84387 | 1.632795
752.5596 | -28.75364 | 1.625388
751.4194 | -28.66381 | 1.618026
750.2826 | -28.57439 | 1.610708
749.1492 | -28.48537 | 1.603434
748.0193 | -28.39675 | 1.596204
746.8927 | -28.30854 | 1.589017
745.7696 | -28.22071 | 1.581873
744.6498 | -28.13328 | 1.574772
743.5334 | -28.04625 | 1.567714
742.4203 | -27.9596 | 1.560697
741.3106 | -27.87334 | 1.553722
740.2041 | -27.78746 | 1.546789
739.101 | -27.70197 | 1.539897
738.0011 | -27.61685 | 1.533046
736.9046 | -27.53212 | 1.526235
735.8112 | -27.44775 | 1.519465
734.7211 | -27.36377 | 1.512734
733.6343 | -27.28015 | 1.506043
732.5506 | -27.1969 | 1.499392
731.4702 | -27.11402 | 1.49278
730.3929 | -27.0315 | 1.486206
729.3188 | -26.94935 | 1.479671
728.2478 | -26.86755 | 1.473175
727.18 | -26.78612 | 1.466716
726.1153 | -26.70504 | 1.460295
725.0538 | -26.62431 | 1.453911
723.9953 | -26.54394 | 1.447564
722.9399 | -26.46391 | 1.441255
721.8876 | -26.38424 | 1.434982
720.8383 | -26.3049 | 1.428745
719.7921 | -26.22592 | 1.422544
718.7489 | -26.14727 | 1.41638
717.7088 | -26.06897 | 1.41025
716.6716 | -25.991 | 1.404156
715.6375 | -25.91337 | 1.398097
714.6063 | -25.83608 | 1.392073
713.5781 | -25.75911 | 1.386084
712.5528 | -25.68248 | 1.380128
711.5305 | -25.60617 | 1.374207
710.5111 | -25.53019 | 1.368319
709.4947 | -25.45454 | 1.362466
708.4811 | -25.37921 | 1.356645
707.4704 | -25.3042 | 1.350858
706.4626 | -25.22951 | 1.345103
705.4577 | -25.15513 | 1.339381
704.4556 | -25.08108 | 1.333691
703.4564 | -25.00733 | 1.328034
702.46 | -24.9339 | 1.322409
701.4664 | -24.86078 | 1.316815
700.4757 | -24.78797 | 1.311252
699.4877 | -24.71546 | 1.305721
698.5025 | -24.64326 | 1.300222
697.5201 | -24.57136 | 1.294752
696.5404 | -24.49976 | 1.289314
695.5635 | -24.42847 | 1.283906
694.5893 | -24.35747 | 1.278528
693.6179 | -24.28677 | 1.27318
692.6491 | -24.21636 | 1.267862
691.6831 | -24.14625 | 1.262573
690.7197 | -24.07643 | 1.257314
689.7591 | -24.0069 | 1.252084
688.8011 | -23.93766 | 1.246883
687.8457 | -23.8687 | 1.24171
686.893 | -23.80003 | 1.236567
685.943 | -23.73164 | 1.231451
684.9955 | -23.66354 | 1.226364
684.05072 | -23.59572 | 1.221305
683.1085 | -23.52817 | 1.216273
682.1689 | -23.46091 | 1.211269
681.2318 | -23.39392 | 1.206293
680.2974 | -23.3272 | 1.201343
679.3654 | -23.26076 | 1.196421
678.4361 | -23.19459 | 1.191525
677.5093 | -23.12869 | 1.186657
676.585 | -23.06305 | 1.181814
675.6632 | -22.99769 | 1.176998
674.7439 | -22.93259 | 1.172208
673.8271 | -22.86775 | 1.167445
672.9129 | -22.80318 | 1.162706
672.001 | -22.73887 | 1.157994
671.0917 | -22.67482 | 1.153307
670.1848 | -22.61103 | 1.148645
669.2804 | -22.5475 | 1.144008
668.3784 | -22.48422 | 1.139396
667.4788 | -22.42119 | 1.134809
666.5817 | -22.35842 | 1.130246
665.6869 | -22.2959 | 1.125708
664.7946 | -22.23363 | 1.121194
663.9046 | -22.17161 | 1.116704
663.0171 | -22.10984 | 1.112238
662.1319 | -22.04832 | 1.107796
661.249 | -21.98704 | 1.103378
660.3685 | -21.926 | 1.098983
659.4904 | -21.86521 | 1.094611
658.6146 | -21.80466 | 1.090262
657.7411 | -21.74434 | 1.085937
656.8699 | -21.68427 | 1.081634
656.001 | -21.62443 | 1.077354
655.1344 | -21.56483 | 1.073096
654.2701 | -21.50547 | 1.068861
653.4081 | -21.44634 | 1.064649
652.5484 | -21.38744 | 1.060458
651.6909 | -21.32877 | 1.056289
650.8357 | -21.27034 | 1.052142
649.9827 | -21.21213 | 1.048017
649.1319 | -21.15415 | 1.043913
648.2834 | -21.0964 | 1.03983
647.437 | -21.03887 | 1.035769
646.5929 | -20.98156 | 1.031729
645.751 | -20.92448 | 1.02771
644.9113 | -20.86762 | 1.023712
644.0737 | -20.81098 | 1.019734
643.2384 | -20.75457 | 1.015777
642.4051 | -20.69837 | 1.011841
641.5741 | -20.64238 | 1.007925
640.7452 | -20.58662 | 1.004029
639.9184 | -20.53106 | 1.000153
639.0938 | -20.47573 | 0.9962966
638.2713 | -20.4206 | 0.9924603
637.4509 | -20.36569 | 0.9886437
636.6326 | -20.31099 | 0.9848467
635.8164 | -20.2565 | 0.981069
635.0023 | -20.20221 | 0.9773106
634.1902 | -20.14813 | 0.9735714
633.3803 | -20.09426 | 0.9698513
632.5724 | -20.0406 | 0.96615
631.7666 | -19.98714 | 0.9624676
630.9628 | -19.93388 | 0.9588038
630.1611 | -19.88083 | 0.9551587
629.3614 | -19.82798 | 0.9515319
628.5637 | -19.77532 | 0.9479235
627.7681 | -19.72287 | 0.9443333
626.9744 | -19.67061 | 0.9407612
626.1828 | -19.61856 | 0.9372071
625.3932 | -19.56669 | 0.9336709
624.6055 | -19.51503 | 0.9301524
623.8198 | -19.46356 | 0.9266516
623.0361 | -19.41228 | 0.9231683
622.2544 | -19.36119 | 0.9197025
621.4747 | -19.3103 | 0.916254
620.6968 | -19.25959 | 0.9128227
619.920965 | -19.20908 | 0.9094084
619.147 | -19.15875 | 0.9060112
618.375 | -19.10861 | 0.9026309
617.6049 | -19.05866 | 0.8992674
616.8368 | -19.00889 | 0.8959206
616.0705 | -18.95931 | 0.8925903
615.3062 | -18.90991 | 0.8892765
614.5437 | -18.8607 | 0.8859791
613.7831 | -18.81167 | 0.882698
613.0244 | -18.76282 | 0.8794331
612.2676 | -18.71414 | 0.8761842
611.5127 | -18.66565 | 0.8729513
610.7596 | -18.61734 | 0.8697343
610.0083 | -18.56921 | 0.8665331
609.2589 | -18.52125 | 0.8633476
608.5114 | -18.47347 | 0.8601776
607.7657 | -18.42586 | 0.8570231
607.0218 | -18.37843 | 0.8538841
606.2797 | -18.33117 | 0.8507603
605.5394 | -18.28408 | 0.8476518
604.8009 | -18.23716 | 0.8445584
604.0643 | -18.19042 | 0.84148
603.3294 | -18.14384 | 0.8384166
602.5963 | -18.09744 | 0.835368
601.865 | -18.0512 | 0.8323341
601.1355 | -18.00513 | 0.8293149
600.4077 | -17.95923 | 0.8263103
599.6817 | -17.9135 | 0.8233202
598.9575 | -17.86792 | 0.8203445
598.2349 | -17.82252 | 0.8173832
597.5142 | -17.77727 | 0.814436
596.7952 | -17.73219 | 0.811503
596.0779 | -17.68728 | 0.8085841
595.3623 | -17.64252 | 0.8056791
594.6484 | -17.59792 | 0.8027881
593.9363 | -17.55349 | 0.7999108
593.2258 | -17.50921 | 0.7970473
592.5171 | -17.46509 | 0.7941974
591.81 | -17.42113 | 0.7913611
591.1046 | -17.37732 | 0.7885383
590.4009 | -17.33367 | 0.7857288
589.6989 | -17.29018 | 0.7829327
588.9985 | -17.24684 | 0.7801499
588.2998 | -17.20365 | 0.7773802
587.6028 | -17.16062 | 0.7746236
586.9074 | -17.11774 | 0.7718801
586.2137 | -17.07501 | 0.7691494
585.5216 | -17.03243 | 0.7664316
584.8311 | -16.99001 | 0.7637267
584.1423 | -16.94773 | 0.7610344
583.455 | -16.9056 | 0.7583547
582.7694 | -16.86362 | 0.7556876
582.0854 | -16.82178 | 0.753033
581.403 | -16.78009 | 0.7503909
580.7222 | -16.73855 | 0.747761
580.043 | -16.69716 | 0.7451435
579.3654 | -16.65591 | 0.7425381
578.6893 | -16.6148 | 0.7399449
578.0149 | -16.57383 | 0.7373637
577.342 | -16.53301 | 0.7347945
576.6707 | -16.49233 | 0.7322372
576.0009 | -16.4518 | 0.7296918
575.3327 | -16.4114 | 0.7271582
574.666 | -16.37114 | 0.7246362
574.0009 | -16.33102 | 0.7221259
573.3373 | -16.29104 | 0.7196272
572.6753 | -16.2512 | 0.71714
572.0147 | -16.2115 | 0.7146643
571.3557 | -16.17193 | 0.7121999
570.6982 | -16.1325 | 0.7097469
570.0423 | -16.09321 | 0.7073051
569.3878 | -16.05405 | 0.7048744
568.7348 | -16.01502 | 0.7024549
568.0834 | -15.97613 | 0.7000465
567.4334 | -15.93737 | 0.697649
566.7849 | -15.89874 | 0.6952625
566.1379 | -15.86025 | 0.6928869
565.4923 | -15.82188 | 0.690522
564.8483 | -15.78365 | 0.6881679
564.2057 | -15.74555 | 0.6858245
563.5645 | -15.70758 | 0.6834918
562.9248 | -15.66973 | 0.6811695
562.2866 | -15.63202 | 0.6788578
561.6498 | -15.59443 | 0.6765566
561.0144 | -15.55697 | 0.6742657
560.3805 | -15.51963 | 0.6719851
559.748 | -15.48243 | 0.6697148
559.117 | -15.44534 | 0.6674548
558.4874 | -15.40839 | 0.6652049
557.8591 | -15.37155 | 0.662965
557.2323 | -15.33484 | 0.6607353
556.6069 | -15.29826 | 0.6585155
555.9829 | -15.26179 | 0.6563056
555.3603 | -15.22545 | 0.6541056
554.7391 | -15.18923 | 0.6519155
554.1193 | -15.15314 | 0.6497351
553.5009 | -15.11716 | 0.6475644
552.8838 | -15.0813 | 0.6454033
552.2681 | -15.04556 | 0.6432519
551.6538 | -15.00994 | 0.64111
551.0409 | -14.97444 | 0.6389776
550.4293 | -14.93906 | 0.6368547
549.819 | -14.90379 | 0.6347411
549.2102 | -14.86864 | 0.6326369
548.6026 | -14.83361 | 0.630542
547.9964 | -14.79869 | 0.6284563
547.3916 | -14.76389 | 0.6263798
546.7881 | -14.72921 | 0.6243124
546.1859 | -14.69463 | 0.6222542
545.585 | -14.66017 | 0.6202049
544.9855 | -14.62583 | 0.6181647
544.3872 | -14.5916 | 0.6161333
543.7903 | -14.55748 | 0.6141109
543.1947 | -14.52347 | 0.6120973
542.6004 | -14.48957 | 0.6100925
542.0074 | -14.45578 | 0.6080964
541.4157 | -14.42211 | 0.6061091
540.8253 | -14.38854 | 0.6041304
540.2361 | -14.35509 | 0.6021602
539.6483 | -14.32174 | 0.6001987
539.0617 | -14.2885 | 0.5982456
538.4764 | -14.25537 | 0.596301
537.8924 | -14.22234 | 0.5943649
537.3096 | -14.18943 | 0.5924371
536.7281 | -14.15662 | 0.5905176
536.1479 | -14.12391 | 0.5886064
535.5689 | -14.09132 | 0.5867034
534.9911 | -14.05882 | 0.5848087
534.414625 | -14.02644 | 0.5829221
533.8394 | -13.99415 | 0.5810435
533.2653 | -13.96197 | 0.5791731
532.6926 | -13.9299 | 0.5773107
532.121 | -13.89792 | 0.5754562
531.5507 | -13.86605 | 0.5736097
530.9816 | -13.83428 | 0.571771
530.4137 | -13.80261 | 0.5699402
529.847 | -13.77105 | 0.5681173
529.2815 | -13.73958 | 0.566302
528.7172 | -13.70822 | 0.5644945
528.1542 | -13.67695 | 0.5626947
527.5923 | -13.64579 | 0.5609026
527.0316 | -13.61472 | 0.559118
526.4722 | -13.58376 | 0.557341
525.9139 | -13.55289 | 0.5555715
525.35675 | -13.52211 | 0.5538095
524.8008 | -13.49144 | 0.5520549
524.2461 | -13.46086 | 0.5503077
523.6925 | -13.43038 | 0.5485679
523.1401 | -13.4 | 0.5468354
522.5888 | -13.36971 | 0.5451102
522.0387 | -13.33952 | 0.5433923
521.4898 | -13.30942 | 0.5416816
520.942 | -13.27942 | 0.539978
520.3954 | -13.24951 | 0.5382816
519.8499 | -13.21969 | 0.5365922
519.3055 | -13.18997 | 0.53491
518.7623 | -13.16034 | 0.5332347
518.2202 | -13.13081 | 0.5315664
517.6793 | -13.10136 | 0.5299051
517.1395 | -13.07201 | 0.5282507
516.6008 | -13.04275 | 0.5266032
516.0632 | -13.01358 | 0.5249625
515.5268 | -12.9845 | 0.5233287
514.9915 | -12.95552 | 0.5217016
514.4572 | -12.92662 | 0.5200812
513.9241 | -12.89781 | 0.5184675
513.3921 | -12.86909 | 0.5168605
512.8612 | -12.84046 | 0.5152602
512.3314 | -12.81192 | 0.5136664
511.8027 | -12.78347 | 0.5120792
511.275 | -12.7551 | 0.5104985
510.7485 | -12.72682 | 0.5089244
510.223 | -12.69863 | 0.5073567
509.6986 | -12.67053 | 0.5057954
509.1753 | -12.64251 | 0.5042405
508.6531 | -12.61458 | 0.502692
508.1319 | -12.58673 | 0.5011498
507.6118 | -12.55897 | 0.4996139
507.0928 | -12.53129 | 0.4980843
506.5748 | -12.5037 | 0.496561
506.0579 | -12.47619 | 0.4950438
505.5421 | -12.44877 | 0.4935328
505.0273 | -12.42143 | 0.4920279
504.5135 | -12.39417 | 0.4905292
504.0008 | -12.367 | 0.4890365
503.4891 | -12.33991 | 0.4875499
502.9785 | -12.3129 | 0.4860693
502.4689 | -12.28597 | 0.4845947
501.9603 | -12.25913 | 0.483126
501.4528 | -12.23236 | 0.4816633
500.9462 | -12.20568 | 0.4802065
500.4407 | -12.17908 | 0.4787555
499.9363 | -12.15255 | 0.4773104
499.4328 | -12.12611 | 0.4758711
498.9304 | -12.09975 | 0.4744376
498.4289 | -12.07346 | 0.4730098
497.9285 | -12.04726 | 0.4715877
497.4291 | -12.02113 | 0.4701713
496.9306 | -11.99509 | 0.4687606
496.4332 | -11.96912 | 0.4673556
495.936772 | -11.94323 | 0.4659561
495.4413 | -11.91741 | 0.4645622
494.9469 | -11.89167 | 0.4631739
494.4534 | -11.86601 | 0.4617911
493.9609 | -11.84043 | 0.4604138
493.4694 | -11.81492 | 0.459042
492.9789 | -11.78949 | 0.4576756
492.4893 | -11.76413 | 0.4563146
492.0008 | -11.73885 | 0.4549591
491.5132 | -11.71365 | 0.4536088
491.0265 | -11.68852 | 0.452264
490.5408 | -11.66346 | 0.4509244
490.0561 | -11.63848 | 0.4495901
489.5723 | -11.61357 | 0.4482611
489.0895 | -11.58873 | 0.4469373
488.6077 | -11.56397 | 0.4456187
488.1267 | -11.53928 | 0.4443053
487.6468 | -11.51467 | 0.442997
487.1678 | -11.49012 | 0.4416939
486.6897 | -11.46565 | 0.4403959
486.2125 | -11.44125 | 0.4391029
485.7363 | -11.41692 | 0.437815
485.261 | -11.39266 | 0.4365322
484.7867 | -11.36848 | 0.4352543
484.3133 | -11.34436 | 0.4339815
483.8408 | -11.32032 | 0.4327136
483.3692 | -11.29634 | 0.4314506
482.8985 | -11.27244 | 0.4301925
482.4288 | -11.2486 | 0.4289393
481.9599 | -11.22484 | 0.427691
481.492 | -11.20114 | 0.4264475
481.025 | -11.17751 | 0.4252089
480.5589 | -11.15395 | 0.423975
480.0937 | -11.13046 | 0.4227459
479.6294 | -11.10704 | 0.4215215
479.166 | -11.08368 | 0.4203019
478.7034 | -11.06039 | 0.419087
478.2418 | -11.03717 | 0.4178767
477.7811 | -11.01402 | 0.4166711
477.3212 | -10.99093 | 0.4154701
476.8623 | -10.96791 | 0.4142737
476.4042 | -10.94495 | 0.413082
475.947 | -10.92207 | 0.4118948
475.4907 | -10.89924 | 0.4107121
475.0352 | -10.87648 | 0.409534
474.5806 | -10.85379 | 0.4083603
474.1269 | -10.83116 | 0.4071911
473.6741 | -10.8086 | 0.4060264
473.2221 | -10.7861 | 0.4048662
472.771 | -10.76367 | 0.4037103
472.3207 | -10.7413 | 0.4025589
471.8713 | -10.71899 | 0.4014118
471.4228 | -10.69675 | 0.400269
470.9751 | -10.67457 | 0.3991306
470.5282 | -10.65245 | 0.3979966
470.0822 | -10.6304 | 0.3968668
469.6371 | -10.60841 | 0.3957412
469.1928 | -10.58648 | 0.39462
468.7493 | -10.56461 | 0.3935029
468.3067 | -10.54281 | 0.3923901
467.8649 | -10.52107 | 0.3912815
467.4239 | -10.49938 | 0.390177
466.9838 | -10.47776 | 0.3890767
466.5445 | -10.4562 | 0.3879805
466.106 | -10.4347 | 0.3868884
465.6683 | -10.41326 | 0.3858004
465.2315 | -10.39188 | 0.3847165
464.7955 | -10.37057 | 0.3836367
464.3603 | -10.34931 | 0.3825609
463.9259 | -10.32811 | 0.3814891
463.4923 | -10.30697 | 0.3804213
463.0595 | -10.28589 | 0.3793575
462.6276 | -10.26486 | 0.3782977
462.1964 | -10.2439 | 0.3772417
461.7661 | -10.22299 | 0.3761898
461.3365 | -10.20215 | 0.3751417
460.9078 | -10.18136 | 0.3740975
460.4798 | -10.16063 | 0.3730572
460.0527 | -10.13995 | 0.3720207
459.6263 | -10.11934 | 0.3709881
459.2007 | -10.09878 | 0.3699593
458.7759 | -10.07828 | 0.3689343
458.3519 | -10.05783 | 0.3679131
457.9287 | -10.03744 | 0.3668956
457.5062 | -10.01711 | 0.3658819
457.0846 | -9.996834 | 0.3648719
456.6637 | -9.976614 | 0.3638656
456.2436 | -9.956449 | 0.3628631
455.8242 | -9.93634 | 0.3618642
455.4057 | -9.916286 | 0.3608689
454.9879 | -9.896287 | 0.3598774
454.5708 | -9.876343 | 0.3588894
454.1546 | -9.856454 | 0.3579051
453.739 | -9.836619 | 0.3569243
453.3243 | -9.816838 | 0.3559471
452.9103 | -9.797112 | 0.3549735
452.4971 | -9.777439 | 0.3540035
452.0846 | -9.75782 | 0.3530369
451.6728 | -9.738255 | 0.3520739
451.2618 | -9.718743 | 0.3511144
450.8516 | -9.699284 | 0.3501584
450.4421 | -9.679878 | 0.3492058
450.0334 | -9.660525 | 0.3482567
449.6254 | -9.641224 | 0.347311
449.2181 | -9.621976 | 0.3463688
448.8116 | -9.602779 | 0.3454299
448.4058 | -9.583635 | 0.3444945
448.0007 | -9.564543 | 0.3435624
447.5964 | -9.545502 | 0.3426336
447.1928 | -9.526512 | 0.3417082
446.7899 | -9.507574 | 0.3407862
446.3877 | -9.488687 | 0.3398674
445.9863 | -9.469851 | 0.338952
445.5856 | -9.451065 | 0.3380398
445.1856 | -9.43233 | 0.3371309
444.7863 | -9.413645 | 0.3362253
444.3878 | -9.39501 | 0.3353229
443.9899 | -9.376426 | 0.3344237
443.5928 | -9.357891 | 0.3335278
443.1964 | -9.339405 | 0.332635
442.8007 | -9.320969 | 0.3317454
442.4057 | -9.302583 | 0.330859
442.0114 | -9.284245 | 0.3299758
441.6178 | -9.265956 | 0.3290957
441.2249 | -9.247716 | 0.3282187
440.8327 | -9.229525 | 0.3273448
440.4412 | -9.211382 | 0.326474
440.0504 | -9.193287 | 0.3256063
439.6603 | -9.17524 | 0.3247417
439.2708 | -9.157241 | 0.3238801
438.8821 | -9.13929 | 0.3230216
438.4941 | -9.121386 | 0.3221661
438.1067 | -9.10353 | 0.3213137
437.72 | -9.085721 | 0.3204642
437.334 | -9.067959 | 0.3196177
436.9487 | -9.050243 | 0.3187742
436.5641 | -9.032575 | 0.3179337
436.1801 | -9.014953 | 0.3170961
435.7968 | -8.997377 | 0.3162615
435.4142 | -8.979848 | 0.3154298
435.0323 | -8.962364 | 0.314601
434.651 | -8.944927 | 0.3137751
434.2704 | -8.927535 | 0.3129521
433.8904 | -8.910189 | 0.3121319
433.5112 | -8.892888 | 0.3113147
433.1326 | -8.875633 | 0.3105002
432.7546 | -8.858422 | 0.3096887
432.3773 | -8.841257 | 0.3088799
432.0007 | -8.824136 | 0.3080739
431.6247 | -8.80706 | 0.3072708
431.2494 | -8.790028 | 0.3064704
430.8747 | -8.773041 | 0.3056729
430.5007 | -8.756098 | 0.304878
430.1273 | -8.739198 | 0.304086
429.7546 | -8.722343 | 0.3032967
429.3825 | -8.705531 | 0.3025101
429.011 | -8.688763 | 0.3017262
428.6403 | -8.672039 | 0.300945
428.2701 | -8.655357 | 0.3001666
427.9006 | -8.638719 | 0.2993908
427.5317 | -8.622124 | 0.2986176
427.1635 | -8.605571 | 0.2978472
426.7958 | -8.589061 | 0.2970794
426.4289 | -8.572594 | 0.2963142
426.0625 | -8.556169 | 0.2955516
425.6968 | -8.539786 | 0.2947917
425.3317 | -8.523446 | 0.2940343
424.9672 | -8.507147 | 0.2932796
424.6034 | -8.49089 | 0.2925274
424.2402 | -8.474675 | 0.2917778
423.8776 | -8.458501 | 0.2910308
423.5156 | -8.442368 | 0.2902863
423.1542 | -8.426277 | 0.2895444
422.7935 | -8.410227 | 0.2888049
422.4334 | -8.394218 | 0.288068
422.0738 | -8.37825 | 0.2873336
421.7149 | -8.362322 | 0.2866017
421.3566 | -8.346435 | 0.2858723
420.999 | -8.330588 | 0.2851453
420.6419 | -8.314781 | 0.2844208
420.2854 | -8.299015 | 0.2836988
419.9295 | -8.283289 | 0.2829792
419.5743 | -8.267602 | 0.282262
419.2196 | -8.251955 | 0.2815472
418.8655 | -8.236348 | 0.2808349
418.512 | -8.22078 | 0.280125
418.1592 | -8.205252 | 0.2794174
417.8069 | -8.189762 | 0.2787122
417.4552 | -8.174312 | 0.2780095
417.1041 | -8.158901 | 0.277309
416.7536 | -8.143528 | 0.2766109
416.4037 | -8.128194 | 0.2759152
416.0543 | -8.112899 | 0.2752218
415.7056 | -8.097642 | 0.2745307
415.3574 | -8.082423 | 0.2738419
415.0099 | -8.067242 | 0.2731554
414.6629 | -8.0521 | 0.2724712
414.3164 | -8.036995 | 0.2717893
413.9706 | -8.021928 | 0.2711097
413.6253 | -8.006899 | 0.2704323
413.2806 | -7.991907 | 0.2697572
412.9365 | -7.976953 | 0.2690844
412.593 | -7.962036 | 0.2684137
412.25 | -7.947156 | 0.2677453
411.9076 | -7.932313 | 0.2670791
411.5658 | -7.917507 | 0.2664151
411.2245 | -7.902738 | 0.2657534
410.8838 | -7.888005 | 0.2650938
410.5437 | -7.873309 | 0.2644364
410.2041 | -7.858649 | 0.2637811
409.8651 | -7.844026 | 0.263128
409.5266 | -7.829439 | 0.2624771
409.1888 | -7.814887 | 0.2618283
408.8514 | -7.800372 | 0.2611817
408.5146 | -7.785893 | 0.2605372
408.1784 | -7.771449 | 0.2598948
407.8427 | -7.757041 | 0.2592545
407.5076 | -7.742668 | 0.2586163
407.173 | -7.728331 | 0.2579802
406.839 | -7.714029 | 0.2573462
406.5056 | -7.699762 | 0.2567143
406.1726 | -7.68553 | 0.2560844
405.8402 | -7.671332 | 0.2554566
405.5084 | -7.65717 | 0.2548308
405.1771 | -7.643042 | 0.2542071
404.8463 | -7.628949 | 0.2535854
404.5161 | -7.61489 | 0.2529658
404.1864 | -7.600866 | 0.2523481
403.8573 | -7.586876 | 0.2517325
403.5287 | -7.57292 | 0.2511189
403.2006 | -7.558998 | 0.2505072
402.8731 | -7.545109 | 0.2498976
402.5461 | -7.531255 | 0.2492899
402.2196 | -7.517434 | 0.2486842
401.8937 | -7.503647 | 0.2480805
401.5682 | -7.489893 | 0.2474787
401.2433 | -7.476173 | 0.2468788
400.919 | -7.462485 | 0.2462809
400.5951 | -7.448831 | 0.2456849
400.2718 | -7.43521 | 0.2450908
399.949 | -7.421622 | 0.2444987
399.6267 | -7.408066 | 0.2439085
399.305 | -7.394544 | 0.2433201
398.9837 | -7.381053 | 0.2427336
398.663 | -7.367596 | 0.2421491
398.3428 | -7.35417 | 0.2415664
398.0231 | -7.340777 | 0.2409855
397.7039 | -7.327417 | 0.2404066
397.3852 | -7.314088 | 0.2398295
397.0671 | -7.300791 | 0.2392542
396.7494176 | -7.287526 | 0.2386807
396.4323 | -7.274293 | 0.2381091
396.1156 | -7.261091 | 0.2375394
395.7995 | -7.247921 | 0.2369714
395.4839 | -7.234783 | 0.2364052
395.1687 | -7.221676 | 0.2358409
394.8541 | -7.2086 | 0.2352783
394.54 | -7.195555 | 0.2347176
394.2264 | -7.182541 | 0.2341586
393.9132 | -7.169559 | 0.2336014
393.6006 | -7.156607 | 0.2330459
393.2885 | -7.143686 | 0.2324922
392.9768 | -7.130795 | 0.2319403
392.6657 | -7.117936 | 0.2313901
392.355 | -7.105106 | 0.2308416
392.0449 | -7.092307 | 0.2302949
391.7352 | -7.079539 | 0.2297499
391.426 | -7.0668 | 0.2292066
391.1173 | -7.054092 | 0.2286651
390.8091 | -7.041413 | 0.2281252
390.5014 | -7.028765 | 0.227587
390.1942 | -7.016146 | 0.2270506
389.8874 | -7.003557 | 0.2265158
389.5811 | -6.990998 | 0.2259827
389.2753 | -6.978468 | 0.2254512
388.97 | -6.965968 | 0.2249214
388.6652 | -6.953497 | 0.2243933
388.3608 | -6.941055 | 0.2238669
388.0569 | -6.928642 | 0.223342
387.7535 | -6.916259 | 0.2228189
387.4506 | -6.903904 | 0.2222973
387.1481 | -6.891578 | 0.2217774
386.8462 | -6.879282 | 0.2212591
386.5446 | -6.867013 | 0.2207424
386.2436 | -6.854774 | 0.2202273
385.943 | -6.842563 | 0.2197138
385.6429 | -6.83038 | 0.2192019
385.3433 | -6.818226 | 0.2186916
385.0441 | -6.8061 | 0.2181829
384.7454 | -6.794003 | 0.2176758
384.4471 | -6.781933 | 0.2171702
384.1493 | -6.769891 | 0.2166662
383.852 | -6.757878 | 0.2161638
383.5551 | -6.745892 | 0.2156629
383.2587 | -6.733934 | 0.2151635
382.9628 | -6.722003 | 0.2146657
382.6673 | -6.7101 | 0.2141695
382.3722 | -6.698225 | 0.2136747
382.0776 | -6.686377 | 0.2131815
381.7835 | -6.674556 | 0.2126898
381.4898 | -6.662763 | 0.2121996
381.1966 | -6.650996 | 0.2117109
380.9038 | -6.639257 | 0.2112237
380.6115 | -6.627545 | 0.210738
380.3196 | -6.61586 | 0.2102538
380.0282 | -6.604201 | 0.2097711
379.7372 | -6.59257 | 0.2092898
379.4467 | -6.580965 | 0.20881
379.1566 | -6.569386 | 0.2083317
378.8669 | -6.557834 | 0.2078549
378.5777 | -6.546308 | 0.2073795
378.2889 | -6.534809 | 0.2069055
378.0006 | -6.523336 | 0.206433
377.7127 | -6.511889 | 0.2059619
377.4252 | -6.500469 | 0.2054923
377.1382 | -6.489074 | 0.2050241
376.8517 | -6.477705 | 0.2045573
376.5655 | -6.466362 | 0.2040919
376.2798 | -6.455045 | 0.2036279
375.9945 | -6.443754 | 0.2031654
375.7097 | -6.432488 | 0.2027042
375.4253 | -6.421248 | 0.2022445
375.1413 | -6.410033 | 0.2017861
374.8577 | -6.398844 | 0.2013291
374.5746 | -6.38768 | 0.2008735
374.2919 | -6.376541 | 0.2004192
374.0096 | -6.365428 | 0.1999664
373.7278 | -6.354339 | 0.1995148
373.4464 | -6.343275 | 0.1990647
373.1654 | -6.332237 | 0.1986159
372.8848 | -6.321223 | 0.1981684
372.6046 | -6.310234 | 0.1977223
372.3249 | -6.29927 | 0.1972776
372.0456 | -6.288331 | 0.1968341
371.7667 | -6.277416 | 0.196392
371.4882 | -6.266525 | 0.1959512
371.2102 | -6.255659 | 0.1955118
370.9325 | -6.244817 | 0.1950736
370.6553 | -6.234 | 0.1946368
370.3785 | -6.223207 | 0.1942012
370.1021 | -6.212437 | 0.193767
369.8261 | -6.201692 | 0.193334
369.5505 | -6.190971 | 0.1929024
369.2753 | -6.180274 | 0.192472
369.0006 | -6.169601 | 0.1920429
368.7262 | -6.158951 | 0.1916151
368.4523 | -6.148326 | 0.1911885
368.1787 | -6.137723 | 0.1907632
367.9056 | -6.127145 | 0.1903392
367.6329 | -6.11659 | 0.1899164
367.3606 | -6.106058 | 0.1894949
367.0887 | -6.09555 | 0.1890746
366.8171 | -6.085065 | 0.1886556
366.546 | -6.074603 | 0.1882378
366.2753 | -6.064164 | 0.1878212
366.005 | -6.053748 | 0.1874059
365.7351 | -6.043356 | 0.1869917
365.4656 | -6.032986 | 0.1865789
365.1964 | -6.022639 | 0.1861672
364.9277 | -6.012315 | 0.1857567
364.6594 | -6.002014 | 0.1853474
364.3915 | -5.991736 | 0.1849394
364.1239 | -5.98148 | 0.1845325
363.8568 | -5.971246 | 0.1841268
363.59 | -5.961035 | 0.1837223
363.3236 | -5.950847 | 0.183319
363.0577 | -5.940681 | 0.1829169
362.7921 | -5.930537 | 0.182516
362.5269 | -5.920415 | 0.1821162
362.2621 | -5.910316 | 0.1817176
361.9976 | -5.900238 | 0.1813201
361.7336 | -5.890183 | 0.1809238
361.47 | -5.880149 | 0.1805287
361.2067 | -5.870138 | 0.1801347
360.9438 | -5.860148 | 0.1797419
360.6813 | -5.85018 | 0.1793502
360.4192 | -5.840234 | 0.1789596
360.1574 | -5.830309 | 0.1785702
359.8961 | -5.820406 | 0.1781819
359.6351 | -5.810525 | 0.1777947
359.3745 | -5.800665 | 0.1774087
359.1142 | -5.790826 | 0.1770237
358.8544 | -5.781009 | 0.1766399
358.5949 | -5.771213 | 0.1762572
358.3358 | -5.761438 | 0.1758756
358.0771 | -5.751684 | 0.175495
357.8187 | -5.741952 | 0.1751156
357.5608 | -5.73224 | 0.1747373
357.3031 | -5.72255 | 0.1743601
357.0459 | -5.71288 | 0.1739839
356.789 | -5.703231 | 0.1736089
356.5325 | -5.693603 | 0.1732349
356.2764 | -5.683996 | 0.172862
356.0207 | -5.674409 | 0.1724901
355.7653 | -5.664843 | 0.1721193
355.5102 | -5.655297 | 0.1717496
355.2556 | -5.645772 | 0.1713809
355.0013 | -5.636268 | 0.1710133
354.7473 | -5.626783 | 0.1706468
354.4938 | -5.617319 | 0.1702813
354.2406 | -5.607876 | 0.1699168
353.9877 | -5.598452 | 0.1695534
353.7352 | -5.589049 | 0.169191
353.4831 | -5.579665 | 0.1688296
353.2313 | -5.570302 | 0.1684693
352.9799 | -5.560959 | 0.16811
352.7289 | -5.551636 | 0.1677517
352.4782 | -5.542332 | 0.1673944
352.2278 | -5.533048 | 0.1670382
351.9778 | -5.523784 | 0.1666829
351.7282 | -5.51454 | 0.1663287
351.4789 | -5.505315 | 0.1659754
351.23 | -5.49611 | 0.1656232
350.9814 | -5.486925 | 0.165272
350.7332 | -5.477759 | 0.1649217
350.4854 | -5.468612 | 0.1645725
350.2378 | -5.459485 | 0.1642242
349.9907 | -5.450377 | 0.1638769
349.7438 | -5.441288 | 0.1635306
349.4974 | -5.432218 | 0.1631852
349.2512 | -5.423168 | 0.1628409
349.0055 | -5.414136 | 0.1624975
348.76 | -5.405124 | 0.162155
348.5149 | -5.396131 | 0.1618136
348.2702 | -5.387156 | 0.1614731
348.0258 | -5.378201 | 0.1611335
347.7817 | -5.369264 | 0.1607949
347.538 | -5.360346 | 0.1604572
347.2947 | -5.351447 | 0.1601205
347.0516 | -5.342566 | 0.1597847
346.8089 | -5.333704 | 0.1594499
346.5666 | -5.324861 | 0.159116
346.3246 | -5.316036 | 0.158783
346.0829 | -5.307229 | 0.158451
345.8415 | -5.298441 | 0.1581199
345.6005 | -5.289671 | 0.1577897
345.3599 | -5.28092 | 0.1574604
345.1195 | -5.272187 | 0.157132
344.8795 | -5.263472 | 0.1568046
344.6399 | -5.254775 | 0.156478
344.4005 | -5.246096 | 0.1561524
344.1615 | -5.237435 | 0.1558277
343.9229 | -5.228793 | 0.1555038
343.6845 | -5.220168 | 0.1551809
343.4465 | -5.211561 | 0.1548589
343.2088 | -5.202972 | 0.1545377
342.9715 | -5.194401 | 0.1542175
342.7345 | -5.185847 | 0.1538981
342.4978 | -5.177312 | 0.1535796
342.2614 | -5.168794 | 0.153262
342.02536 | -5.160293 | 0.1529452
341.7896 | -5.15181 | 0.1526293
341.5543 | -5.143345 | 0.1523143
341.3192 | -5.134897 | 0.1520002
341.0844 | -5.126466 | 0.1516869
340.85 | -5.118053 | 0.1513745
340.6159 | -5.109657 | 0.1510629
340.3821 | -5.101278 | 0.1507522
340.1487 | -5.092917 | 0.1504424
339.9155 | -5.084573 | 0.1501334
339.6827 | -5.076246 | 0.1498252
339.4502 | -5.067936 | 0.1495179
339.218 | -5.059643 | 0.1492114
338.9862 | -5.051367 | 0.1489058
338.7546 | -5.043108 | 0.148601
338.5234 | -5.034865 | 0.148297
338.2925 | -5.02664 | 0.1479939
338.0619 | -5.018431 | 0.1476916
337.8316 | -5.01024 | 0.1473901
337.6016 | -5.002065 | 0.1470894
337.372 | -4.993906 | 0.1467895
337.1426 | -4.985764 | 0.1464905
336.9136 | -4.977639 | 0.1461923
336.6848 | -4.969531 | 0.1458948
336.4564 | -4.961438 | 0.1455982
336.22832 | -4.953363 | 0.1453024
336.0005 | -4.945303 | 0.1450074
335.773 | -4.93726 | 0.1447132
335.5459 | -4.929234 | 0.1444198
335.319 | -4.921223 | 0.1441271
335.0924 | -4.913229 | 0.1438353
334.8662 | -4.905251 | 0.1435442
334.6402 | -4.897289 | 0.143254
334.4145 | -4.889343 | 0.1429645
334.1892 | -4.881413 | 0.1426758
333.9642 | -4.8735 | 0.1423879
333.7394 | -4.865602 | 0.1421007
333.515 | -4.85772 | 0.1418143
333.2908 | -4.849854 | 0.1415287
333.067 | -4.842004 | 0.1412439
332.8435 | -4.834169 | 0.1409598
332.6202 | -4.82635 | 0.1406765
332.3973 | -4.818548 | 0.1403939
332.1747 | -4.81076 | 0.1401121
331.9523 | -4.802989 | 0.139831
331.7303 | -4.795232 | 0.1395507
331.5085 | -4.787492 | 0.1392712
331.2871 | -4.779767 | 0.1389924
331.0659 | -4.772057 | 0.1387143
330.8451 | -4.764363 | 0.138437
330.6245 | -4.756684 | 0.1381604
330.4042 | -4.749021 | 0.1378846
330.1843 | -4.741372 | 0.1376095
329.9646 | -4.733739 | 0.1373351
329.7452 | -4.726122 | 0.1370614
329.5261 | -4.718519 | 0.1367885
329.3073 | -4.710932 | 0.1365163
329.0888 | -4.703359 | 0.1362448
328.8705 | -4.695802 | 0.1359741
328.6526 | -4.68826 | 0.135704
328.4349 | -4.680732 | 0.1354347
328.2176 | -4.67322 | 0.1351661
328.0005 | -4.665722 | 0.1348982
327.7837 | -4.65824 | 0.134631
327.5672 | -4.650772 | 0.1343645
327.351 | -4.643319 | 0.1340987
327.1351 | -4.63588 | 0.1338336
326.9194 | -4.628457 | 0.1335692
326.7041 | -4.621048 | 0.1333055
326.489 | -4.613653 | 0.1330425
326.2742 | -4.606273 | 0.1327802
326.0597 | -4.598908 | 0.1325185
325.8454 | -4.591557 | 0.1322576
325.6315 | -4.584221 | 0.1319973
325.4178 | -4.576899 | 0.1317378
325.2044 | -4.569592 | 0.1314789
324.9913 | -4.562299 | 0.1312207
324.7785 | -4.55502 | 0.1309631
324.566 | -4.547755 | 0.1307063
324.3537 | -4.540505 | 0.1304501
324.1417 | -4.533269 | 0.1301946
323.93 | -4.526047 | 0.1299397
323.7185 | -4.518839 | 0.1296855
323.5074 | -4.511645 | 0.129432
323.2965 | -4.504466 | 0.1291791
323.0858 | -4.4973 | 0.1289269
322.8755 | -4.490148 | 0.1286753
322.6654 | -4.48301 | 0.1284244
322.4556 | -4.475887 | 0.1281742
322.2461 | -4.468777 | 0.1279246
322.0369 | -4.461681 | 0.1276756
321.8279 | -4.454598 | 0.1274273
321.6192 | -4.44753 | 0.1271797
321.4107 | -4.440475 | 0.1269327
321.2026 | -4.433434 | 0.1266863
320.9947 | -4.426406 | 0.1264405
320.787 | -4.419392 | 0.1261954
320.5797 | -4.412392 | 0.1259509
320.3726 | -4.405405 | 0.1257071
320.1658 | -4.398432 | 0.1254639
319.9592 | -4.391472 | 0.1252213
319.7529 | -4.384526 | 0.1249793
319.5469 | -4.377593 | 0.124738
319.3411 | -4.370674 | 0.1244973
319.1356 | -4.363768 | 0.1242572
318.9304 | -4.356875 | 0.1240177
318.7254 | -4.349995 | 0.1237788
318.5207 | -4.343129 | 0.1235406
318.3163 | -4.336276 | 0.1233029
318.1121 | -4.329436 | 0.1230659
317.9082 | -4.322609 | 0.1228294
317.7045 | -4.315796 | 0.1225936
317.5011 | -4.308995 | 0.1223584
317.298 | -4.302207 | 0.1221238
317.0951 | -4.295433 | 0.1218898
316.8925 | -4.288671 | 0.1216563
316.6901 | -4.281923 | 0.1214235
316.488 | -4.275187 | 0.1211913
316.2862 | -4.268464 | 0.1209596
316.0846 | -4.261754 | 0.1207286
315.8833 | -4.255057 | 0.1204981
315.6822 | -4.248372 | 0.1202682
315.4814 | -4.241701 | 0.1200389
315.2808 | -4.235042 | 0.1198102
315.0805 | -4.228395 | 0.1195821
314.8805 | -4.221762 | 0.1193546
314.6807 | -4.215141 | 0.1191276
314.4811 | -4.208532 | 0.1189012
314.2819 | -4.201936 | 0.1186754
314.0828 | -4.195353 | 0.1184501
313.884 | -4.188782 | 0.1182254
313.6855 | -4.182224 | 0.1180013
313.4872 | -4.175678 | 0.1177777
313.2892 | -4.169144 | 0.1175548
313.0914 | -4.162623 | 0.1173323
312.8939 | -4.156114 | 0.1171105
312.6966 | -4.149617 | 0.1168892
312.4995 | -4.143133 | 0.1166684
312.3028 | -4.136661 | 0.1164482
312.1062 | -4.130201 | 0.1162286
311.9099 | -4.123753 | 0.1160095
311.7139 | -4.117317 | 0.115791
311.5181 | -4.110894 | 0.115573
311.3225 | -4.104482 | 0.1153555
311.1272 | -4.098083 | 0.1151386
310.9321 | -4.091696 | 0.1149223
310.7373 | -4.08532 | 0.1147065
310.5428 | -4.078957 | 0.1144912
310.3484 | -4.072606 | 0.1142765
310.1543 | -4.066266 | 0.1140623
309.9604825 | -4.059938 | 0.1138486
309.7669 | -4.053623 | 0.1136355
309.5735 | -4.047319 | 0.1134229
309.3804 | -4.041026 | 0.1132108
309.1875 | -4.034746 | 0.1129993
308.9949 | -4.028477 | 0.1127883
308.8025 | -4.02222 | 0.1125778
308.6103 | -4.015975 | 0.1123678
308.4184 | -4.009741 | 0.1121584
308.2267 | -4.003519 | 0.1119495
308.0353 | -3.997309 | 0.1117411
307.8441 | -3.99111 | 0.1115332
307.6531 | -3.984922 | 0.1113258
307.4624 | -3.978746 | 0.1111189
307.2719 | -3.972582 | 0.1109126
307.0816 | -3.966429 | 0.1107068
306.8916 | -3.960287 | 0.1105014
306.7018 | -3.954157 | 0.1102966
306.5122 | -3.948038 | 0.1100923
306.3229 | -3.94193 | 0.1098885
306.1338 | -3.935834 | 0.1096852
305.945 | -3.929749 | 0.1094824
305.7563 | -3.923675 | 0.1092801
305.5679 | -3.917613 | 0.1090783
305.3798 | -3.911562 | 0.108877
305.1919 | -3.905521 | 0.1086762
305.0042 | -3.899492 | 0.1084758
304.8167 | -3.893474 | 0.108276
304.6295 | -3.887468 | 0.1080767
304.4425 | -3.881472 | 0.1078778
304.2557 | -3.875487 | 0.1076795
304.0691 | -3.869513 | 0.1074816
303.8828 | -3.86355 | 0.1072842
303.6967 | -3.857599 | 0.1070873
303.5109 | -3.851658 | 0.1068909
303.3252 | -3.845728 | 0.1066949
303.1398 | -3.839808 | 0.1064994
302.9547 | -3.8339 | 0.1063045
302.7697 | -3.828002 | 0.1061099
302.585 | -3.822116 | 0.1059159
302.4005 | -3.81624 | 0.1057223
302.2162 | -3.810374 | 0.1055292
302.0321 | -3.80452 | 0.1053366
301.8483 | -3.798676 | 0.1051445
301.6647 | -3.792843 | 0.1049528
301.4813 | -3.78702 | 0.1047615
301.2982 | -3.781208 | 0.1045708
301.1152 | -3.775407 | 0.1043805
300.9325 | -3.769616 | 0.1041906
300.75 | -3.763835 | 0.1040013
300.5677 | -3.758066 | 0.1038123
300.3857 | -3.752306 | 0.1036239
300.2039 | -3.746557 | 0.1034359
300.0222 | -3.740819 | 0.1032483
299.8409 | -3.735091 | 0.1030612
299.6597 | -3.729373 | 0.1028746
299.4787 | -3.723666 | 0.1026884
299.298 | -3.717969 | 0.1025026
299.1175 | -3.712282 | 0.1023173
298.9372 | -3.706605 | 0.1021325
298.7571 | -3.700939 | 0.1019481
298.5772 | -3.695283 | 0.1017641
298.3976 | -3.689637 | 0.1015806
298.2181 | -3.684002 | 0.1013975
298.0389 | -3.678376 | 0.1012149
297.8599 | -3.672761 | 0.1010327
297.6811 | -3.667155 | 0.1008509
297.5026 | -3.66156 | 0.1006696
297.3242 | -3.655975 | 0.1004887
297.1461 | -3.6504 | 0.1003082
296.9681 | -3.644835 | 0.1001282
296.7904 | -3.63928 | 0.09994858
296.6129 | -3.633735 | 0.09976941
296.4356 | -3.6282 | 0.09959067
296.2585 | -3.622674 | 0.09941235
296.0817 | -3.617159 | 0.09923446
295.905 | -3.611653 | 0.09905699
295.7285 | -3.606158 | 0.09887995
295.5523 | -3.600672 | 0.09870332
295.3763 | -3.595196 | 0.09852712
295.2005 | -3.589729 | 0.09835134
295.0248 | -3.584273 | 0.09817598
294.8494 | -3.578826 | 0.09800103
294.6743 | -3.573389 | 0.09782649
294.4993 | -3.567961 | 0.09765238
294.3245 | -3.562543 | 0.09747867
294.1499 | -3.557135 | 0.09730538
293.9756 | -3.551736 | 0.09713249
293.8014 | -3.546347 | 0.09696002
293.6275 | -3.540968 | 0.09678795
293.4537 | -3.535598 | 0.09661629
293.2802 | -3.530238 | 0.09644504
293.1068 | -3.524887 | 0.09627419
292.9337 | -3.519545 | 0.09610374
292.7608 | -3.514214 | 0.0959337
292.5881 | -3.508891 | 0.09576406
292.4155 | -3.503578 | 0.09559481
292.2432 | -3.498274 | 0.09542597
292.0711 | -3.49298 | 0.09525752
291.8992 | -3.487695 | 0.09508947
291.7275 | -3.482419 | 0.09492181
291.556 | -3.477153 | 0.09475455
291.3847 | -3.471895 | 0.09458768
291.2136 | -3.466647 | 0.0944212
291.0427 | -3.461409 | 0.09425512
290.872 | -3.456179 | 0.09408942
290.7015 | -3.450959 | 0.09392411
290.5312 | -3.445748 | 0.09375918
290.3611 | -3.440546 | 0.09359465
290.1912 | -3.435353 | 0.09343049
290.0215 | -3.430169 | 0.09326673
289.852 | -3.424995 | 0.09310334
289.6827 | -3.419829 | 0.09294033
289.5136 | -3.414673 | 0.09277771
289.3447 | -3.409525 | 0.09261546
289.176 | -3.404387 | 0.0924536
289.0074 | -3.399257 | 0.09229211
288.8391 | -3.394136 | 0.09213099
288.671 | -3.389025 | 0.09197025
288.5031 | -3.383922 | 0.09180988
288.3353 | -3.378828 | 0.09164989
288.1678 | -3.373743 | 0.09149027
288.0004 | -3.368667 | 0.09133102
287.8333 | -3.3636 | 0.09117213
287.6663 | -3.358541 | 0.09101362
287.4996 | -3.353491 | 0.09085547
287.333 | -3.34845 | 0.09069769
287.1666 | -3.343418 | 0.09054028
287.0004 | -3.338395 | 0.09038322
286.8345 | -3.33338 | 0.09022654
286.6687 | -3.328374 | 0.09007021
286.503 | -3.323377 | 0.08991424
286.3376 | -3.318388 | 0.08975864
286.1724 | -3.313408 | 0.08960339
286.0074 | -3.308436 | 0.0894485
285.8425 | -3.303473 | 0.08929397
285.6779 | -3.298519 | 0.08913979
285.5134 | -3.293573 | 0.08898597
285.3491 | -3.288636 | 0.0888325
285.185 | -3.283707 | 0.08867939
285.0211 | -3.278787 | 0.08852662
284.8574 | -3.273875 | 0.08837421
284.6939 | -3.268972 | 0.08822214
284.5306 | -3.264077 | 0.08807043
284.3674 | -3.25919 | 0.08791906
284.2045 | -3.254312 | 0.08776804
284.0417 | -3.249442 | 0.08761737
283.8791 | -3.244581 | 0.08746704
283.7167 | -3.239728 | 0.08731705
283.5545 | -3.234883 | 0.0871674
283.3924 | -3.230047 | 0.0870181
283.2306 | -3.225218 | 0.08686914
283.0689 | -3.220399 | 0.08672052
282.9075 | -3.215587 | 0.08657224
282.7462 | -3.210784 | 0.08642429
282.5851 | -3.205988 | 0.08627668
282.4241 | -3.201201 | 0.08612941
282.2634 | -3.196422 | 0.08598247
282.1028 | -3.191652 | 0.08583587
281.9425 | -3.186889 | 0.0856896
281.7823 | -3.182135 | 0.08554366
281.6222 | -3.177388 | 0.08539805
281.4624 | -3.17265 | 0.08525278
281.3028 | -3.16792 | 0.08510783
281.1433 | -3.163197 | 0.08496321
280.984 | -3.158483 | 0.08481892
280.8249 | -3.153777 | 0.08467495
280.666 | -3.149079 | 0.08453131
280.5072 | -3.144388 | 0.084388
280.3487 | -3.139706 | 0.08424501
280.1903 | -3.135032 | 0.08410234
280.0321 | -3.130365 | 0.08395999
279.874 | -3.125707 | 0.08381797
279.7162 | -3.121056 | 0.08367626
279.5585 | -3.116413 | 0.08353488
279.401 | -3.111778 | 0.08339381
279.2437 | -3.107151 | 0.08325306
279.0865 | -3.102532 | 0.08311263
278.9296 | -3.09792 | 0.08297251
278.7728 | -3.093316 | 0.08283271
278.6162 | -3.08872 | 0.08269322
278.4597 | -3.084132 | 0.08255404
278.3035 | -3.079551 | 0.08241518
278.1474 | -3.074978 | 0.08227662
277.9915 | -3.070413 | 0.08213838
277.8357 | -3.065856 | 0.08200045
277.6802 | -3.061306 | 0.08186282
277.5248 | -3.056763 | 0.08172551
277.3696 | -3.052229 | 0.0815885
277.2145 | -3.047702 | 0.08145179
277.0596 | -3.043182 | 0.0813154
276.905 | -3.03867 | 0.0811793
276.7504 | -3.034166 | 0.08104351
276.5961 | -3.029669 | 0.08090802
276.4419 | -3.02518 | 0.08077284
276.2879 | -3.020698 | 0.08063795
276.1341 | -3.016224 | 0.08050337
275.9804 | -3.011757 | 0.08036908
275.8269 | -3.007297 | 0.08023509
275.6736 | -3.002845 | 0.08010141
275.5204 | -2.998401 | 0.07996801
275.3674 | -2.993963 | 0.07983492
275.2146 | -2.989534 | 0.07970211
275.062 | -2.985111 | 0.07956961
274.9095 | -2.980696 | 0.07943739
274.7572 | -2.976288 | 0.07930547
274.6051 | -2.971888 | 0.07917384
274.4531 | -2.967495 | 0.07904251
274.3013 | -2.963109 | 0.07891146
274.1497 | -2.95873 | 0.0787807
273.9982 | -2.954359 | 0.07865023
273.8469 | -2.949995 | 0.07852005
273.6958 | -2.945638 | 0.07839016
273.5448 | -2.941288 | 0.07826055
273.394 | -2.936946 | 0.07813123
273.2434 | -2.93261 | 0.07800219
273.0929 | -2.928282 | 0.07787344
272.9426 | -2.923961 | 0.07774496
272.7925 | -2.919647 | 0.07761678
272.6425 | -2.91534 | 0.07748887
272.4927 | -2.911041 | 0.07736125
272.3431 | -2.906748 | 0.0772339
272.1936 | -2.902463 | 0.07710683
272.0443 | -2.898184 | 0.07698005
271.8952 | -2.893913 | 0.07685354
271.7462 | -2.889648 | 0.0767273
271.5974 | -2.885391 | 0.07660135
271.4487 | -2.88114 | 0.07647567
271.3002 | -2.876897 | 0.07635026
271.1519 | -2.87266 | 0.07622513
271.0037 | -2.86843 | 0.07610027
270.8557 | -2.864208 | 0.07597568
270.7078 | -2.859992 | 0.07585137
270.5602 | -2.855783 | 0.07572733
270.4126 | -2.851581 | 0.07560355
270.2653 | -2.847386 | 0.07548005
270.1181 | -2.843198 | 0.07535681
269.971 | -2.839016 | 0.07523385
269.8241 | -2.834841 | 0.07511115
269.6774 | -2.830674 | 0.07498872
269.5309 | -2.826513 | 0.07486655
269.3844 | -2.822358 | 0.07474465
269.2382 | -2.818211 | 0.07462301
269.0921 | -2.81407 | 0.07450164
268.9462 | -2.809936 | 0.07438053
268.8004 | -2.805809 | 0.07425968
268.6548 | -2.801688 | 0.07413909
268.5094 | -2.797574 | 0.07401877
268.3641 | -2.793467 | 0.0738987
268.2189 | -2.789366 | 0.0737789
268.0739 | -2.785272 | 0.07365935
267.9291 | -2.781185 | 0.07354006
267.7844 | -2.777104 | 0.07342103
267.6399 | -2.77303 | 0.07330226
267.4956 | -2.768963 | 0.07318374
267.3514 | -2.764902 | 0.07306548
267.2073125 | -2.760847 | 0.07294747
267.0634 | -2.756799 | 0.07282971
266.9197 | -2.752758 | 0.07271221
266.7761 | -2.748723 | 0.07259496
266.6327 | -2.744695 | 0.07247797
266.4894 | -2.740673 | 0.07236122
266.3463 | -2.736658 | 0.07224473
266.2033 | -2.732649 | 0.07212848
266.0605 | -2.728647 | 0.07201249
265.9178 | -2.724651 | 0.07189674
265.7753 | -2.720661 | 0.07178124
265.633 | -2.716678 | 0.07166599
265.4908 | -2.712701 | 0.07155098
265.3487 | -2.708731 | 0.07143623
265.2068 | -2.704767 | 0.07132171
265.0651 | -2.700809 | 0.07120744
264.9235 | -2.696858 | 0.07109342
264.782 | -2.692913 | 0.07097963
264.6408 | -2.688974 | 0.0708661
264.4996 | -2.685042 | 0.0707528
264.3586 | -2.681115 | 0.07063974
264.2178 | -2.677196 | 0.07052693
264.0771 | -2.673282 | 0.07041435
263.9365 | -2.669375 | 0.07030202
263.7962 | -2.665474 | 0.07018992
263.6559 | -2.661579 | 0.07007806
263.5158 | -2.65769 | 0.06996644
263.3759 | -2.653807 | 0.06985505
263.2361 | -2.649931 | 0.06974391
263.0964 | -2.646061 | 0.06963299
262.9569 | -2.642197 | 0.06952232
262.8176 | -2.638339 | 0.06941187
262.678375 | -2.634487 | 0.06930166
262.5393 | -2.630642 | 0.06919169
262.4004 | -2.626802 | 0.06908194
262.2616 | -2.622969 | 0.06897243
262.123 | -2.619141 | 0.06886315
261.9846 | -2.61532 | 0.0687541
261.8462 | -2.611505 | 0.06864528
261.7081 | -2.607695 | 0.06853669
261.57 | -2.603892 | 0.06842833
261.4321 | -2.600095 | 0.0683202
261.2944 | -2.596304 | 0.0682123
261.1568 | -2.592519 | 0.06810462
261.0194 | -2.588739 | 0.06799717
260.882 | -2.584966 | 0.06788994
260.7449 | -2.581199 | 0.06778294
260.6079 | -2.577437 | 0.06767617
260.471 | -2.573682 | 0.06756961
260.3343 | -2.569932 | 0.06746329
260.1977 | -2.566189 | 0.06735718
260.0612 | -2.562451 | 0.0672513
259.9249 | -2.558719 | 0.06714564
259.7888 | -2.554993 | 0.0670402
259.6528 | -2.551273 | 0.06693498
259.5169 | -2.547558 | 0.06682998
259.3812 | -2.54385 | 0.0667252
259.2456 | -2.540147 | 0.06662064
259.1101 | -2.53645 | 0.0665163
258.9748 | -2.532759 | 0.06641218
258.8397 | -2.529073 | 0.06630827
258.7046 | -2.525394 | 0.06620458
258.5697 | -2.52172 | 0.06610111
258.435 | -2.518052 | 0.06599785
258.3004 | -2.514389 | 0.0658948
258.1659 | -2.510733 | 0.06579197
258.0316 | -2.507082 | 0.06568936
257.8974 | -2.503437 | 0.06558696
257.7634 | -2.499797 | 0.06548477
257.6295 | -2.496163 | 0.06538279
257.4957 | -2.492535 | 0.06528102
257.3621 | -2.488912 | 0.06517947
257.2286 | -2.485295 | 0.06507812
257.0953 | -2.481684 | 0.06497699
256.9621 | -2.478078 | 0.06487606
256.829 | -2.474478 | 0.06477535
256.6961 | -2.470883 | 0.06467484
256.5633 | -2.467294 | 0.06457454
256.4306 | -2.463711 | 0.06447445
256.2981 | -2.460133 | 0.06437456
256.1657 | -2.45656 | 0.06427488
256.0334 | -2.452994 | 0.06417541
255.9013 | -2.449432 | 0.06407614
255.7694 | -2.445876 | 0.06397708
255.6375 | -2.442326 | 0.06387822
255.5058 | -2.438781 | 0.06377956
255.3742 | -2.435242 | 0.06368111
255.2428 | -2.431708 | 0.06358286
255.1115 | -2.42818 | 0.06348481
254.9803 | -2.424657 | 0.06338696
254.8493 | -2.421139 | 0.06328931
254.7184 | -2.417627 | 0.06319187
254.5877 | -2.41412 | 0.06309462
254.457 | -2.410619 | 0.06299758
254.3265 | -2.407123 | 0.06290073
254.1962 | -2.403632 | 0.06280408
254.066 | -2.400147 | 0.06270763
253.9359 | -2.396667 | 0.06261137
253.8059 | -2.393192 | 0.06251532
253.6761 | -2.389723 | 0.06241946
253.5464 | -2.386259 | 0.06232379
253.4168 | -2.382801 | 0.06222832
253.2874 | -2.379347 | 0.06213305
253.1581 | -2.375899 | 0.06203797
253.029 | -2.372457 | 0.06194308
252.8999 | -2.369019 | 0.06184839
252.771 | -2.365587 | 0.06175389
252.6423 | -2.36216 | 0.06165958
252.5136 | -2.358738 | 0.06156546
252.3851 | -2.355322 | 0.06147154
252.2568 | -2.35191 | 0.06137781
252.1285 | -2.348504 | 0.06128426
252.0004 | -2.345103 | 0.06119091
251.8724 | -2.341707 | 0.06109775
251.7446 | -2.338317 | 0.06100477
251.6168 | -2.334931 | 0.06091199
251.4892 | -2.331551 | 0.06081939
251.3618 | -2.328176 | 0.06072698
251.2344 | -2.324806 | 0.06063476
251.1072 | -2.321441 | 0.06054272
250.9801 | -2.318081 | 0.06045087
250.8532 | -2.314726 | 0.06035921
250.7264 | -2.311377 | 0.06026773
250.5997 | -2.308032 | 0.06017643
250.4731 | -2.304693 | 0.06008532
250.3467 | -2.301358 | 0.05999439
250.2204 | -2.298029 | 0.05990365
250.0942 | -2.294704 | 0.05981309
249.9681 | -2.291385 | 0.05972271
249.8422 | -2.288071 | 0.05963252
249.7164 | -2.284761 | 0.0595425
249.5907 | -2.281457 | 0.05945267
249.4652 | -2.278158 | 0.05936302
249.3398 | -2.274863 | 0.05927355
249.2145 | -2.271574 | 0.05918425
249.0893 | -2.268289 | 0.05909514
248.9642 | -2.26501 | 0.0590062
248.8393 | -2.261735 | 0.05891745
248.7145 | -2.258466 | 0.05882887
248.5899 | -2.255201 | 0.05874047
248.4653 | -2.251941 | 0.05865224
248.3409 | -2.248686 | 0.0585642
248.2166 | -2.245436 | 0.05847633
248.0924 | -2.242191 | 0.05838863
247.968386 | -2.238951 | 0.05830111
247.8445 | -2.235715 | 0.05821376
247.7207 | -2.232484 | 0.05812659
247.597 | -2.229259 | 0.0580396
247.4734 | -2.226038 | 0.05795277
247.35 | -2.222822 | 0.05786612
247.2267 | -2.21961 | 0.05777964
247.1035 | -2.216404 | 0.05769334
246.9805 | -2.213202 | 0.05760721
246.8575 | -2.210005 | 0.05752124
246.7347 | -2.206813 | 0.05743545
246.612 | -2.203625 | 0.05734983
246.4894 | -2.200443 | 0.05726438
246.367 | -2.197265 | 0.0571791
246.2447 | -2.194091 | 0.05709399
246.1225 | -2.190923 | 0.05700904
246.0004 | -2.187759 | 0.05692427
245.8784 | -2.1846 | 0.05683966
245.7566 | -2.181445 | 0.05675522
245.6349 | -2.178296 | 0.05667095
245.5133 | -2.175151 | 0.05658684
245.3918 | -2.17201 | 0.05650291
245.2704 | -2.168875 | 0.05641913
245.1492 | -2.165744 | 0.05633552
245.028 | -2.162617 | 0.05625208
244.907 | -2.159495 | 0.0561688
244.7862 | -2.156378 | 0.05608569
244.6654 | -2.153265 | 0.05600274
244.5448 | -2.150158 | 0.05591996
244.4242 | -2.147054 | 0.05583733
244.3038 | -2.143955 | 0.05575487
244.1835 | -2.140861 | 0.05567257
244.0634 | -2.137771 | 0.05559044
243.9433 | -2.134686 | 0.05550846
243.8234 | -2.131606 | 0.05542665
243.7036 | -2.12853 | 0.055345
243.5839 | -2.125458 | 0.0552635
243.4643 | -2.122391 | 0.05518217
243.3448 | -2.119329 | 0.055101
243.2255 | -2.116271 | 0.05501998
243.1063 | -2.113217 | 0.05493913
242.9871 | -2.110168 | 0.05485843
242.8682 | -2.107124 | 0.05477789
242.7493 | -2.104084 | 0.05469751
242.6305 | -2.101048 | 0.05461729
242.5119 | -2.098017 | 0.05453722
242.3933 | -2.09499 | 0.05445731
242.2749 | -2.091968 | 0.05437755
242.1566 | -2.08895 | 0.05429796
242.0384 | -2.085937 | 0.05421851
241.9204 | -2.082928 | 0.05413922
241.8024 | -2.079923 | 0.05406009
241.6846 | -2.076923 | 0.05398111
241.5669 | -2.073927 | 0.05390228
241.4493 | -2.070936 | 0.05382361
241.3318 | -2.067949 | 0.05374509
241.2144 | -2.064966 | 0.05366672
241.0971 | -2.061988 | 0.0535885
240.98 | -2.059013 | 0.05351044
240.8629 | -2.056044 | 0.05343253
240.746 | -2.053078 | 0.05335477
240.6292 | -2.050117 | 0.05327716
240.5125 | -2.04716 | 0.0531997
240.3959 | -2.044208 | 0.05312239
240.2794 | -2.04126 | 0.05304523
240.1631 | -2.038316 | 0.05296822
240.0468 | -2.035376 | 0.05289136
239.9307 | -2.032441 | 0.05281464
239.8147 | -2.02951 | 0.05273808
239.6988 | -2.026583 | 0.05266166
239.583 | -2.02366 | 0.05258539
239.4673 | -2.020742 | 0.05250927
239.3517 | -2.017828 | 0.0524333
239.2363 | -2.014918 | 0.05235747
239.1209 | -2.012012 | 0.05228179
239.0057 | -2.00911 | 0.05220625
238.8905 | -2.006213 | 0.05213086
238.7755 | -2.00332 | 0.05205561
238.6606 | -2.000431 | 0.05198051
238.5458 | -1.997546 | 0.05190555
238.4311 | -1.994665 | 0.05183074
238.3166 | -1.991789 | 0.05175607
238.2021 | -1.988916 | 0.05168155
238.0877 | -1.986048 | 0.05160716
237.9735 | -1.983184 | 0.05153292
237.8594 | -1.980324 | 0.05145883
237.7453 | -1.977468 | 0.05138487
237.6314 | -1.974616 | 0.05131106
237.5176 | -1.971768 | 0.05123738
237.4039 | -1.968925 | 0.05116385
237.2903 | -1.966085 | 0.05109046
237.1768 | -1.96325 | 0.05101721
237.0635 | -1.960418 | 0.0509441
236.9502 | -1.957591 | 0.05087113
236.837 | -1.954767 | 0.05079829
236.724 | -1.951948 | 0.0507256
236.6111 | -1.949133 | 0.05065305
236.4982 | -1.946322 | 0.05058063
236.3855 | -1.943515 | 0.05050835
236.2729 | -1.940711 | 0.05043621
236.1604 | -1.937912 | 0.05036421
236.048 | -1.935117 | 0.05029234
235.9357 | -1.932326 | 0.05022061
235.8235 | -1.929538 | 0.05014902
235.7114 | -1.926755 | 0.05007756
235.5994 | -1.923976 | 0.05000624
235.4875 | -1.921201 | 0.04993505
235.3758 | -1.918429 | 0.049864
235.2641 | -1.915662 | 0.04979309
235.1526 | -1.912898 | 0.0497223
235.0411 | -1.910139 | 0.04965166
234.9298 | -1.907383 | 0.04958114
234.8185 | -1.904631 | 0.04951076
234.7074 | -1.901883 | 0.04944051
234.5964 | -1.899139 | 0.0493704
234.4855 | -1.896399 | 0.04930042
234.3747 | -1.893663 | 0.04923057
234.2639 | -1.890931 | 0.04916085
234.1533 | -1.888202 | 0.04909126
234.0428 | -1.885478 | 0.04902181
233.9324 | -1.882757 | 0.04895248
233.8221 | -1.88004 | 0.04888329
233.712 | -1.877327 | 0.04881422
233.6019 | -1.874618 | 0.04874529
233.4919 | -1.871913 | 0.04867649
233.382 | -1.869211 | 0.04860781
233.2722 | -1.866513 | 0.04853927
233.1626 | -1.863819 | 0.04847085
233.053 | -1.861129 | 0.04840256
232.9435 | -1.858443 | 0.0483344
232.8342 | -1.85576 | 0.04826637
232.7249 | -1.853081 | 0.04819847
232.6157 | -1.850406 | 0.04813069
232.5067 | -1.847735 | 0.04806304
232.3977 | -1.845068 | 0.04799552
232.2889 | -1.842404 | 0.04792812
232.1801 | -1.839744 | 0.04786085
232.0715 | -1.837087 | 0.04779371
231.9629 | -1.834435 | 0.04772669
231.8545 | -1.831786 | 0.04765979
231.7462 | -1.829141 | 0.04759302
231.6379 | -1.826499 | 0.04752638
231.5298 | -1.823862 | 0.04745986
231.4217 | -1.821228 | 0.04739346
231.3138 | -1.818597 | 0.04732719
231.206 | -1.81597 | 0.04726104
231.0982 | -1.813347 | 0.04719502
230.9906 | -1.810728 | 0.04712911
230.883 | -1.808112 | 0.04706334
230.7756 | -1.8055 | 0.04699768
230.6683 | -1.802892 | 0.04693214
230.561 | -1.800287 | 0.04686673
230.4539 | -1.797686 | 0.04680144
230.3469 | -1.795088 | 0.04673627
230.2399 | -1.792494 | 0.04667122
230.1331 | -1.789904 | 0.04660629
230.0263 | -1.787317 | 0.04654148
229.9197 | -1.784734 | 0.04647679
229.8131 | -1.782155 | 0.04641222
229.7067 | -1.779579 | 0.04634777
229.6004 | -1.777006 | 0.04628344
229.4941 | -1.774438 | 0.04621923
229.388 | -1.771872 | 0.04615514
229.2819 | -1.769311 | 0.04609116
229.176 | -1.766753 | 0.04602731
229.0701 | -1.764198 | 0.04596357
228.9643 | -1.761647 | 0.04589995
228.8587 | -1.759099 | 0.04583644
228.7531 | -1.756555 | 0.04577306
228.6477 | -1.754015 | 0.04570979
228.5423 | -1.751478 | 0.04564664
228.437 | -1.748944 | 0.0455836
228.3318 | -1.746414 | 0.04552068
228.2268 | -1.743888 | 0.04545788
228.1218 | -1.741365 | 0.04539519
228.0169 | -1.738845 | 0.04533261
227.9121 | -1.736329 | 0.04527015
227.8074 | -1.733817 | 0.04520781
227.7028 | -1.731308 | 0.04514558
227.5983 | -1.728802 | 0.04508346
227.4939 | -1.7263 | 0.04502146
227.3896 | -1.723801 | 0.04495957
227.2854 | -1.721306 | 0.0448978
227.1813 | -1.718814 | 0.04483614
227.0773 | -1.716325 | 0.04477459
226.9734 | -1.71384 | 0.04471315
226.8695 | -1.711358 | 0.04465183
226.7658 | -1.70888 | 0.04459062
226.6621 | -1.706405 | 0.04452952
226.5586 | -1.703934 | 0.04446853
226.4551 | -1.701466 | 0.04440765
226.3518 | -1.699001 | 0.04434689
226.2485 | -1.696539 | 0.04428623
226.1454 | -1.694081 | 0.04422569
226.0423 | -1.691627 | 0.04416525
225.9393 | -1.689176 | 0.04410493
225.8364 | -1.686728 | 0.04404471
225.7336 | -1.684283 | 0.04398461
225.6309 | -1.681842 | 0.04392461
225.5283 | -1.679404 | 0.04386473
225.4258 | -1.676969 | 0.04380495
225.3234 | -1.674538 | 0.04374528
225.2211 | -1.67211 | 0.04368572
225.1188 | -1.669685 | 0.04362627
225.0167 | -1.667264 | 0.04356692
224.9146 | -1.664846 | 0.04350768
224.8127 | -1.662431 | 0.04344855
224.7108 | -1.660019 | 0.04338953
224.609 | -1.657611 | 0.04333062
224.5074 | -1.655206 | 0.04327181
224.4058 | -1.652804 | 0.0432131
224.3043 | -1.650406 | 0.04315451
224.2029 | -1.648011 | 0.04309602
224.1016 | -1.645619 | 0.04303763
224.0003 | -1.64323 | 0.04297935
223.8992 | -1.640845 | 0.04292118
223.7982 | -1.638462 | 0.04286311
223.6972 | -1.636083 | 0.04280514
223.5964 | -1.633707 | 0.04274728
223.4956 | -1.631335 | 0.04268952
223.3949 | -1.628965 | 0.04263187
223.2944 | -1.626599 | 0.04257432
223.1939 | -1.624236 | 0.04251688
223.0935 | -1.621876 | 0.04245953
222.9932 | -1.61952 | 0.0424023
222.8929 | -1.617166 | 0.04234516
222.7928 | -1.614816 | 0.04228813
222.6928 | -1.612469 | 0.0422312
222.5928 | -1.610125 | 0.04217437
222.4929 | -1.607784 | 0.04211764
222.3932 | -1.605446 | 0.04206101
222.2935 | -1.603112 | 0.04200449
222.1939 | -1.60078 | 0.04194807
222.0944 | -1.598452 | 0.04189175
221.995 | -1.596127 | 0.04183553
221.8956 | -1.593805 | 0.04177941
221.7964 | -1.591486 | 0.04172339
221.6973 | -1.58917 | 0.04166747
221.5982 | -1.586857 | 0.04161165
221.4992 | -1.584548 | 0.04155593
221.4003 | -1.582241 | 0.0415003
221.3015 | -1.579938 | 0.04144478
221.2028 | -1.577637 | 0.04138936
221.1042 | -1.57534 | 0.04133404
221.0057 | -1.573046 | 0.04127881
220.9072 | -1.570755 | 0.04122368
220.8089 | -1.568467 | 0.04116866
220.7106 | -1.566182 | 0.04111372
220.6124 | -1.5639 | 0.04105889
220.5143 | -1.561621 | 0.04100416
220.4163 | -1.559345 | 0.04094952
220.3184 | -1.557072 | 0.04089498
220.2206 | -1.554802 | 0.04084053
220.1228 | -1.552535 | 0.04078618
220.0252 | -1.550271 | 0.04073193
219.9276 | -1.548011 | 0.04067778
219.8301 | -1.545753 | 0.04062372
219.7327 | -1.543498 | 0.04056975
219.6354 | -1.541246 | 0.04051588
219.5382 | -1.538997 | 0.04046211
219.441 | -1.536752 | 0.04040843
219.344 | -1.534509 | 0.04035485
219.247 | -1.532269 | 0.04030136
219.1501 | -1.530032 | 0.04024797
219.0533 | -1.527798 | 0.04019467
218.9566 | -1.525567 | 0.04014146
218.86 | -1.523339 | 0.04008835
218.7635 | -1.521114 | 0.04003533
218.667 | -1.518892 | 0.03998241
218.5706 | -1.516672 | 0.03992958
218.4743 | -1.514456 | 0.03987684
218.3781 | -1.512243 | 0.03982419
218.282 | -1.510032 | 0.03977164
218.186 | -1.507825 | 0.03971918
218.09 | -1.50562 | 0.03966681
217.9942 | -1.503419 | 0.03961454
217.8984 | -1.50122 | 0.03956235
217.8027 | -1.499024 | 0.03951026
217.7071 | -1.496831 | 0.03945826
217.6116 | -1.494641 | 0.03940635
217.5161 | -1.492453 | 0.03935453
217.4208 | -1.490269 | 0.0393028
217.3255 | -1.488088 | 0.03925116
217.2303 | -1.485909 | 0.03919961
217.1352 | -1.483733 | 0.03914816
217.0402 | -1.48156 | 0.03909679
216.9452 | -1.47939 | 0.03904551
216.8504 | -1.477223 | 0.03899433
216.7556 | -1.475058 | 0.03894323
216.6609 | -1.472897 | 0.03889222
216.5663 | -1.470738 | 0.0388413
216.4717 | -1.468582 | 0.03879047
216.3773 | -1.466429 | 0.03873973
216.2829 | -1.464279 | 0.03868907
216.1887 | -1.462131 | 0.03863851
216.0945 | -1.459987 | 0.03858803
216.0003 | -1.457845 | 0.03853764
215.9063 | -1.455706 | 0.03848734
215.8123 | -1.45357 | 0.03843712
215.7185 | -1.451436 | 0.03838699
215.6247 | -1.449305 | 0.03833695
215.531 | -1.447178 | 0.038287
215.4373 | -1.445052 | 0.03823713
215.3438 | -1.44293 | 0.03818736
215.2503 | -1.44081 | 0.03813766
215.157 | -1.438693 | 0.03808805
215.0636 | -1.436579 | 0.03803853
214.9704 | -1.434468 | 0.0379891
214.8773 | -1.432359 | 0.03793975
214.7842 | -1.430254 | 0.03789048
214.6912 | -1.42815 | 0.0378413
214.5983 | -1.42605 | 0.03779221
214.5055 | -1.423952 | 0.0377432
214.4128 | -1.421857 | 0.03769428
214.3201 | -1.419765 | 0.03764544
214.2275 | -1.417675 | 0.03759668
214.135 | -1.415589 | 0.03754801
214.0426 | -1.413504 | 0.03749942
213.9503 | -1.411423 | 0.03745092
213.858 | -1.409344 | 0.0374025
213.76585 | -1.407268 | 0.03735416
213.6737 | -1.405195 | 0.03730591
213.5817 | -1.403124 | 0.03725774
213.4898 | -1.401056 | 0.03720965
213.3979 | -1.398991 | 0.03716165
213.3061 | -1.396928 | 0.03711372
213.2144 | -1.394868 | 0.03706588
213.1228 | -1.39281 | 0.03701813
213.0313 | -1.390756 | 0.03697045
212.9398 | -1.388704 | 0.03692286
212.8484 | -1.386654 | 0.03687534
212.7571 | -1.384607 | 0.03682791
212.6659 | -1.382563 | 0.03678056
212.5747 | -1.380522 | 0.0367333
212.4836 | -1.378483 | 0.03668611
212.3926 | -1.376446 | 0.036639
212.3017 | -1.374413 | 0.03659198
212.2109 | -1.372382 | 0.03654503
212.1201 | -1.370353 | 0.03649816
212.0294 | -1.368327 | 0.03645138
211.9388 | -1.366304 | 0.03640467
211.8483 | -1.364283 | 0.03635805
211.7578 | -1.362265 | 0.0363115
211.6674 | -1.360249 | 0.03626504
211.5771 | -1.358237 | 0.03621865
211.4869 | -1.356226 | 0.03617234
211.3967 | -1.354218 | 0.03612611
211.3067 | -1.352213 | 0.03607996
211.2167 | -1.35021 | 0.03603389
211.1268 | -1.34821 | 0.0359879
211.0369 | -1.346213 | 0.03594198
210.9472 | -1.344218 | 0.03589614
210.8575 | -1.342225 | 0.03585038
210.7679 | -1.340235 | 0.0358047
210.6783 | -1.338248 | 0.0357591
210.5889 | -1.336263 | 0.03571357
210.4995 | -1.33428 | 0.03566812
210.4102 | -1.332301 | 0.03562275
210.3209 | -1.330323 | 0.03557746
210.2318 | -1.328349 | 0.03553224
210.1427 | -1.326376 | 0.03548709
210.0537 | -1.324406 | 0.03544203
209.9648 | -1.322439 | 0.03539704
209.8759 | -1.320474 | 0.03535213
209.7871 | -1.318512 | 0.03530729
209.6984 | -1.316552 | 0.03526253
209.6098 | -1.314595 | 0.03521784
209.5212 | -1.31264 | 0.03517323
209.4328 | -1.310688 | 0.0351287
209.3444 | -1.308738 | 0.03508424
209.256 | -1.30679 | 0.03503985
209.1678 | -1.304845 | 0.03499554
209.0796 | -1.302903 | 0.03495131
208.9915 | -1.300963 | 0.03490715
208.9034 | -1.299025 | 0.03486306
208.8155 | -1.29709 | 0.03481905
208.7276 | -1.295157 | 0.03477511
208.6398 | -1.293227 | 0.03473125
208.552 | -1.291299 | 0.03468745
208.4644 | -1.289374 | 0.03464374
208.3768 | -1.287451 | 0.03460009
208.2893 | -1.28553 | 0.03455652
208.2018 | -1.283612 | 0.03451303
208.1145 | -1.281696 | 0.0344696
208.0272 | -1.279783 | 0.03442625
207.9399 | -1.277872 | 0.03438297
207.8528 | -1.275963 | 0.03433977
207.7657 | -1.274057 | 0.03429663
207.6787 | -1.272153 | 0.03425357
207.5918 | -1.270252 | 0.03421058
207.5049 | -1.268353 | 0.03416766
207.4181 | -1.266457 | 0.03412482
207.3314 | -1.264562 | 0.03408204
207.2448 | -1.262671 | 0.03403934
207.1582 | -1.260781 | 0.03399671
207.0717 | -1.258894 | 0.03395415
206.9853 | -1.257009 | 0.03391166
206.8989 | -1.255127 | 0.03386924
206.8127 | -1.253247 | 0.03382689
206.7265 | -1.251369 | 0.03378461
206.6403 | -1.249494 | 0.03374241
206.5543 | -1.247621 | 0.03370027
206.4683 | -1.24575 | 0.0336582
206.3823 | -1.243882 | 0.03361621
206.2965 | -1.242016 | 0.03357428
206.2107 | -1.240152 | 0.03353242
206.125 | -1.238291 | 0.03349064
206.0394 | -1.236432 | 0.03344892
205.9538 | -1.234575 | 0.03340727
205.8683 | -1.232721 | 0.03336569
205.7829 | -1.230869 | 0.03332418
205.6975 | -1.229019 | 0.03328274
205.6123 | -1.227171 | 0.03324137
205.5271 | -1.225326 | 0.03320006
205.4419 | -1.223483 | 0.03315882
205.3568 | -1.221643 | 0.03311766
205.2718 | -1.219804 | 0.03307656
205.1869 | -1.217968 | 0.03303553
205.1021 | -1.216135 | 0.03299456
205.0173 | -1.214303 | 0.03295366
204.9326 | -1.212474 | 0.03291284
204.8479 | -1.210647 | 0.03287207
204.7633 | -1.208822 | 0.03283138
204.6788 | -1.207 | 0.03279075
204.5944 | -1.20518 | 0.03275019
204.51 | -1.203362 | 0.0327097
204.4257 | -1.201546 | 0.03266927
204.3415 | -1.199733 | 0.03262891
204.2573 | -1.197921 | 0.03258862
204.1732 | -1.196113 | 0.03254839
204.0892 | -1.194306 | 0.03250823
204.0053 | -1.192501 | 0.03246814
203.9214 | -1.190699 | 0.03242811
203.8376 | -1.188899 | 0.03238815
203.7538 | -1.187101 | 0.03234825
203.6701 | -1.185305 | 0.03230842
203.5865 | -1.183512 | 0.03226865
203.503 | -1.181721 | 0.03222895
203.4195 | -1.179932 | 0.03218931
203.3361 | -1.178145 | 0.03214974
203.2528 | -1.17636 | 0.03211024
203.1695 | -1.174578 | 0.03207079
203.0863 | -1.172798 | 0.03203142
203.0032 | -1.17102 | 0.0319921
202.9201 | -1.169244 | 0.03195286
202.8371 | -1.16747 | 0.03191367
202.7542 | -1.165699 | 0.03187455
202.6713 | -1.163929 | 0.03183549
202.5886 | -1.162162 | 0.0317965
202.5058 | -1.160397 | 0.03175757
202.4232 | -1.158634 | 0.03171871
202.3406 | -1.156874 | 0.03167991
202.2581 | -1.155115 | 0.03164117
202.1756 | -1.153359 | 0.03160249
202.0932 | -1.151604 | 0.03156388
202.0109 | -1.149852 | 0.03152533
201.9287 | -1.148102 | 0.03148684
201.8465 | -1.146355 | 0.03144842
201.7643 | -1.144609 | 0.03141006
201.6823 | -1.142865 | 0.03137176
201.6003 | -1.141124 | 0.03133352
201.5184 | -1.139385 | 0.03129534
201.4365 | -1.137647 | 0.03125723
201.3548 | -1.135912 | 0.03121918
201.273 | -1.134179 | 0.03118119
201.1914 | -1.132448 | 0.03114326
201.1098 | -1.13072 | 0.0311054
201.0283 | -1.128993 | 0.03106759
200.9468 | -1.127268 | 0.03102985
200.8654 | -1.125546 | 0.03099216
200.7841 | -1.123826 | 0.03095454
200.7029 | -1.122107 | 0.03091698
200.6217 | -1.120391 | 0.03087948
200.5405 | -1.118677 | 0.03084204
200.4595 | -1.116965 | 0.03080466
200.3785 | -1.115255 | 0.03076734
200.2976 | -1.113547 | 0.03073009
200.2167 | -1.111841 | 0.03069289
200.1359 | -1.110137 | 0.03065575
200.0552 | -1.108436 | 0.03061867
199.9745 | -1.106736 | 0.03058165
199.8939 | -1.105038 | 0.03054469
199.8134 | -1.103343 | 0.03050779
199.7329 | -1.101649 | 0.03047095
199.6525 | -1.099958 | 0.03043417
199.5721 | -1.098269 | 0.03039745
199.4919 | -1.096581 | 0.03036079
199.4116 | -1.094896 | 0.03032419
199.3315 | -1.093213 | 0.03028764
199.2514 | -1.091531 | 0.03025116
199.1714 | -1.089852 | 0.03021473
199.0914 | -1.088175 | 0.03017836
199.0115 | -1.0865 | 0.03014205
198.9317 | -1.084826 | 0.0301058
198.852 | -1.083155 | 0.0300696
198.7723 | -1.081486 | 0.03003347
198.6926 | -1.079819 | 0.02999739
198.613 | -1.078154 | 0.02996137
198.5335 | -1.07649 | 0.0299254
198.4541 | -1.074829 | 0.0298895
198.3747088 | -1.07317 | 0.02985365
198.2954 | -1.071513 | 0.02981786
198.2161 | -1.069858 | 0.02978213
198.1369 | -1.068204 | 0.02974645
198.0578 | -1.066553 | 0.02971083
197.9788 | -1.064904 | 0.02967527
197.8997 | -1.063257 | 0.02963976
197.8208 | -1.061611 | 0.02960431
197.7419 | -1.059968 | 0.02956892
197.6631 | -1.058327 | 0.02953358
197.5844 | -1.056687 | 0.0294983
197.5057 | -1.05505 | 0.02946308
197.4271 | -1.053414 | 0.02942791
197.3485 | -1.051781 | 0.0293928
197.27 | -1.050149 | 0.02935774
197.1916 | -1.048519 | 0.02932274
197.1132 | -1.046892 | 0.0292878
197.0349 | -1.045266 | 0.02925291
196.9566 | -1.043642 | 0.02921807
196.8784 | -1.04202 | 0.02918329
196.8003 | -1.0404 | 0.02914857
196.7222 | -1.038782 | 0.0291139
196.6442 | -1.037166 | 0.02907929
196.5663 | -1.035551 | 0.02904473
196.4884 | -1.033939 | 0.02901023
196.4106 | -1.032329 | 0.02897578
196.3328 | -1.03072 | 0.02894138
196.2552 | -1.029114 | 0.02890704
196.1775 | -1.027509 | 0.02887276
196.0999 | -1.025906 | 0.02883852
196.0224 | -1.024305 | 0.02880435
195.945 | -1.022706 | 0.02877022
195.8676 | -1.021109 | 0.02873615
195.7903 | -1.019514 | 0.02870214
195.713 | -1.017921 | 0.02866817
195.6358 | -1.016329 | 0.02863426
195.5587 | -1.01474 | 0.02860041
195.4816 | -1.013152 | 0.02856661
195.4046 | -1.011567 | 0.02853286
195.3276 | -1.009983 | 0.02849916
195.2507 | -1.008401 | 0.02846552
195.1739 | -1.00682 | 0.02843193
195.0971 | -1.005242 | 0.02839839
195.0204 | -1.003666 | 0.02836491
194.9437 | -1.002091 | 0.02833148
194.8671 | -1.000518 | 0.0282981
194.7906 | -0.9989475 | 0.02826477
194.7141 | -0.9973784 | 0.0282315
194.6377 | -0.9958113 | 0.02819828
194.5613 | -0.9942459 | 0.02816511
194.485 | -0.9926824 | 0.02813199
194.4088 | -0.9911208 | 0.02809892
194.3326 | -0.9895609 | 0.02806591
194.2565 | -0.988003 | 0.02803294
194.1804 | -0.9864468 | 0.02800003
194.1044 | -0.9848925 | 0.02796717
194.0285 | -0.9833399 | 0.02793437
193.9526 | -0.9817893 | 0.02790161
193.8768 | -0.9802404 | 0.0278689
193.801 | -0.9786933 | 0.02783625
193.7253 | -0.9771481 | 0.02780364
193.6497 | -0.9756046 | 0.02777109
193.5741 | -0.974063 | 0.02773859
193.4985 | -0.9725232 | 0.02770614
193.4231 | -0.9709852 | 0.02767374
193.3477 | -0.9694489 | 0.02764139
193.2723 | -0.9679145 | 0.02760909
193.197 | -0.9663818 | 0.02757684
193.1218 | -0.964851 | 0.02754464
193.0466 | -0.9633219 | 0.02751249
192.9715 | -0.9617947 | 0.02748039
192.8964 | -0.9602692 | 0.02744834
192.8215 | -0.9587454 | 0.02741634
192.7465 | -0.9572235 | 0.02738439
192.6716 | -0.9557033 | 0.02735249
192.5968 | -0.9541849 | 0.02732064
192.522 | -0.9526683 | 0.02728884
192.4473 | -0.9511534 | 0.02725709
192.3727 | -0.9496403 | 0.02722539
192.2981 | -0.948129 | 0.02719374
192.2236 | -0.9466194 | 0.02716213
192.1491 | -0.9451115 | 0.02713058
192.0747 | -0.9436054 | 0.02709907
192.0003 | -0.9421011 | 0.02706761
191.926 | -0.9405985 | 0.0270362
191.8517 | -0.9390977 | 0.02700484
191.7776 | -0.9375986 | 0.02697353
191.7034 | -0.9361012 | 0.02694227
191.6294 | -0.9346056 | 0.02691105
191.5553 | -0.9331117 | 0.02687988
191.4814 | -0.9316195 | 0.02684876
191.4075 | -0.930129 | 0.02681769
191.3336 | -0.9286403 | 0.02678667
191.2598 | -0.9271533 | 0.0267557
191.1861 | -0.925668 | 0.02672477
191.1124 | -0.9241845 | 0.02669389
191.0388 | -0.9227026 | 0.02666306
190.9653 | -0.9212225 | 0.02663227
190.8918 | -0.919744 | 0.02660153
190.8183 | -0.9182673 | 0.02657084
190.7449 | -0.9167923 | 0.0265402
190.6716 | -0.915319 | 0.0265096
190.5983 | -0.9138473 | 0.02647906
190.5251 | -0.9123774 | 0.02644855
190.4519 | -0.9109092 | 0.0264181
190.3788 | -0.9094426 | 0.02638769
190.3057 | -0.9079778 | 0.02635733
190.2327 | -0.9065146 | 0.02632701
190.1598 | -0.9050531 | 0.02629675
190.0869 | -0.9035933 | 0.02626652
190.0141 | -0.9021351 | 0.02623635
189.9413 | -0.9006787 | 0.02620622
189.8686 | -0.8992239 | 0.02617613
189.7959 | -0.8977708 | 0.0261461
189.7233 | -0.8963193 | 0.0261161
189.6508 | -0.8948695 | 0.02608616
189.5783 | -0.8934214 | 0.02605626
189.5058 | -0.8919749 | 0.0260264
189.4334 | -0.8905301 | 0.02599659
189.3611 | -0.889087 | 0.02596683
189.2888 | -0.8876455 | 0.02593711
189.2166 | -0.8862056 | 0.02590744
189.1445 | -0.8847674 | 0.02587781
189.0723 | -0.8833309 | 0.02584823
189.0003 | -0.8818959 | 0.02581869
188.9283 | -0.8804626 | 0.0257892
188.8563 | -0.879031 | 0.02575975
188.7845 | -0.877601 | 0.02573035
188.7126 | -0.8761726 | 0.02570099
188.6408 | -0.8747459 | 0.02567168
188.5691 | -0.8733207 | 0.02564241
188.4974 | -0.8718972 | 0.02561319
188.4258 | -0.8704754 | 0.02558401
188.3543 | -0.8690551 | 0.02555487
188.2828 | -0.8676365 | 0.02552578
188.2113 | -0.8662194 | 0.02549674
188.1399 | -0.864804 | 0.02546773
188.0686 | -0.8633902 | 0.02543877
187.9973 | -0.861978 | 0.02540986
187.926 | -0.8605674 | 0.02538099
187.8548 | -0.8591584 | 0.02535216
187.7837 | -0.857751 | 0.02532338
187.7126 | -0.8563452 | 0.02529464
187.6416 | -0.854941 | 0.02526594
187.5706 | -0.8535384 | 0.02523729
187.4997 | -0.8521374 | 0.02520868
187.4289 | -0.850738 | 0.02518011
187.3581 | -0.8493401 | 0.02515158
187.2873 | -0.8479439 | 0.0251231
187.2166 | -0.8465492 | 0.02509467
187.146 | -0.8451561 | 0.02506627
187.0754 | -0.8437646 | 0.02503792
187.0048 | -0.8423746 | 0.02500961
186.9343 | -0.8409862 | 0.02498134
186.8639 | -0.8395994 | 0.02495312
186.7935 | -0.8382142 | 0.02492494
186.7232 | -0.8368305 | 0.0248968
186.6529 | -0.8354484 | 0.0248687
186.5827 | -0.8340678 | 0.02484065
186.5125 | -0.8326888 | 0.02481264
186.4424 | -0.8313114 | 0.02478466
186.3723 | -0.8299355 | 0.02475674
186.3023 | -0.8285611 | 0.02472885
186.2324 | -0.8271883 | 0.02470101
186.1625 | -0.8258171 | 0.0246732
186.0926 | -0.8244473 | 0.02464544
186.0228 | -0.8230792 | 0.02461772
185.953 | -0.8217125 | 0.02459005
185.8833 | -0.8203474 | 0.02456241
185.8137 | -0.8189839 | 0.02453481
185.7441 | -0.8176218 | 0.02450726
185.6746 | -0.8162613 | 0.02447975
185.6051 | -0.8149024 | 0.02445228
185.5356 | -0.8135449 | 0.02442485
185.4663 | -0.812189 | 0.02439746
185.3969 | -0.8108346 | 0.02437011
185.3276 | -0.8094817 | 0.0243428
185.2584 | -0.8081303 | 0.02431554
185.1892 | -0.8067804 | 0.02428831
185.1201 | -0.8054321 | 0.02426113
185.051 | -0.8040853 | 0.02423398
184.982 | -0.8027399 | 0.02420688
184.913 | -0.8013961 | 0.02417981
184.8441 | -0.8000538 | 0.02415279
184.7753 | -0.7987129 | 0.02412581
184.7064 | -0.7973736 | 0.02409886
184.6377 | -0.7960357 | 0.02407196
184.569 | -0.7946994 | 0.0240451
184.5003 | -0.7933646 | 0.02401828
184.4317 | -0.7920312 | 0.02399149
184.3631 | -0.7906993 | 0.02396475
184.2946 | -0.7893689 | 0.02393805
184.2261 | -0.78804 | 0.02391138
184.1577 | -0.7867126 | 0.02388476
184.0894 | -0.7853866 | 0.02385817
184.0211 | -0.7840621 | 0.02383163
183.9528 | -0.7827391 | 0.02380512
183.8846 | -0.7814176 | 0.02377866
183.8164 | -0.7800975 | 0.02375223
183.7483 | -0.7787789 | 0.02372584
183.6803 | -0.7774618 | 0.02369949
183.6123 | -0.7761461 | 0.02367318
183.5443 | -0.7748319 | 0.02364691
183.4764 | -0.7735191 | 0.02362068
183.4086 | -0.7722078 | 0.02359448
183.3408 | -0.770898 | 0.02356833
183.273 | -0.7695896 | 0.02354221
183.2053 | -0.7682827 | 0.02351613
183.1377 | -0.7669772 | 0.0234901
183.0701 | -0.7656731 | 0.02346409
183.0025 | -0.7643705 | 0.02343813
182.935 | -0.7630693 | 0.02341221
182.8675 | -0.7617696 | 0.02338632
182.8001 | -0.7604713 | 0.02336047
182.7328 | -0.7591744 | 0.02333466
182.6655 | -0.757879 | 0.02330889
182.5982 | -0.756585 | 0.02328316
182.531 | -0.7552925 | 0.02325746
182.4639 | -0.7540013 | 0.02323181
182.3968 | -0.7527116 | 0.02320619
182.3297 | -0.7514233 | 0.0231806
182.2627 | -0.7501364 | 0.02315506
182.1957 | -0.748851 | 0.02312955
182.1288 | -0.7475669 | 0.02310408
182.062 | -0.7462843 | 0.02307865
181.9951 | -0.7450031 | 0.02305325
181.9284 | -0.7437233 | 0.02302789
181.8617 | -0.7424449 | 0.02300257
181.795 | -0.7411679 | 0.02297729
181.7284 | -0.7398923 | 0.02295204
181.6618 | -0.7386181 | 0.02292683
181.5953 | -0.7373453 | 0.02290166
181.5288 | -0.7360739 | 0.02287652
181.4624 | -0.7348039 | 0.02285142
181.396 | -0.7335353 | 0.02282636
181.3297 | -0.7322681 | 0.02280133
181.2634 | -0.7310023 | 0.02277635
181.1972 | -0.7297378 | 0.02275139
181.131 | -0.7284748 | 0.02272648
181.0649 | -0.7272131 | 0.0227016
180.9988 | -0.7259528 | 0.02267675
180.9328 | -0.7246939 | 0.02265194
180.8668 | -0.7234363 | 0.02262717
180.8009 | -0.7221802 | 0.02260244
180.735 | -0.7209254 | 0.02257774
180.6691 | -0.719672 | 0.02255308
180.6033 | -0.7184199 | 0.02252845
180.5376 | -0.7171692 | 0.02250386
180.4719 | -0.7159199 | 0.0224793
180.4062 | -0.714672 | 0.02245478
180.3406 | -0.7134254 | 0.0224303
180.2751 | -0.7121801 | 0.02240585
180.2096 | -0.7109363 | 0.02238143
180.1441 | -0.7096937 | 0.02235706
180.0787 | -0.7084526 | 0.02233271
180.0133 | -0.7072127 | 0.02230841
179.948 | -0.7059743 | 0.02228413
179.8828 | -0.7047372 | 0.0222599
179.8175 | -0.7035014 | 0.0222357
179.7524 | -0.7022669 | 0.02221153
179.6872 | -0.7010339 | 0.0221874
179.6222 | -0.6998021 | 0.0221633
179.5571 | -0.6985717 | 0.02213924
179.4921 | -0.6973426 | 0.02211521
179.4272 | -0.6961149 | 0.02209122
179.3623 | -0.6948884 | 0.02206726
179.2975 | -0.6936633 | 0.02204334
179.2327 | -0.6924396 | 0.02201945
179.1679 | -0.6912172 | 0.0219956
179.1032 | -0.689996 | 0.02197178
179.0385 | -0.6887763 | 0.02194799
178.9739 | -0.6875578 | 0.02192424
178.9094 | -0.6863406 | 0.02190053
178.8449 | -0.6851248 | 0.02187685
178.7804 | -0.6839103 | 0.0218532
178.716 | -0.6826971 | 0.02182958
178.6516 | -0.6814852 | 0.021806
178.5872 | -0.6802746 | 0.02178246
178.523 | -0.6790653 | 0.02175895
178.4587 | -0.6778573 | 0.02173547
178.3945 | -0.6766507 | 0.02171202
178.3304 | -0.6754453 | 0.02168861
178.2663 | -0.6742412 | 0.02166524
178.2022 | -0.6730385 | 0.02164189
178.1382 | -0.671837 | 0.02161858
178.0742 | -0.6706368 | 0.02159531
178.0103 | -0.6694379 | 0.02157206
177.9465 | -0.6682403 | 0.02154885
177.8826 | -0.667044 | 0.02152568
177.8188 | -0.665849 | 0.02150253
177.7551 | -0.6646552 | 0.02147942
177.6914 | -0.6634627 | 0.02145634
177.6278 | -0.6622716 | 0.0214333
177.5642 | -0.6610817 | 0.02141029
177.5006 | -0.659893 | 0.02138731
177.4371 | -0.6587057 | 0.02136437
177.3737 | -0.6575196 | 0.02134145
177.3103 | -0.6563348 | 0.02131857
177.2469 | -0.6551513 | 0.02129573
177.1836 | -0.653969 | 0.02127291
177.1203 | -0.652788 | 0.02125013
177.057 | -0.6516083 | 0.02122738
176.9939 | -0.6504298 | 0.02120467
176.9307 | -0.6492526 | 0.02118198
176.8676 | -0.6480766 | 0.02115933
176.8046 | -0.6469019 | 0.02113671
176.7415 | -0.6457285 | 0.02111412
176.6786 | -0.6445563 | 0.02109157
176.6157 | -0.6433854 | 0.02106904
176.5528 | -0.6422157 | 0.02104655
176.49 | -0.6410473 | 0.02102409
176.4272 | -0.6398801 | 0.02100167
176.3644 | -0.6387141 | 0.02097927
176.3017 | -0.6375494 | 0.02095691
176.2391 | -0.636386 | 0.02093458
176.1765 | -0.6352237 | 0.02091228
176.1139 | -0.6340627 | 0.02089001
176.0514 | -0.632903 | 0.02086777
175.9889 | -0.6317445 | 0.02084556
175.9265 | -0.6305872 | 0.02082339
175.8641 | -0.6294311 | 0.02080125
175.8018 | -0.6282763 | 0.02077914
175.7395 | -0.6271227 | 0.02075706
175.6772 | -0.6259704 | 0.02073501
175.615 | -0.6248192 | 0.02071299
175.5528 | -0.6236693 | 0.02069101
175.4907 | -0.6225206 | 0.02066905
175.4286 | -0.6213731 | 0.02064713
175.3666 | -0.6202268 | 0.02062524
175.3046 | -0.6190818 | 0.02060337
175.2427 | -0.6179379 | 0.02058154
175.1808 | -0.6167953 | 0.02055974
175.1189 | -0.6156539 | 0.02053797
175.0571 | -0.6145137 | 0.02051623
174.9953 | -0.6133747 | 0.02049453
174.9336 | -0.6122369 | 0.02047285
174.8719 | -0.6111003 | 0.0204512
174.8103 | -0.6099649 | 0.02042959
174.7487 | -0.6088307 | 0.020408
174.6871 | -0.6076977 | 0.02038644
174.6256 | -0.6065659 | 0.02036492
174.5642 | -0.6054353 | 0.02034343
174.5027 | -0.6043059 | 0.02032196
174.4414 | -0.6031777 | 0.02030053
174.38 | -0.6020506 | 0.02027912
174.3187 | -0.6009248 | 0.02025775
174.2575 | -0.5998001 | 0.0202364
174.1963 | -0.5986767 | 0.02021509
174.1351 | -0.5975544 | 0.02019381
174.074 | -0.5964333 | 0.02017255
174.0129 | -0.5953133 | 0.02015133
173.9519 | -0.5941946 | 0.02013013
173.8909 | -0.593077 | 0.02010897
173.8299 | -0.5919606 | 0.02008783
173.769 | -0.5908454 | 0.02006673
173.7082 | -0.5897313 | 0.02004565
173.6473 | -0.5886184 | 0.0200246
173.5865 | -0.5875067 | 0.02000358
173.5258 | -0.5863962 | 0.0199826
173.4651 | -0.5852868 | 0.01996164
173.4045 | -0.5841786 | 0.01994071
173.3439 | -0.5830715 | 0.01991981
173.2833 | -0.5819656 | 0.01989894
173.2228 | -0.5808608 | 0.0198781
173.1623 | -0.5797573 | 0.01985728
173.1018 | -0.5786548 | 0.0198365
173.0414 | -0.5775536 | 0.01981575
172.9811 | -0.5764534 | 0.01979502
172.9208 | -0.5753545 | 0.01977432
172.8605 | -0.5742566 | 0.01975366
172.8003 | -0.5731599 | 0.01973302
172.7401 | -0.5720644 | 0.01971241
172.6799 | -0.57097 | 0.01969182
172.6198 | -0.5698768 | 0.01967127
172.5598 | -0.5687847 | 0.01965075
172.4997 | -0.5676937 | 0.01963025
172.4398 | -0.5666039 | 0.01960978
172.3798 | -0.5655152 | 0.01958935
172.3199 | -0.5644276 | 0.01956893
172.2601 | -0.5633412 | 0.01954855
172.2003 | -0.5622559 | 0.0195282
172.1405 | -0.5611717 | 0.01950787
172.0808 | -0.5600887 | 0.01948758
172.0211 | -0.5590068 | 0.01946731
171.9614 | -0.557926 | 0.01944707
171.9018 | -0.5568463 | 0.01942685
171.8423 | -0.5557678 | 0.01940667
171.7827 | -0.5546904 | 0.01938651
171.7233 | -0.5536141 | 0.01936638
171.6638 | -0.5525389 | 0.01934628
171.6044 | -0.5514648 | 0.01932621
171.5451 | -0.5503919 | 0.01930616
171.4857 | -0.54932 | 0.01928614
171.4265 | -0.5482493 | 0.01926615
171.3672 | -0.5471797 | 0.01924619
171.308 | -0.5461112 | 0.01922625
171.2489 | -0.5450437 | 0.01920634
171.1898 | -0.5439774 | 0.01918646
171.1307 | -0.5429122 | 0.01916661
171.0717 | -0.5418482 | 0.01914679
171.01268 | -0.5407852 | 0.01912699
170.9537 | -0.5397233 | 0.01910722
170.8948 | -0.5386625 | 0.01908747
170.836 | -0.5376028 | 0.01906776
170.7771 | -0.5365441 | 0.01904807
170.7183 | -0.5354866 | 0.01902841
170.6596 | -0.5344302 | 0.01900877
170.6009 | -0.5333749 | 0.01898916
170.5422 | -0.5323206 | 0.01896958
170.4836 | -0.5312675 | 0.01895003
170.425 | -0.5302154 | 0.0189305
170.3665 | -0.5291644 | 0.018911
170.308 | -0.5281145 | 0.01889153
170.2495 | -0.5270656 | 0.01887208
170.1911 | -0.5260179 | 0.01885266
170.1327 | -0.5249712 | 0.01883326
170.0743 | -0.5239256 | 0.0188139
170.016 | -0.5228811 | 0.01879456
169.9578 | -0.5218377 | 0.01877524
169.8995 | -0.5207953 | 0.01875595
169.8414 | -0.519754 | 0.01873669
169.7832 | -0.5187138 | 0.01871746
169.7251 | -0.5176746 | 0.01869825
169.667 | -0.5166365 | 0.01867907
169.609 | -0.5155994 | 0.01865991
169.551 | -0.5145635 | 0.01864078
169.4931 | -0.5135286 | 0.01862168
169.4352 | -0.5124947 | 0.0186026
169.3773 | -0.5114619 | 0.01858355
169.3195 | -0.5104302 | 0.01856452
169.2617 | -0.5093995 | 0.01854552
169.2039 | -0.5083699 | 0.01852655
169.1462 | -0.5073413 | 0.0185076
169.0886 | -0.5063138 | 0.01848868
169.0309 | -0.5052873 | 0.01846978
168.9733 | -0.5042619 | 0.01845091
168.9158 | -0.5032375 | 0.01843207
168.8583 | -0.5022142 | 0.01841325
168.8008 | -0.5011919 | 0.01839446
168.7434 | -0.5001707 | 0.01837569
168.686 | -0.4991505 | 0.01835694
168.6286 | -0.4981313 | 0.01833823
168.5713 | -0.4971132 | 0.01831954
168.514 | -0.4960961 | 0.01830087
168.4568 | -0.4950801 | 0.01828223
168.3996 | -0.4940651 | 0.01826361
168.3424 | -0.4930511 | 0.01824502
168.2853 | -0.4920381 | 0.01822646
168.2282 | -0.4910262 | 0.01820792
168.1712 | -0.4900153 | 0.0181894
168.11416 | -0.4890055 | 0.01817091
168.0572 | -0.4879967 | 0.01815245
168.0003 | -0.4869888 | 0.01813401
167.9434 | -0.4859821 | 0.0181156
167.8865 | -0.4849763 | 0.01809721
167.8297 | -0.4839716 | 0.01807884
167.7729 | -0.4829678 | 0.0180605
167.7162 | -0.4819651 | 0.01804219
167.6595 | -0.4809634 | 0.0180239
167.6028 | -0.4799628 | 0.01800563
167.5462 | -0.4789631 | 0.01798739
167.4896 | -0.4779645 | 0.01796917
167.4331 | -0.4769668 | 0.01795098
167.3766 | -0.4759702 | 0.01793281
167.3201 | -0.4749746 | 0.01791467
167.2637 | -0.47398 | 0.01789655
167.2073 | -0.4729864 | 0.01787846
167.1509 | -0.4719938 | 0.01786039
167.0946 | -0.4710022 | 0.01784234
167.0383 | -0.4700116 | 0.01782432
166.9821 | -0.469022 | 0.01780633
166.9259 | -0.4680334 | 0.01778835
166.8697 | -0.4670458 | 0.01777041
166.8136 | -0.4660592 | 0.01775248
166.7575 | -0.4650736 | 0.01773458
166.7014 | -0.464089 | 0.01771671
166.6454 | -0.4631054 | 0.01769886
166.5894 | -0.4621227 | 0.01768103
166.5335 | -0.4611411 | 0.01766322
166.4776 | -0.4601604 | 0.01764544
166.4217 | -0.4591808 | 0.01762769
166.3659 | -0.4582021 | 0.01760995
166.3101 | -0.4572244 | 0.01759225
166.2544 | -0.4562477 | 0.01757456
166.1987 | -0.4552719 | 0.0175569
166.143 | -0.4542972 | 0.01753926
166.0873 | -0.4533234 | 0.01752165
166.0317 | -0.4523506 | 0.01750406
165.9762 | -0.4513788 | 0.01748649
165.9206 | -0.450408 | 0.01746895
165.8651 | -0.4494381 | 0.01745143
165.8097 | -0.4484692 | 0.01743393
165.7543 | -0.4475013 | 0.01741646
165.6989 | -0.4465343 | 0.01739901
165.6435 | -0.4455683 | 0.01738158
165.5882 | -0.4446033 | 0.01736418
165.533 | -0.4436393 | 0.0173468
165.4777 | -0.4426762 | 0.01732944
165.4225 | -0.441714 | 0.01731211
165.3674 | -0.4407529 | 0.0172948
165.3123 | -0.4397927 | 0.01727751
165.2572 | -0.4388334 | 0.01726025
165.2021 | -0.4378751 | 0.01724301
165.1471 | -0.4369178 | 0.01722579
165.0921 | -0.4359614 | 0.01720859
165.0372 | -0.435006 | 0.01719142
164.9823 | -0.4340516 | 0.01717427
164.9274 | -0.433098 | 0.01715714
164.8726 | -0.4321455 | 0.01714004
164.8178 | -0.4311939 | 0.01712296
164.763 | -0.4302432 | 0.0171059
164.7083 | -0.4292935 | 0.01708886
164.6536 | -0.4283447 | 0.01707185
164.599 | -0.4273969 | 0.01705486
164.5444 | -0.42645 | 0.01703789
164.4898 | -0.425504 | 0.01702094
164.4353 | -0.424559 | 0.01700402
164.3808 | -0.423615 | 0.01698712
164.3263 | -0.4226719 | 0.01697024
164.2719 | -0.4217297 | 0.01695338
164.2175 | -0.4207884 | 0.01693655
164.1631 | -0.4198481 | 0.01691974
164.1088 | -0.4189087 | 0.01690295
164.0545 | -0.4179703 | 0.01688618
164.0003 | -0.4170327 | 0.01686944
163.946 | -0.4160961 | 0.01685271
163.8919 | -0.4151605 | 0.01683601
163.8377 | -0.4142257 | 0.01681933
163.7836 | -0.4132919 | 0.01680268
163.7295 | -0.412359 | 0.01678604
163.6755 | -0.4114271 | 0.01676943
163.6215 | -0.410496 | 0.01675284
163.5675 | -0.4095659 | 0.01673627
163.5136 | -0.4086367 | 0.01671972
163.4597 | -0.4077084 | 0.0167032
163.4059 | -0.4067811 | 0.01668669
163.352 | -0.4058546 | 0.01667021
163.2982 | -0.4049291 | 0.01665375
163.2445 | -0.4040044 | 0.01663731
163.1908 | -0.4030807 | 0.0166209
163.1371 | -0.4021579 | 0.0166045
163.0835 | -0.4012361 | 0.01658813
163.0298 | -0.4003151 | 0.01657178
162.9763 | -0.399395 | 0.01655545
162.9227 | -0.3984758 | 0.01653914
162.8692 | -0.3975576 | 0.01652285
162.8157 | -0.3966402 | 0.01650658
162.7623 | -0.3957238 | 0.01649034
162.7089 | -0.3948082 | 0.01647411
162.6556 | -0.3938936 | 0.01645791
162.6022 | -0.3929798 | 0.01644173
162.5489 | -0.392067 | 0.01642557
162.4957 | -0.391155 | 0.01640943
162.4424 | -0.3902439 | 0.01639331
162.3893 | -0.3893338 | 0.01637722
162.3361 | -0.3884245 | 0.01636114
162.283 | -0.3875161 | 0.01634509
162.2299 | -0.3866086 | 0.01632905
162.1768 | -0.385702 | 0.01631304
162.1238 | -0.3847963 | 0.01629705
162.0708 | -0.3838915 | 0.01628108
162.0179 | -0.3829876 | 0.01626513
161.965 | -0.3820845 | 0.0162492
161.9121 | -0.3811823 | 0.01623329
161.8593 | -0.3802811 | 0.0162174
161.8065 | -0.3793807 | 0.01620153
161.7537 | -0.3784811 | 0.01618569
161.7009 | -0.3775825 | 0.01616986
161.6482 | -0.3766847 | 0.01615406
161.5956 | -0.3757879 | 0.01613827
161.5429 | -0.3748918 | 0.01612251
161.4903 | -0.3739967 | 0.01610677
161.4378 | -0.3731024 | 0.01609104
161.3852 | -0.3722091 | 0.01607534
161.3327 | -0.3713165 | 0.01605966
161.2803 | -0.3704249 | 0.016044
161.2278 | -0.3695341 | 0.01602836
161.1754 | -0.3686442 | 0.01601274
161.1231 | -0.3677552 | 0.01599714
161.0707 | -0.366867 | 0.01598156
161.0184 | -0.3659797 | 0.015966
160.9662 | -0.3650932 | 0.01595046
160.9139 | -0.3642077 | 0.01593494
160.8617 | -0.3633229 | 0.01591944
160.8096 | -0.3624391 | 0.01590396
160.7575 | -0.3615561 | 0.0158885
160.7054 | -0.3606739 | 0.01587306
160.6533 | -0.3597926 | 0.01585764
160.6013 | -0.3589122 | 0.01584224
160.5493 | -0.3580326 | 0.01582686
160.4973 | -0.3571539 | 0.0158115
160.4454 | -0.356276 | 0.01579616
160.3935 | -0.355399 | 0.01578084
160.3417 | -0.3545228 | 0.01576554
160.2898 | -0.3536475 | 0.01575026
160.2381 | -0.352773 | 0.015735
160.1863 | -0.3518994 | 0.01571976
160.1346 | -0.3510266 | 0.01570454
160.0829 | -0.3501547 | 0.01568934
160.0312 | -0.3492836 | 0.01567416
159.9796 | -0.3484134 | 0.01565899
159.928 | -0.347544 | 0.01564385
159.8765 | -0.3466754 | 0.01562873
159.8249 | -0.3458077 | 0.01561362
159.7734 | -0.3449408 | 0.01559854
159.722 | -0.3440747 | 0.01558348
159.6706 | -0.3432095 | 0.01556843
159.6192 | -0.3423451 | 0.0155534
159.5678 | -0.3414816 | 0.0155384
159.5165 | -0.3406189 | 0.01552341
159.4652 | -0.339757 | 0.01550844
159.4139 | -0.338896 | 0.01549349
159.3627 | -0.3380357 | 0.01547856
159.3115 | -0.3371763 | 0.01546365
159.2604 | -0.3363178 | 0.01544876
159.2092 | -0.33546 | 0.01543389
159.1581 | -0.3346031 | 0.01541903
159.1071 | -0.333747 | 0.0154042
159.0561 | -0.3328918 | 0.01538939
159.0051 | -0.3320373 | 0.01537459
158.9541 | -0.3311837 | 0.01535981
158.9032 | -0.3303309 | 0.01534505
158.8523 | -0.3294789 | 0.01533031
158.8014 | -0.3286278 | 0.01531559
158.7506 | -0.3277774 | 0.01530089
158.6998 | -0.3269279 | 0.01528621
158.649 | -0.3260792 | 0.01527155
158.5983 | -0.3252313 | 0.0152569
158.5476 | -0.3243842 | 0.01524227
158.4969 | -0.3235379 | 0.01522767
158.4463 | -0.3226925 | 0.01521308
158.3956 | -0.3218478 | 0.01519851
158.3451 | -0.321004 | 0.01518395
158.2945 | -0.3201609 | 0.01516942
158.244 | -0.3193187 | 0.01515491
158.1935 | -0.3184773 | 0.01514041
158.1431 | -0.3176366 | 0.01512593
158.0927 | -0.3167968 | 0.01511147
158.0423 | -0.3159578 | 0.01509703
157.992 | -0.3151196 | 0.01508261
157.9416 | -0.3142822 | 0.0150682
157.8914 | -0.3134456 | 0.01505382
157.8411 | -0.3126098 | 0.01503945
157.7909 | -0.3117747 | 0.0150251
157.7407 | -0.3109405 | 0.01501077
157.6905 | -0.3101071 | 0.01499646
157.6404 | -0.3092745 | 0.01498216
157.5903 | -0.3084426 | 0.01496789
157.5403 | -0.3076116 | 0.01495363
157.4902 | -0.3067813 | 0.01493939
157.4402 | -0.3059519 | 0.01492516
157.3903 | -0.3051232 | 0.01491096
157.3403 | -0.3042953 | 0.01489677
157.2904 | -0.3034682 | 0.01488261
157.2406 | -0.3026419 | 0.01486846
157.1907 | -0.3018164 | 0.01485432
157.1409 | -0.3009916 | 0.01484021
157.0912 | -0.3001677 | 0.01482611
157.0414 | -0.2993445 | 0.01481203
156.9917 | -0.2985221 | 0.01479797
156.942 | -0.2977005 | 0.01478393
156.8924 | -0.2968797 | 0.0147699
156.8427 | -0.2960596 | 0.0147559
156.7932 | -0.2952403 | 0.01474191
156.7436 | -0.2944218 | 0.01472793
156.6941 | -0.2936041 | 0.01471398
156.6446 | -0.2927872 | 0.01470004
156.5951 | -0.291971 | 0.01468612
156.5457 | -0.2911556 | 0.01467222
156.4963 | -0.290341 | 0.01465834
156.4469 | -0.2895271 | 0.01464447
156.3976 | -0.288714 | 0.01463062
156.3483 | -0.2879017 | 0.01461679
156.299 | -0.2870901 | 0.01460298
156.2498 | -0.2862793 | 0.01458918
156.2006 | -0.2854693 | 0.0145754
156.1514 | -0.28466 | 0.01456164
156.1022 | -0.2838516 | 0.01454789
156.0531 | -0.2830438 | 0.01453417
156.004 | -0.2822369 | 0.01452046
155.955 | -0.2814306 | 0.01450676
155.9059 | -0.2806252 | 0.01449309
155.8569 | -0.2798205 | 0.01447943
155.808 | -0.2790166 | 0.01446579
155.759 | -0.2782134 | 0.01445216
155.7101 | -0.277411 | 0.01443855
155.6613 | -0.2766093 | 0.01442496
155.6124 | -0.2758084 | 0.01441139
155.5636 | -0.2750083 | 0.01439783
155.5148 | -0.2742089 | 0.0143843
155.4661 | -0.2734102 | 0.01437077
155.4174 | -0.2726123 | 0.01435727
155.3687 | -0.2718152 | 0.01434378
155.32 | -0.2710188 | 0.01433031
155.2714 | -0.2702231 | 0.01431685
155.2228 | -0.2694282 | 0.01430342
155.1742 | -0.268634 | 0.01429
155.1257 | -0.2678406 | 0.01427659
155.0772 | -0.267048 | 0.0142632
155.0287 | -0.266256 | 0.01424983
154.9802 | -0.2654648 | 0.01423648
154.9318 | -0.2646744 | 0.01422314
154.8834 | -0.2638847 | 0.01420982
154.8351 | -0.2630957 | 0.01419652
154.7868 | -0.2623075 | 0.01418323
154.7385 | -0.26152 | 0.01416996
154.6902 | -0.2607333 | 0.01415671
154.642 | -0.2599472 | 0.01414347
154.5938 | -0.259162 | 0.01413025
154.5456 | -0.2583774 | 0.01411704
154.4974 | -0.2575936 | 0.01410385
154.4493 | -0.2568105 | 0.01409068
154.4012 | -0.2560282 | 0.01407753
154.3532 | -0.2552465 | 0.01406439
154.3052 | -0.2544656 | 0.01405126
154.2572 | -0.2536855 | 0.01403816
154.2092 | -0.252906 | 0.01402507
154.1613 | -0.2521273 | 0.01401199
154.1134 | -0.2513494 | 0.01399894
154.0655 | -0.2505721 | 0.01398589
154.0176 | -0.2497956 | 0.01397287
153.9698 | -0.2490197 | 0.01395986
153.922 | -0.2482447 | 0.01394687
153.8743 | -0.2474703 | 0.01393389
153.8265 | -0.2466966 | 0.01392093
153.7788 | -0.2459237 | 0.01390799
153.7312 | -0.2451515 | 0.01389506
153.6835 | -0.24438 | 0.01388214
153.6359 | -0.2436092 | 0.01386925
153.5883 | -0.2428392 | 0.01385637
153.5408 | -0.2420698 | 0.0138435
153.4933 | -0.2413012 | 0.01383065
153.4458 | -0.2405333 | 0.01381782
153.3983 | -0.2397661 | 0.013805
153.3509 | -0.2389996 | 0.0137922
153.3035 | -0.2382338 | 0.01377942
153.2561 | -0.2374687 | 0.01376665
153.2088 | -0.2367044 | 0.01375389
153.1614 | -0.2359407 | 0.01374116
153.1142 | -0.2351777 | 0.01372843
153.0669 | -0.2344155 | 0.01371573
153.0197 | -0.233654 | 0.01370304
152.9725 | -0.2328931 | 0.01369036
152.9253 | -0.232133 | 0.0136777
152.8782 | -0.2313736 | 0.01366506
152.8311 | -0.2306148 | 0.01365243
152.784 | -0.2298568 | 0.01363982
152.7369 | -0.2290995 | 0.01362722
152.6899 | -0.2283429 | 0.01361464
152.6429 | -0.2275869 | 0.01360207
152.5959 | -0.2268317 | 0.01358952
152.549 | -0.2260772 | 0.01357699
152.5021 | -0.2253233 | 0.01356447
152.4552 | -0.2245702 | 0.01355196
152.4084 | -0.2238178 | 0.01353947
152.3615 | -0.223066 | 0.013527
152.3147 | -0.2223149 | 0.01351454
152.268 | -0.2215646 | 0.0135021
152.2212 | -0.2208149 | 0.01348967
152.1745 | -0.2200659 | 0.01347725
152.1278 | -0.2193176 | 0.01346486
152.0812 | -0.21857 | 0.01345247
152.0346 | -0.2178231 | 0.01344011
151.988 | -0.2170768 | 0.01342776
151.9414 | -0.2163313 | 0.01341542
151.8949 | -0.2155864 | 0.0134031
151.8484 | -0.2148422 | 0.01339079
151.8019 | -0.2140987 | 0.0133785
151.7554 | -0.2133559 | 0.01336622
151.709 | -0.2126138 | 0.01335396
151.6626 | -0.2118723 | 0.01334171
151.6163 | -0.2111315 | 0.01332948
151.5699 | -0.2103914 | 0.01331727
151.5236 | -0.209652 | 0.01330506
151.4773 | -0.2089133 | 0.01329288
151.4311 | -0.2081752 | 0.0132807
151.3849 | -0.2074378 | 0.01326855
151.3387 | -0.2067011 | 0.01325641
151.2925 | -0.2059651 | 0.01324428
151.2463 | -0.2052297 | 0.01323216
151.2002 | -0.204495 | 0.01322007
151.1542 | -0.203761 | 0.01320798
151.1081 | -0.2030276 | 0.01319592
151.0621 | -0.2022949 | 0.01318386
151.0161 | -0.2015629 | 0.01317182
150.9701 | -0.2008316 | 0.0131598
150.9242 | -0.2001009 | 0.01314779
150.8782 | -0.1993709 | 0.01313579
150.8324 | -0.1986415 | 0.01312381
150.7865 | -0.1979129 | 0.01311185
150.7407 | -0.1971848 | 0.01309989
150.6949 | -0.1964575 | 0.01308796
150.6491 | -0.1957308 | 0.01307604
150.6033 | -0.1950048 | 0.01306413
150.5576 | -0.1942794 | 0.01305223
150.5119 | -0.1935547 | 0.01304035
150.4663 | -0.1928306 | 0.01302849
150.4206 | -0.1921073 | 0.01301664
150.375 | -0.1913845 | 0.0130048
150.3294 | -0.1906625 | 0.01299298
150.2839 | -0.189941 | 0.01298117
150.2383 | -0.1892203 | 0.01296938
150.1928 | -0.1885002 | 0.0129576
150.1474 | -0.1877807 | 0.01294584
150.1019 | -0.1870619 | 0.01293409
150.0565 | -0.1863438 | 0.01292235
150.0111 | -0.1856263 | 0.01291063
149.9658 | -0.1849094 | 0.01289892
149.9204 | -0.1841932 | 0.01288723
149.8751 | -0.1834777 | 0.01287555
149.8298 | -0.1827628 | 0.01286389
149.7846 | -0.1820485 | 0.01285223
149.7394 | -0.1813349 | 0.0128406
149.6942 | -0.1806219 | 0.01282897
149.649 | -0.1799096 | 0.01281736
149.6039 | -0.179198 | 0.01280577
149.5587 | -0.1784869 | 0.01279419
149.5136 | -0.1777766 | 0.01278262
149.4686 | -0.1770668 | 0.01277107
149.4236 | -0.1763577 | 0.01275953
149.3785 | -0.1756493 | 0.012748
149.3336 | -0.1749414 | 0.01273649
149.2886 | -0.1742343 | 0.01272499
149.2437 | -0.1735277 | 0.01271351
149.1988 | -0.1728218 | 0.01270204
149.1539 | -0.1721165 | 0.01269059
149.1091 | -0.1714119 | 0.01267914
149.0643 | -0.1707079 | 0.01266771
149.0195 | -0.1700046 | 0.0126563
148.9747 | -0.1693018 | 0.0126449
148.93 | -0.1685997 | 0.01263351
148.8853 | -0.1678983 | 0.01262214
148.8406 | -0.1671974 | 0.01261078
148.7959 | -0.1664972 | 0.01259943
148.7513 | -0.1657977 | 0.0125881
148.7067 | -0.1650987 | 0.01257678
148.6621 | -0.1644004 | 0.01256547
148.6176 | -0.1637027 | 0.01255418
148.573 | -0.1630057 | 0.0125429
148.5285 | -0.1623092 | 0.01253164
148.4841 | -0.1616134 | 0.01252038
148.4396 | -0.1609182 | 0.01250915
148.3952 | -0.1602237 | 0.01249792
148.3508 | -0.1595297 | 0.01248671
148.3065 | -0.1588364 | 0.01247551
148.2621 | -0.1581437 | 0.01246433
148.2178 | -0.1574516 | 0.01245316
148.1735 | -0.1567602 | 0.012442
148.1293 | -0.1560694 | 0.01243085
148.085 | -0.1553792 | 0.01241972
148.0408 | -0.1546896 | 0.0124086
147.9966 | -0.1540006 | 0.0123975
147.9525 | -0.1533122 | 0.01238641
147.9084 | -0.1526245 | 0.01237533
147.8643 | -0.1519373 | 0.01236426
147.8202 | -0.1512508 | 0.01235321
147.7762 | -0.1505649 | 0.01234217
147.7321 | -0.1498796 | 0.01233115
147.6881 | -0.1491949 | 0.01232014
147.6442 | -0.1485109 | 0.01230914
147.6002 | -0.1478274 | 0.01229815
147.5563 | -0.1471446 | 0.01228718
147.5124 | -0.1464623 | 0.01227622
147.4686 | -0.1457807 | 0.01226527
147.4247 | -0.1450997 | 0.01225434
147.3809 | -0.1444193 | 0.01224342
147.3371 | -0.1437395 | 0.01223251
147.2934 | -0.1430603 | 0.01222161
147.2496 | -0.1423817 | 0.01221073
147.2059 | -0.1417037 | 0.01219986
147.1622 | -0.1410263 | 0.012189
147.1186 | -0.1403495 | 0.01217816
147.075 | -0.1396733 | 0.01216733
147.0314 | -0.1389977 | 0.01215651
146.9878 | -0.1383227 | 0.01214571
146.9442 | -0.1376483 | 0.01213492
146.9007 | -0.1369746 | 0.01212414
146.8572 | -0.1363014 | 0.01211337
146.8137 | -0.1356288 | 0.01210262
146.7703 | -0.1349568 | 0.01209187
146.7269 | -0.1342854 | 0.01208115
146.6835 | -0.1336146 | 0.01207043
146.6401 | -0.1329444 | 0.01205973
146.5967 | -0.1322748 | 0.01204904
146.5534 | -0.1316057 | 0.01203836
146.5101 | -0.1309373 | 0.01202769
146.4669 | -0.1302695 | 0.01201704
146.4236 | -0.1296022 | 0.0120064
146.3804 | -0.1289356 | 0.01199577
146.3372 | -0.1282695 | 0.01198516
146.294 | -0.1276041 | 0.01197456
146.2509 | -0.1269392 | 0.01196397
146.2078 | -0.1262749 | 0.01195339
146.1647 | -0.1256112 | 0.01194282
146.1216 | -0.124948 | 0.01193227
146.0786 | -0.1242855 | 0.01192173
146.0356 | -0.1236236 | 0.0119112
145.9926 | -0.1229622 | 0.01190069
145.9496 | -0.1223014 | 0.01189019
145.9067 | -0.1216412 | 0.0118797
145.8638 | -0.1209816 | 0.01186922
145.8209 | -0.1203226 | 0.01185875
145.778 | -0.1196641 | 0.0118483
145.7352 | -0.1190062 | 0.01183786
145.6924 | -0.1183489 | 0.01182743
145.6496 | -0.1176922 | 0.01181701
145.6068 | -0.1170361 | 0.01180661
145.5641 | -0.1163805 | 0.01179621
145.5214 | -0.1157255 | 0.01178583
145.4787 | -0.1150711 | 0.01177547
145.436 | -0.1144173 | 0.01176511
145.3934 | -0.113764 | 0.01175477
145.3508 | -0.1131114 | 0.01174443
145.3082 | -0.1124592 | 0.01173411
145.2656 | -0.1118077 | 0.01172381
145.2231 | -0.1111567 | 0.01171351
145.1806 | -0.1105063 | 0.01170323
145.1381 | -0.1098565 | 0.01169296
145.0956 | -0.1092073 | 0.0116827
145.0532 | -0.1085586 | 0.01167245
145.0108 | -0.1079105 | 0.01166222
144.9684 | -0.1072629 | 0.01165199
144.926 | -0.106616 | 0.01164178
144.8837 | -0.1059695 | 0.01163158
144.8413 | -0.1053237 | 0.01162139
144.7991 | -0.1046784 | 0.01161122
144.7568 | -0.1040337 | 0.01160105
144.7146 | -0.1033896 | 0.0115909
144.6723 | -0.102746 | 0.01158076
144.6301 | -0.102103 | 0.01157063
144.588 | -0.1014605 | 0.01156052
144.5458 | -0.1008186 | 0.01155041
144.5037 | -0.1001773 | 0.01154032
144.4616 | -0.09953647 | 0.01153024
144.4196 | -0.09889625 | 0.01152017
144.3775 | -0.09825659 | 0.01151011
144.3355 | -0.09761749 | 0.01150007
144.2935 | -0.09697895 | 0.01149003
144.2515 | -0.09634096 | 0.01148001
144.2096 | -0.09570353 | 0.01147
144.1677 | -0.09506666 | 0.01146
144.1258 | -0.09443034 | 0.01145001
144.0839 | -0.09379457 | 0.01144004
144.042 | -0.09315936 | 0.01143007
144.0002 | -0.0925247 | 0.01142012
143.9584 | -0.0918906 | 0.01141018
143.9166 | -0.09125704 | 0.01140025
143.8749 | -0.09062404 | 0.01139033
143.8332 | -0.08999159 | 0.01138042
143.7915 | -0.08935969 | 0.01137053
143.7498 | -0.08872834 | 0.01136064
143.7081 | -0.08809753 | 0.01135077
143.6665 | -0.08746728 | 0.01134091
143.6249 | -0.08683757 | 0.01133106
143.5833 | -0.08620841 | 0.01132122
143.5418 | -0.08557979 | 0.0113114
143.5002 | -0.08495172 | 0.01130158
143.4587 | -0.08432419 | 0.01129178
143.4172 | -0.08369721 | 0.01128198
143.3758 | -0.08307078 | 0.0112722
143.3343 | -0.08244488 | 0.01126243
143.2929 | -0.08181953 | 0.01125267
143.2515 | -0.08119472 | 0.01124293
143.2102 | -0.08057045 | 0.01123319
143.1688 | -0.07994672 | 0.01122346
143.1275 | -0.07932353 | 0.01121375
143.0862 | -0.07870088 | 0.01120405
143.0449 | -0.07807877 | 0.01119436
143.0037 | -0.0774572 | 0.01118468
142.9625 | -0.07683617 | 0.01117501
142.9213 | -0.07621567 | 0.01116535
142.8801 | -0.0755957 | 0.0111557
142.8389 | -0.07497628 | 0.01114607
142.7978 | -0.07435739 | 0.01113644
142.7567 | -0.07373903 | 0.01112683
142.7156 | -0.0731212 | 0.01111723
142.6746 | -0.07250391 | 0.01110764
142.6335 | -0.07188715 | 0.01109806
142.5925 | -0.07127093 | 0.01108849
142.5515 | -0.07065523 | 0.01107893
142.5106 | -0.07004007 | 0.01106938
142.4696 | -0.06942543 | 0.01105984
142.4287 | -0.06881133 | 0.01105032
142.3878 | -0.06819775 | 0.0110408
142.3469 | -0.0675847 | 0.0110313
142.3061 | -0.06697218 | 0.01102181
142.2653 | -0.06636019 | 0.01101233
142.2245 | -0.06574872 | 0.01100285
142.1837 | -0.06513778 | 0.01099339
142.143 | -0.06452736 | 0.01098395
142.1022 | -0.06391747 | 0.01097451
142.0615 | -0.0633081 | 0.01096508
142.0208 | -0.06269926 | 0.01095566
141.9802 | -0.06209093 | 0.01094626
141.9395 | -0.06148313 | 0.01093686
141.8989 | -0.06087586 | 0.01092748
141.8583 | -0.0602691 | 0.0109181
141.8178 | -0.05966286 | 0.01090874
141.7772 | -0.05905714 | 0.01089939
141.7367 | -0.05845195 | 0.01089005
141.6962 | -0.05784727 | 0.01088071
141.6557 | -0.05724311 | 0.01087139
141.6153 | -0.05663946 | 0.01086208
141.5749 | -0.05603634 | 0.01085279
141.5345 | -0.05543372 | 0.0108435
141.4941 | -0.05483163 | 0.01083422
141.4537 | -0.05423005 | 0.01082495
141.4134 | -0.05362898 | 0.0108157
141.3731 | -0.05302843 | 0.01080645
141.3328 | -0.05242839 | 0.01079721
141.2925 | -0.05182887 | 0.01078799
141.2523 | -0.05122985 | 0.01077877
141.2121 | -0.05063135 | 0.01076957
141.1719 | -0.05003336 | 0.01076038
141.1317 | -0.04943588 | 0.01075119
141.0915 | -0.04883891 | 0.01074202
141.0514 | -0.04824245 | 0.01073286
141.0113 | -0.04764649 | 0.01072371
140.9712 | -0.04705105 | 0.01071456
140.9312 | -0.04645611 | 0.01070543
140.8911 | -0.04586168 | 0.01069631
140.8511 | -0.04526776 | 0.0106872
140.8111 | -0.04467434 | 0.0106781
140.7712 | -0.04408142 | 0.01066901
140.7312 | -0.04348902 | 0.01065993
140.6913 | -0.04289711 | 0.01065086
140.6514 | -0.04230571 | 0.01064181
140.6115 | -0.04171481 | 0.01063276
140.5716 | -0.04112441 | 0.01062372
140.5318 | -0.04053452 | 0.01061469
140.492 | -0.03994513 | 0.01060567
140.4522 | -0.03935623 | 0.01059667
140.4124 | -0.03876784 | 0.01058767
140.3727 | -0.03817995 | 0.01057868
140.333 | -0.03759255 | 0.0105697
140.2933 | -0.03700566 | 0.01056074
140.2536 | -0.03641926 | 0.01055178
140.214 | -0.03583336 | 0.01054283
140.1743 | -0.03524796 | 0.0105339
140.1347 | -0.03466305 | 0.01052497
140.0951 | -0.03407864 | 0.01051605
140.0556 | -0.03349472 | 0.01050715
140.016 | -0.0329113 | 0.01049825
139.9765 | -0.03232837 | 0.01048937
139.937 | -0.03174593 | 0.01048049
139.8975 | -0.03116399 | 0.01047162
139.8581 | -0.03058254 | 0.01046277
139.8187 | -0.03000158 | 0.01045392
139.7792 | -0.02942111 | 0.01044508
139.7399 | -0.02884113 | 0.01043626
139.7005 | -0.02826164 | 0.01042744
139.6612 | -0.02768265 | 0.01041864
139.6218 | -0.02710414 | 0.01040984
139.5825 | -0.02652612 | 0.01040105
139.5433 | -0.02594858 | 0.01039228
139.504 | -0.02537154 | 0.01038351
139.4648 | -0.02479498 | 0.01037475
139.4256 | -0.0242189 | 0.01036601
139.3864 | -0.02364332 | 0.01035727
139.3472 | -0.02306821 | 0.01034854
139.3081 | -0.0224936 | 0.01033982
139.269 | -0.02191946 | 0.01033112
139.2299 | -0.02134581 | 0.01032242
139.1908 | -0.02077264 | 0.01031373
139.1517 | -0.02019996 | 0.01030505
139.1127 | -0.01962776 | 0.01029638
139.0737 | -0.01905603 | 0.01028772
139.0347 | -0.01848479 | 0.01027907
138.9957 | -0.01791403 | 0.01027043
138.9568 | -0.01734375 | 0.0102618
138.9179 | -0.01677395 | 0.01025318
138.879 | -0.01620462 | 0.01024457
138.8401 | -0.01563578 | 0.01023597
138.8012 | -0.01506741 | 0.01022738
138.7624 | -0.01449952 | 0.0102188
138.7236 | -0.0139321 | 0.01021023
138.6848 | -0.01336516 | 0.01020166
138.646 | -0.0127987 | 0.01019311
138.6073 | -0.01223271 | 0.01018457
138.5685 | -0.01166719 | 0.01017603
138.5298 | -0.01110215 | 0.01016751
138.4911 | -0.01053758 | 0.01015899
138.4525 | -0.009973488 | 0.01015049
138.4138 | -0.009409865 | 0.01014199
138.3752 | -0.008846714 | 0.0101335
138.3366 | -0.008284034 | 0.01012503
138.298 | -0.007721824 | 0.01011656
138.2595 | -0.007160084 | 0.0101081
138.221 | -0.006598814 | 0.01009965
138.1824 | -0.006038013 | 0.01009121
138.1439 | -0.005477681 | 0.01008278
138.1055 | -0.004917817 | 0.01007436
138.067 | -0.00435842 | 0.01006595
138.0286 | -0.00379949 | 0.01005755
137.9902 | -0.003241026 | 0.01004916
137.9518 | -0.002683028 | 0.01004078
137.9135 | -0.002125496 | 0.0100324
137.8751 | -0.001568428 | 0.01002404
137.8368 | -0.001011825 | 0.01001568
137.7985 | -0.000455686 | 0.01000734
137.7602 | 9.999e-05 | 0.009999

## Au_FDTD_JC
900 | -33.3809 | 2.42263
896.858 | -33.0955 | 2.39726
893.738 | -32.8129 | 2.37219
892.086 | -32.6636 | 2.35897
890.639 | -32.533 | 2.34742
887.562 | -32.2558 | 2.32294
884.506 | -31.9813 | 2.29876
881.471 | -31.7094 | 2.27487
878.456 | -31.4401 | 2.25127
875.463 | -31.1733 | 2.22795
872.489 | -30.9091 | 2.20491
869.536 | -30.6473 | 2.18215
866.602 | -30.3879 | 2.15967
863.689 | -30.131 | 2.13745
860.795 | -29.8764 | 2.11551
857.92 | -29.6242 | 2.09384
855.064 | -29.3743 | 2.07243
852.227 | -29.1266 | 2.05129
849.41 | -28.8812 | 2.0304
846.61 | -28.638 | 2.00978
843.829 | -28.3969 | 1.98941
841.066 | -28.158 | 1.9693
838.322 | -27.9213 | 1.94944
835.595 | -27.6866 | 1.92983
832.886 | -27.454 | 1.91048
830.194 | -27.2234 | 1.89137
827.52 | -26.9948 | 1.8725
824.862 | -26.7682 | 1.85388
822.222 | -26.5435 | 1.83551
821.192 | -26.456 | 1.82837
819.599 | -26.3207 | 1.81737
816.992 | -26.0999 | 1.79948
814.402 | -25.8809 | 1.78183
811.828 | -25.6638 | 1.76441
809.271 | -25.4484 | 1.74723
806.729 | -25.2349 | 1.73029
804.204 | -25.0232 | 1.71358
801.694 | -24.8132 | 1.69711
799.2 | -24.6049 | 1.68087
796.721 | -24.3983 | 1.66486
794.258 | -24.1934 | 1.64908
791.81 | -23.9901 | 1.63354
789.377 | -23.7885 | 1.61822
786.958 | -23.5885 | 1.60314
784.555 | -23.3901 | 1.58828
782.166 | -23.1932 | 1.57365
779.792 | -22.9979 | 1.55926
777.432 | -22.8042 | 1.54508
775.086 | -22.6119 | 1.53114
772.755 | -22.4211 | 1.51743
770.437 | -22.2318 | 1.50394
768.133 | -22.044 | 1.49068
765.843 | -21.8575 | 1.47764
763.567 | -21.6725 | 1.46483
761.304 | -21.4889 | 1.45226
759.054 | -21.3067 | 1.4399
756.818 | -21.1258 | 1.42778
756.098 | -21.0675 | 1.42391
754.595 | -20.9462 | 1.41588
752.385 | -20.768 | 1.40421
750.188 | -20.5911 | 1.39277
748.003 | -20.4154 | 1.38156
745.832 | -20.2411 | 1.37058
743.672 | -20.068 | 1.35983
741.526 | -19.8961 | 1.34931
739.391 | -19.7255 | 1.33902
737.269 | -19.5561 | 1.32896
735.159 | -19.3879 | 1.31913
733.062 | -19.2208 | 1.30954
730.976 | -19.055 | 1.30018
728.901 | -18.8902 | 1.29105
726.839 | -18.7266 | 1.28217
724.788 | -18.5642 | 1.27351
722.749 | -18.4028 | 1.2651
720.721 | -18.2426 | 1.25692
718.705 | -18.0834 | 1.24899
716.7 | -17.9253 | 1.24129
714.706 | -17.7682 | 1.23384
712.723 | -17.6122 | 1.22663
710.751 | -17.4573 | 1.21966
708.79 | -17.3033 | 1.21294
706.84 | -17.1504 | 1.20647
704.9 | -16.9984 | 1.20025
704.545 | -16.9707 | 1.19914
702.971 | -16.8475 | 1.19428
701.053 | -16.6975 | 1.18856
699.145 | -16.5484 | 1.18309
697.247 | -16.4004 | 1.17788
695.36 | -16.2532 | 1.17293
693.482 | -16.107 | 1.16823
691.615 | -15.9617 | 1.1638
689.758 | -15.8174 | 1.15962
687.911 | -15.6739 | 1.15571
686.074 | -15.5313 | 1.15207
684.247 | -15.3896 | 1.14869
682.429 | -15.2487 | 1.14559
680.621 | -15.1088 | 1.14276
678.822 | -14.9696 | 1.1402
677.033 | -14.8313 | 1.13791
675.253 | -14.6939 | 1.13591
673.483 | -14.5573 | 1.13418
671.722 | -14.4215 | 1.13274
669.97 | -14.2865 | 1.13158
668.227 | -14.1523 | 1.13071
666.494 | -14.0189 | 1.13013
664.769 | -13.8863 | 1.12984
663.053 | -13.7544 | 1.12984
661.346 | -13.6234 | 1.13014
659.648 | -13.4931 | 1.13074
659.574 | -13.4875 | 1.13077
657.958 | -13.3635 | 1.13164
656.277 | -13.2348 | 1.13284
654.605 | -13.1067 | 1.13435
652.941 | -12.9794 | 1.13617
651.286 | -12.8529 | 1.1383
649.639 | -12.727 | 1.14075
648 | -12.6019 | 1.14351
646.37 | -12.4775 | 1.14658
644.747 | -12.3538 | 1.14998
643.133 | -12.2309 | 1.15371
641.527 | -12.1086 | 1.15776
639.929 | -11.987 | 1.16214
638.339 | -11.8661 | 1.16685
636.756 | -11.7459 | 1.1719
635.182 | -11.6264 | 1.17729
633.615 | -11.5076 | 1.18301
632.056 | -11.3894 | 1.18908
630.505 | -11.2719 | 1.19549
628.961 | -11.1551 | 1.20225
627.425 | -11.039 | 1.20936
625.896 | -10.9235 | 1.21682
624.375 | -10.8086 | 1.22464
622.861 | -10.6945 | 1.23282
621.355 | -10.5809 | 1.24136
619.855 | -10.4681 | 1.25026
618.363 | -10.3559 | 1.25953
616.915 | -10.2471 | 1.26892
616.878 | -10.2443 | 1.26916
615.4 | -10.1334 | 1.27917
613.93 | -10.0231 | 1.28955
612.466 | -9.9135 | 1.3003
611.009 | -9.80451 | 1.31144
609.559 | -9.69617 | 1.32295
608.116 | -9.58848 | 1.33484
606.68 | -9.48142 | 1.34712
605.251 | -9.375 | 1.35978
603.828 | -9.26922 | 1.37284
602.412 | -9.16409 | 1.38628
601.003 | -9.05959 | 1.40011
599.6 | -8.95573 | 1.41434
598.204 | -8.85252 | 1.42897
596.814 | -8.74995 | 1.44399
595.43 | -8.64802 | 1.45941
594.054 | -8.54673 | 1.47523
592.683 | -8.44609 | 1.49145
591.319 | -8.3461 | 1.50808
589.961 | -8.24675 | 1.52511
588.609 | -8.14805 | 1.54254
587.263 | -8.05001 | 1.56038
585.924 | -7.95262 | 1.57863
584.59 | -7.85588 | 1.59728
583.263 | -7.75981 | 1.61634
582.16 | -7.68011 | 1.63256
581.942 | -7.66439 | 1.63581
580.626 | -7.56964 | 1.65568
579.317 | -7.47555 | 1.67597
578.014 | -7.38213 | 1.69666
576.716 | -7.28939 | 1.71776
575.424 | -7.19732 | 1.73927
574.138 | -7.10593 | 1.76118
572.858 | -7.01523 | 1.78351
571.583 | -6.92521 | 1.80623
570.314 | -6.83588 | 1.82936
569.051 | -6.74724 | 1.85289
567.793 | -6.65931 | 1.87683
566.541 | -6.57207 | 1.90116
565.294 | -6.48554 | 1.92589
564.053 | -6.39972 | 1.95102
562.817 | -6.31462 | 1.97654
561.587 | -6.23023 | 2.00245
560.361 | -6.14657 | 2.02875
559.142 | -6.06364 | 2.05544
557.927 | -5.98144 | 2.0825
556.718 | -5.89998 | 2.10994
555.514 | -5.81926 | 2.13776
554.316 | -5.73929 | 2.16595
553.122 | -5.66008 | 2.19451
551.934 | -5.58161 | 2.22343
550.75 | -5.50392 | 2.2527
549.572 | -5.42698 | 2.28233
548.673 | -5.36855 | 2.30528
548.399 | -5.35082 | 2.31231
547.231 | -5.27544 | 2.34263
546.067 | -5.20084 | 2.37329
544.909 | -5.12702 | 2.40427
543.756 | -5.054 | 2.43558
542.607 | -4.98177 | 2.46722
541.463 | -4.91034 | 2.49916
540.325 | -4.83971 | 2.5314
539.19 | -4.7699 | 2.56395
538.061 | -4.70089 | 2.59679
536.936 | -4.63271 | 2.6299
535.816 | -4.56535 | 2.6633
534.701 | -4.49882 | 2.69696
533.591 | -4.43311 | 2.73088
532.484 | -4.36824 | 2.76505
531.383 | -4.30421 | 2.79946
530.286 | -4.24102 | 2.8341
529.194 | -4.17867 | 2.86897
528.106 | -4.11717 | 2.90405
527.022 | -4.05653 | 2.93933
525.943 | -3.99673 | 2.97481
524.869 | -3.9378 | 3.01047
523.798 | -3.87972 | 3.0463
522.733 | -3.8225 | 3.0823
521.671 | -3.76615 | 3.11845
521.008 | -3.73129 | 3.14116
520.614 | -3.71066 | 3.15474
519.561 | -3.65603 | 3.19116
518.512 | -3.60228 | 3.2277
517.468 | -3.54939 | 3.26434
516.427 | -3.49737 | 3.30109
515.391 | -3.44622 | 3.33791
514.359 | -3.39594 | 3.37481
513.331 | -3.34653 | 3.41177
512.308 | -3.29799 | 3.44878
511.288 | -3.25031 | 3.48583
510.272 | -3.2035 | 3.5229
509.261 | -3.15756 | 3.55999
508.253 | -3.11248 | 3.59707
507.25 | -3.06827 | 3.63414
506.25 | -3.02491 | 3.67119
505.254 | -2.98241 | 3.7082
504.262 | -2.94077 | 3.74516
503.275 | -2.89997 | 3.78206
502.291 | -2.86002 | 3.81888
501.31 | -2.82092 | 3.85562
500.334 | -2.78265 | 3.89226
499.361 | -2.74522 | 3.92879
498.392 | -2.70861 | 3.96519
497.427 | -2.67283 | 4.00146
496.466 | -2.63787 | 4.03758
496 | -2.62117 | 4.05508
495.508 | -2.60372 | 4.07354
494.554 | -2.57038 | 4.10932
493.604 | -2.53784 | 4.14493
492.658 | -2.50609 | 4.18034
491.715 | -2.47512 | 4.21554
490.775 | -2.44494 | 4.25053
489.839 | -2.41552 | 4.28528
488.907 | -2.38687 | 4.3198
487.978 | -2.35896 | 4.35406
487.053 | -2.33181 | 4.38806
486.131 | -2.30539 | 4.42179
485.213 | -2.2797 | 4.45524
484.298 | -2.25472 | 4.4884
483.387 | -2.23046 | 4.52125
482.479 | -2.20689 | 4.55379
481.575 | -2.18401 | 4.58601
480.674 | -2.16181 | 4.61791
479.776 | -2.14027 | 4.64946
478.881 | -2.1194 | 4.68067
477.99 | -2.09916 | 4.71152
477.103 | -2.07956 | 4.74201
476.218 | -2.06059 | 4.77213
475.337 | -2.04222 | 4.80187
474.459 | -2.02446 | 4.83123
473.584 | -2.00728 | 4.86019
472.713 | -1.99068 | 4.88876
471.845 | -1.97465 | 4.91693
471.483 | -1.96811 | 4.92857
470.98 | -1.95916 | 4.94468
470.118 | -1.94422 | 4.97202
469.259 | -1.9298 | 4.99895
468.403 | -1.9159 | 5.02544
467.551 | -1.9025 | 5.05151
466.701 | -1.8896 | 5.07715
465.855 | -1.87717 | 5.10234
465.012 | -1.8652 | 5.1271
464.171 | -1.85369 | 5.15142
463.334 | -1.84262 | 5.17529
462.5 | -1.83198 | 5.19871
461.669 | -1.82175 | 5.22168
460.841 | -1.81193 | 5.24419
460.015 | -1.8025 | 5.26625
459.193 | -1.79344 | 5.28786
458.374 | -1.78475 | 5.30901
457.557 | -1.77641 | 5.3297
456.744 | -1.76842 | 5.34994
455.933 | -1.76075 | 5.36971
455.125 | -1.7534 | 5.38903
454.32 | -1.74635 | 5.4079
453.518 | -1.7396 | 5.4263
452.719 | -1.73313 | 5.44425
451.923 | -1.72693 | 5.46175
451.129 | -1.72099 | 5.4788
450.909 | -1.71938 | 5.48345
450.338 | -1.71529 | 5.49539
449.55 | -1.70983 | 5.51154
448.765 | -1.70459 | 5.52724
447.982 | -1.69957 | 5.5425
447.202 | -1.69475 | 5.55731
446.425 | -1.69013 | 5.57169
445.651 | -1.68568 | 5.58563
444.879 | -1.68141 | 5.59915
444.11 | -1.67729 | 5.61223
443.343 | -1.67333 | 5.62489
442.579 | -1.66951 | 5.63713
441.818 | -1.66583 | 5.64896
441.06 | -1.66226 | 5.66037
440.304 | -1.65881 | 5.67138
439.55 | -1.65547 | 5.68198
438.799 | -1.65222 | 5.69219
438.051 | -1.64905 | 5.702
437.305 | -1.64597 | 5.71143
436.562 | -1.64296 | 5.72048
435.822 | -1.64001 | 5.72914
435.083 | -1.63711 | 5.73744
434.348 | -1.63426 | 5.74537
433.615 | -1.63145 | 5.75294
432.884 | -1.62868 | 5.76015
432.156 | -1.62593 | 5.76702
431.43 | -1.6232 | 5.77354
430.707 | -1.62048 | 5.77973
430.556 | -1.61991 | 5.78098
429.986 | -1.61777 | 5.78559
429.267 | -1.61505 | 5.79112
428.551 | -1.61234 | 5.79633
427.837 | -1.60961 | 5.80123
427.126 | -1.60686 | 5.80583
426.417 | -1.60409 | 5.81012
425.71 | -1.60129 | 5.81412
425.006 | -1.59846 | 5.81784
424.304 | -1.59559 | 5.82127
423.604 | -1.59268 | 5.82443
422.907 | -1.58972 | 5.82733
422.212 | -1.58671 | 5.82996
421.519 | -1.58364 | 5.83234
420.828 | -1.58052 | 5.83447
420.14 | -1.57733 | 5.83636
419.454 | -1.57408 | 5.83802
418.77 | -1.57076 | 5.83945
418.089 | -1.56736 | 5.84065
417.409 | -1.56389 | 5.84164
416.732 | -1.56034 | 5.84242
416.057 | -1.55671 | 5.843
415.385 | -1.55299 | 5.84339
414.714 | -1.54919 | 5.84358
414.046 | -1.5453 | 5.8436
413.379 | -1.54132 | 5.84343
413.333 | -1.54104 | 5.84342
412.715 | -1.53725 | 5.8431
412.053 | -1.53309 | 5.8426
411.393 | -1.52882 | 5.84195
410.735 | -1.52447 | 5.84115
410.08 | -1.52001 | 5.8402
409.426 | -1.51545 | 5.83911
408.775 | -1.5108 | 5.83789
408.125 | -1.50604 | 5.83654
407.478 | -1.50118 | 5.83507
406.833 | -1.49622 | 5.83349
406.189 | -1.49115 | 5.8318
405.548 | -1.48599 | 5.83001
404.909 | -1.48072 | 5.82812
404.272 | -1.47534 | 5.82614
403.636 | -1.46986 | 5.82408
403.003 | -1.46428 | 5.82193
402.372 | -1.45859 | 5.81972
401.743 | -1.45281 | 5.81743
401.115 | -1.44692 | 5.81508
400.49 | -1.44092 | 5.81268
399.867 | -1.43483 | 5.81022
399.245 | -1.42864 | 5.80772
398.626 | -1.42235 | 5.80518
398.008 | -1.41596 | 5.8026
397.436 | -1.40993 | 5.80017
397.392 | -1.40947 | 5.79999
396.778 | -1.40289 | 5.79735
396.167 | -1.39621 | 5.79469
395.557 | -1.38944 | 5.79202
394.948 | -1.38258 | 5.78934
394.342 | -1.37564 | 5.78665
393.738 | -1.3686 | 5.78396
393.135 | -1.36148 | 5.78127
392.534 | -1.35427 | 5.77859
391.935 | -1.34698 | 5.77592
391.338 | -1.33962 | 5.77327
390.743 | -1.33217 | 5.77064
390.15 | -1.32465 | 5.76804
389.558 | -1.31706 | 5.76547
388.968 | -1.3094 | 5.76293
388.38 | -1.30167 | 5.76043
387.794 | -1.29388 | 5.75797
387.209 | -1.28603 | 5.75555
386.627 | -1.27811 | 5.75319
386.046 | -1.27014 | 5.75088
385.466 | -1.26212 | 5.74862
384.889 | -1.25405 | 5.74643
384.313 | -1.24593 | 5.7443
383.739 | -1.23777 | 5.74224
383.166 | -1.22957 | 5.74025
382.596 | -1.22134 | 5.73833
382.027 | -1.21307 | 5.73649
381.538 | -1.20593 | 5.73497
381.459 | -1.20477 | 5.73473
380.894 | -1.19645 | 5.73305
380.33 | -1.18811 | 5.73145
379.768 | -1.17975 | 5.72995
379.207 | -1.17137 | 5.72853
378.648 | -1.16299 | 5.72721
378.091 | -1.1546 | 5.72599
377.535 | -1.14622 | 5.72486
376.981 | -1.13783 | 5.72383
376.429 | -1.12945 | 5.7229
375.878 | -1.12109 | 5.72208
375.329 | -1.11274 | 5.72136
374.781 | -1.10442 | 5.72075
374.235 | -1.09612 | 5.72025
373.691 | -1.08785 | 5.71986
373.148 | -1.07962 | 5.71957
372.607 | -1.07143 | 5.71941
372.067 | -1.06328 | 5.71935
371.529 | -1.05519 | 5.71941
370.992 | -1.04715 | 5.71958
370.457 | -1.03917 | 5.71987
369.924 | -1.03126 | 5.72027
369.392 | -1.02342 | 5.72078
368.862 | -1.01566 | 5.72142
368.333 | -1.00798 | 5.72216
367.953 | -1.0025 | 5.72277
367.805 | -1.00039 | 5.72303
367.279 | -0.992889 | 5.724
366.755 | -0.98549 | 5.72509
366.232 | -0.978196 | 5.72629
365.711 | -0.971013 | 5.7276
365.191 | -0.963945 | 5.72903
364.672 | -0.956999 | 5.73055
364.156 | -0.950181 | 5.73219
363.64 | -0.943496 | 5.73393
363.126 | -0.93695 | 5.73577
362.613 | -0.930549 | 5.73771
362.102 | -0.924298 | 5.73975
361.593 | -0.918204 | 5.74188
361.084 | -0.912273 | 5.7441
360.578 | -0.906509 | 5.7464
360.072 | -0.900919 | 5.74879
359.568 | -0.895509 | 5.75126
359.065 | -0.890284 | 5.7538
358.564 | -0.88525 | 5.7564
358.065 | -0.880412 | 5.75908
357.566 | -0.875776 | 5.76181
357.069 | -0.871348 | 5.76459
356.573 | -0.867132 | 5.76742
356.079 | -0.863134 | 5.77029
355.586 | -0.859359 | 5.7732
355.095 | -0.855813 | 5.77613
354.605 | -0.852499 | 5.77908
354.286 | -0.850465 | 5.781
354.116 | -0.849422 | 5.78203
353.628 | -0.846587 | 5.785
353.142 | -0.843998 | 5.78795
352.657 | -0.841658 | 5.79089
352.174 | -0.839573 | 5.79381
351.692 | -0.837744 | 5.79669
351.211 | -0.836175 | 5.79952
350.731 | -0.834868 | 5.8023
350.253 | -0.833827 | 5.80501
349.776 | -0.833052 | 5.80764
349.301 | -0.832545 | 5.81018
348.826 | -0.832307 | 5.81261
348.353 | -0.832338 | 5.81493
347.882 | -0.832638 | 5.81711
347.411 | -0.833206 | 5.81916
346.942 | -0.83404 | 5.82104
346.474 | -0.835138 | 5.82274
346.007 | -0.836496 | 5.82426
345.542 | -0.838111 | 5.82557
345.078 | -0.839976 | 5.82666
344.615 | -0.842086 | 5.82751
344.153 | -0.844434 | 5.8281
343.693 | -0.84701 | 5.82843
343.233 | -0.849805 | 5.82846
342.775 | -0.852808 | 5.82819
342.541 | -0.854422 | 5.82792
342.319 | -0.856006 | 5.82759
341.863 | -0.859385 | 5.82666
341.409 | -0.862928 | 5.82536
340.956 | -0.866619 | 5.82369
340.504 | -0.870438 | 5.82163
340.053 | -0.874363 | 5.81917
339.603 | -0.878372 | 5.81628
339.155 | -0.882439 | 5.81295
338.708 | -0.886537 | 5.80918
338.262 | -0.890637 | 5.80495
337.817 | -0.894707 | 5.80024
337.373 | -0.898713 | 5.79506
336.931 | -0.902621 | 5.7894
336.49 | -0.906393 | 5.78325
336.049 | -0.90999 | 5.77661
335.61 | -0.913371 | 5.76949
335.172 | -0.916493 | 5.76189
334.736 | -0.919314 | 5.75383
334.3 | -0.92179 | 5.74531
333.866 | -0.923876 | 5.73636
333.432 | -0.925527 | 5.72701
333 | -0.926701 | 5.71727
332.569 | -0.927354 | 5.70718
332.139 | -0.927446 | 5.69679
331.71 | -0.926938 | 5.68614
331.551 | -0.92659 | 5.68212
331.282 | -0.925797 | 5.67527
330.856 | -0.923991 | 5.66425
330.43 | -0.921495 | 5.65313
330.006 | -0.918287 | 5.64197
329.582 | -0.914355 | 5.63084
329.16 | -0.90969 | 5.61982
328.739 | -0.904294 | 5.60898
328.318 | -0.898175 | 5.59838
327.899 | -0.89135 | 5.58811
327.481 | -0.883843 | 5.57823
327.064 | -0.875689 | 5.56882
326.649 | -0.866929 | 5.55994
326.234 | -0.857614 | 5.55166
325.82 | -0.847799 | 5.54404
325.407 | -0.837549 | 5.53712
324.995 | -0.826933 | 5.53095
324.585 | -0.816025 | 5.52556
324.175 | -0.804901 | 5.52099
323.767 | -0.79364 | 5.51724
323.359 | -0.782324 | 5.51433
322.953 | -0.771032 | 5.51226
322.547 | -0.759841 | 5.51102
322.143 | -0.748829 | 5.5106
321.739 | -0.738068 | 5.51095
321.337 | -0.727625 | 5.51207
320.935 | -0.717562 | 5.51389
320.535 | -0.707937 | 5.5164
320.413 | -0.705111 | 5.51728
320.135 | -0.698801 | 5.51952
319.737 | -0.690197 | 5.52322
319.339 | -0.682164 | 5.52744
318.943 | -0.674731 | 5.53212
318.547 | -0.667925 | 5.5372
318.153 | -0.661764 | 5.54264
317.759 | -0.656259 | 5.54837
317.367 | -0.651419 | 5.55433
316.975 | -0.647245 | 5.56048
316.585 | -0.643735 | 5.56676
316.195 | -0.640882 | 5.57313
315.806 | -0.638676 | 5.57953
315.418 | -0.637104 | 5.58593
315.032 | -0.636148 | 5.59228
314.646 | -0.635791 | 5.59855
314.261 | -0.636011 | 5.60469
313.877 | -0.636788 | 5.61069
313.494 | -0.638098 | 5.61652
313.112 | -0.639916 | 5.62213
312.73 | -0.642219 | 5.62752
312.35 | -0.644982 | 5.63267
311.971 | -0.648178 | 5.63755
311.592 | -0.651785 | 5.64215
311.215 | -0.655776 | 5.64646
310.838 | -0.660127 | 5.65047
310.777 | -0.660871 | 5.65109
310.463 | -0.664815 | 5.65416
310.088 | -0.669817 | 5.65753
309.714 | -0.675109 | 5.66058
309.341 | -0.680669 | 5.6633
308.969 | -0.686477 | 5.66568
308.598 | -0.692512 | 5.66772
308.228 | -0.698755 | 5.66943
307.858 | -0.705185 | 5.6708
307.49 | -0.711786 | 5.67184
307.122 | -0.71854 | 5.67254
306.755 | -0.725431 | 5.67291
306.39 | -0.732442 | 5.67296
306.025 | -0.73956 | 5.67267
305.66 | -0.746769 | 5.67207
305.297 | -0.754057 | 5.67115
304.935 | -0.76141 | 5.66991
304.573 | -0.768817 | 5.66837
304.212 | -0.776266 | 5.66653
303.853 | -0.783746 | 5.66439
303.494 | -0.791248 | 5.66196
303.136 | -0.79876 | 5.65925
302.778 | -0.806276 | 5.65626
302.422 | -0.813785 | 5.65299
302.066 | -0.82128 | 5.64946
301.711 | -0.828753 | 5.64567
301.357 | -0.836197 | 5.64163
301.004 | -0.843606 | 5.63733
300.971 | -0.844308 | 5.63691
300.652 | -0.850974 | 5.6328
300.301 | -0.858293 | 5.62803
299.95 | -0.86556 | 5.62303
299.6 | -0.872768 | 5.6178
299.251 | -0.879914 | 5.61236
298.903 | -0.886992 | 5.60671
298.556 | -0.893999 | 5.60086
298.209 | -0.90093 | 5.5948
297.863 | -0.907783 | 5.58855
297.518 | -0.914553 | 5.58211
297.174 | -0.921238 | 5.5755
296.831 | -0.927835 | 5.5687
296.488 | -0.934341 | 5.56173
296.146 | -0.940753 | 5.5546
295.805 | -0.947071 | 5.54731
295.465 | -0.953291 | 5.53986
295.126 | -0.959412 | 5.53226
294.787 | -0.965432 | 5.52451
294.449 | -0.97135 | 5.51663
294.112 | -0.977164 | 5.50861
293.776 | -0.982873 | 5.50046
293.44 | -0.988477 | 5.49218
293.105 | -0.993973 | 5.48378
292.771 | -0.999363 | 5.47526
292.453 | -1.00441 | 5.46703
292.438 | -1.00464 | 5.46663
292.105 | -1.00982 | 5.4579
291.773 | -1.01488 | 5.44905
291.442 | -1.01983 | 5.44011
291.112 | -1.02467 | 5.43107
290.783 | -1.02941 | 5.42193
290.454 | -1.03403 | 5.41271
290.126 | -1.03854 | 5.4034
289.799 | -1.04294 | 5.39401
289.472 | -1.04724 | 5.38454
289.146 | -1.05142 | 5.37499
288.821 | -1.05549 | 5.36537
288.497 | -1.05946 | 5.35569
288.173 | -1.06331 | 5.34594
287.85 | -1.06706 | 5.33612
287.528 | -1.0707 | 5.32625
287.207 | -1.07423 | 5.31632
286.886 | -1.07765 | 5.30634
286.566 | -1.08097 | 5.29631
286.246 | -1.08418 | 5.28622
285.928 | -1.08729 | 5.2761
285.61 | -1.09029 | 5.26593
285.293 | -1.09319 | 5.25572
284.976 | -1.09598 | 5.24547
284.66 | -1.09868 | 5.23518
284.404 | -1.1008 | 5.22678
284.345 | -1.10127 | 5.22487
284.031 | -1.10376 | 5.21452
283.717 | -1.10616 | 5.20414
283.404 | -1.10845 | 5.19373
283.092 | -1.11065 | 5.18331
282.78 | -1.11275 | 5.17285
282.469 | -1.11475 | 5.16238
282.159 | -1.11666 | 5.15189
281.85 | -1.11848 | 5.14138
281.541 | -1.1202 | 5.13086
281.232 | -1.12183 | 5.12032
280.925 | -1.12337 | 5.10977
280.618 | -1.12482 | 5.09921
280.312 | -1.12618 | 5.08864
280.006 | -1.12745 | 5.07806
279.701 | -1.12864 | 5.06748
279.397 | -1.12974 | 5.0569
279.094 | -1.13075 | 5.04631
278.791 | -1.13168 | 5.03572
278.488 | -1.13253 | 5.02513
278.187 | -1.13329 | 5.01454
277.886 | -1.13398 | 5.00395
277.586 | -1.13458 | 4.99337
277.286 | -1.13511 | 4.98279
276.987 | -1.13556 | 4.97222
276.689 | -1.13593 | 4.96166
276.391 | -1.13622 | 4.9511
276.169 | -1.1364 | 4.94323
276.094 | -1.13645 | 4.94055
275.798 | -1.13659 | 4.93001
275.502 | -1.13667 | 4.91948
275.207 | -1.13667 | 4.90897
274.912 | -1.1366 | 4.89847
274.618 | -1.13646 | 4.88798
274.325 | -1.13626 | 4.8775
274.032 | -1.13598 | 4.86705
273.74 | -1.13564 | 4.8566
273.449 | -1.13523 | 4.84618
273.158 | -1.13476 | 4.83577
272.868 | -1.13422 | 4.82538
272.578 | -1.13362 | 4.81501
272.29 | -1.13296 | 4.80466
272.001 | -1.13223 | 4.79433
271.714 | -1.13145 | 4.78402
271.426 | -1.13061 | 4.77373
271.14 | -1.12971 | 4.76346
270.854 | -1.12875 | 4.75321
270.569 | -1.12773 | 4.74299
270.284 | -1.12666 | 4.7328
270 | -1.12553 | 4.72262
269.717 | -1.12435 | 4.71247
269.434 | -1.12312 | 4.70235
269.151 | -1.12183 | 4.69225
268.98 | -1.12103 | 4.68614
268.87 | -1.12049 | 4.68218
268.588 | -1.1191 | 4.67213
268.308 | -1.11766 | 4.66211
268.028 | -1.11618 | 4.65211
267.749 | -1.11464 | 4.64215
267.47 | -1.11306 | 4.63221
267.192 | -1.11143 | 4.6223
266.914 | -1.10975 | 4.61241
266.637 | -1.10803 | 4.60256
266.361 | -1.10626 | 4.59273
266.085 | -1.10445 | 4.58294
265.809 | -1.1026 | 4.57317
265.535 | -1.1007 | 4.56343
265.26 | -1.09876 | 4.55372
264.987 | -1.09679 | 4.54404
264.714 | -1.09477 | 4.53439
264.441 | -1.09271 | 4.52477
264.169 | -1.09061 | 4.51519
263.898 | -1.08848 | 4.50563
263.627 | -1.08631 | 4.4961
263.357 | -1.0841 | 4.4866
263.087 | -1.08186 | 4.47714
262.818 | -1.07958 | 4.46771
262.549 | -1.07726 | 4.4583
262.281 | -1.07491 | 4.44893
262.014 | -1.07253 | 4.43959
261.747 | -1.07011 | 4.43028
261.603 | -1.0688 | 4.42529
261.48 | -1.06767 | 4.42101
261.214 | -1.06519 | 4.41176
260.949 | -1.06268 | 4.40255
260.684 | -1.06013 | 4.39337
260.42 | -1.05756 | 4.38422
260.156 | -1.05496 | 4.3751
259.893 | -1.05233 | 4.36601
259.63 | -1.04967 | 4.35696
259.368 | -1.04699 | 4.34794
259.107 | -1.04427 | 4.33895
258.846 | -1.04153 | 4.32999
258.585 | -1.03877 | 4.32106
258.325 | -1.03597 | 4.31217
258.065 | -1.03316 | 4.30331
257.806 | -1.03031 | 4.29448
257.548 | -1.02745 | 4.28568
257.29 | -1.02456 | 4.27692
257.033 | -1.02164 | 4.26818
256.776 | -1.01871 | 4.25948
256.519 | -1.01575 | 4.25081
256.263 | -1.01277 | 4.24218
256.008 | -1.00976 | 4.23357
255.753 | -1.00674 | 4.225
255.499 | -1.00369 | 4.21646
255.245 | -1.00063 | 4.20795
255.144 | -0.999406 | 4.20457
254.991 | -0.997546 | 4.19947
254.739 | -0.994442 | 4.19102
254.486 | -0.991319 | 4.18261
254.234 | -0.988178 | 4.17423
253.983 | -0.985018 | 4.16587
253.732 | -0.981841 | 4.15755
253.482 | -0.978647 | 4.14927
253.232 | -0.975435 | 4.14101
252.983 | -0.972207 | 4.13278
252.734 | -0.968962 | 4.12459
252.485 | -0.965702 | 4.11642
252.237 | -0.962425 | 4.10829
251.99 | -0.959134 | 4.10019
251.743 | -0.955828 | 4.09212
251.497 | -0.952508 | 4.08408
251.251 | -0.949173 | 4.07607
251.005 | -0.945824 | 4.06809
250.76 | -0.942462 | 4.06014
250.515 | -0.939087 | 4.05222
250.271 | -0.935698 | 4.04434
250.028 | -0.932298 | 4.03648
249.785 | -0.928885 | 4.02865
249.542 | -0.92546 | 4.02085
249.3 | -0.922023 | 4.01309
249.058 | -0.918575 | 4.00535
248.996 | -0.917685 | 4.00336
248.817 | -0.915116 | 3.99764
248.576 | -0.911646 | 3.98996
248.336 | -0.908165 | 3.98231
248.096 | -0.904675 | 3.9747
247.857 | -0.901174 | 3.96711
247.618 | -0.897663 | 3.95954
247.379 | -0.894144 | 3.95201
247.141 | -0.890615 | 3.94451
246.904 | -0.887077 | 3.93704
246.667 | -0.88353 | 3.92959
246.43 | -0.879975 | 3.92217
246.194 | -0.876412 | 3.91479
245.958 | -0.87284 | 3.90743
245.723 | -0.869261 | 3.9001
245.488 | -0.865675 | 3.89279
245.254 | -0.862081 | 3.88552
245.02 | -0.858481 | 3.87827
244.786 | -0.854873 | 3.87105
244.553 | -0.851259 | 3.86386
244.321 | -0.847638 | 3.85669
244.089 | -0.844012 | 3.84956
243.857 | -0.840379 | 3.84245
243.626 | -0.83674 | 3.83537
243.395 | -0.833096 | 3.82831
243.164 | -0.829447 | 3.82128
242.934 | -0.825793 | 3.81428
242.705 | -0.822133 | 3.80731
242.661 | -0.82144 | 3.80599
242.476 | -0.818469 | 3.80036
242.247 | -0.8148 | 3.79344
242.019 | -0.811126 | 3.78655
241.791 | -0.807449 | 3.77968
241.564 | -0.803767 | 3.77284
241.337 | -0.800082 | 3.76602
241.11 | -0.796392 | 3.75923
240.884 | -0.792699 | 3.75247
240.658 | -0.789003 | 3.74573
240.433 | -0.785304 | 3.73901
240.208 | -0.781601 | 3.73233
239.984 | -0.777896 | 3.72566
239.76 | -0.774188 | 3.71903
239.536 | -0.770477 | 3.71242
239.313 | -0.766764 | 3.70583
239.091 | -0.763048 | 3.69927
238.868 | -0.75933 | 3.69273
238.646 | -0.755611 | 3.68622
238.425 | -0.751889 | 3.67973
238.204 | -0.748166 | 3.67327
237.983 | -0.744441 | 3.66683
237.763 | -0.740714 | 3.66041
237.543 | -0.736986 | 3.65402
237.323 | -0.733257 | 3.64765
237.104 | -0.729527 | 3.64131
237.094 | -0.729344 | 3.641
236.886 | -0.725796 | 3.63499
236.668 | -0.722065 | 3.62869
236.45 | -0.718332 | 3.62242
236.232 | -0.714599 | 3.61617
236.015 | -0.710865 | 3.60995
235.799 | -0.707131 | 3.60374
235.582 | -0.703397 | 3.59756
235.366 | -0.699663 | 3.59141
235.151 | -0.695928 | 3.58527
234.936 | -0.692194 | 3.57916
234.721 | -0.68846 | 3.57307
234.507 | -0.684726 | 3.56701
234.293 | -0.680993 | 3.56096
234.08 | -0.67726 | 3.55494
233.867 | -0.673527 | 3.54894
233.654 | -0.669796 | 3.54296
233.442 | -0.666065 | 3.53701
233.23 | -0.662335 | 3.53107
233.018 | -0.658606 | 3.52516
232.807 | -0.654878 | 3.51927
232.596 | -0.651151 | 3.5134
232.386 | -0.647425 | 3.50756
232.176 | -0.643701 | 3.50173
231.966 | -0.639978 | 3.49592
231.757 | -0.636257 | 3.49014
231.548 | -0.632537 | 3.48438
231.343 | -0.628891 | 3.47874
231.339 | -0.628819 | 3.47863
231.131 | -0.625103 | 3.47291
230.923 | -0.621388 | 3.46721
230.716 | -0.617676 | 3.46153
230.509 | -0.613965 | 3.45587
230.302 | -0.610256 | 3.45023
230.096 | -0.60655 | 3.44461
229.89 | -0.602846 | 3.43901
229.685 | -0.599143 | 3.43343
229.479 | -0.595444 | 3.42787
229.275 | -0.591746 | 3.42233
229.07 | -0.588051 | 3.41681
228.866 | -0.584359 | 3.41131
228.662 | -0.580669 | 3.40583
228.459 | -0.576982 | 3.40037
228.256 | -0.573298 | 3.39493
228.053 | -0.569616 | 3.38951
227.851 | -0.565937 | 3.3841
227.649 | -0.562261 | 3.37872
227.448 | -0.558588 | 3.37335
227.246 | -0.554918 | 3.36801
227.045 | -0.551251 | 3.36268
226.845 | -0.547588 | 3.35737
226.645 | -0.543927 | 3.35208
226.445 | -0.54027 | 3.34681
226.277 | -0.537198 | 3.34239
226.246 | -0.536615 | 3.34155
226.047 | -0.532965 | 3.33632
225.848 | -0.529317 | 3.3311
225.649 | -0.525673 | 3.3259
225.451 | -0.522033 | 3.32072
225.254 | -0.518396 | 3.31556
225.056 | -0.514762 | 3.31041
224.859 | -0.511132 | 3.30528
224.663 | -0.507506 | 3.30017
224.466 | -0.503884 | 3.29508
224.27 | -0.500265 | 3.29001
224.075 | -0.49665 | 3.28495
223.879 | -0.493039 | 3.27991
223.685 | -0.489431 | 3.27489
223.49 | -0.485828 | 3.26988
223.296 | -0.482228 | 3.26489
223.102 | -0.478633 | 3.25992
222.908 | -0.475041 | 3.25496
222.715 | -0.471454 | 3.25002
222.522 | -0.467871 | 3.2451
222.329 | -0.464291 | 3.2402
222.137 | -0.460716 | 3.23531
221.945 | -0.457145 | 3.23044
221.754 | -0.453579 | 3.22558
221.562 | -0.450016 | 3.22074
221.429 | -0.447523 | 3.21736
221.371 | -0.446458 | 3.21592
221.181 | -0.442904 | 3.21111
220.991 | -0.439355 | 3.20632
220.801 | -0.43581 | 3.20155
220.611 | -0.432269 | 3.19679
220.422 | -0.428733 | 3.19205
220.233 | -0.425201 | 3.18732
220.044 | -0.421674 | 3.18261
219.856 | -0.418151 | 3.17791
219.668 | -0.414633 | 3.17323
219.48 | -0.411119 | 3.16856
219.293 | -0.40761 | 3.16391
219.106 | -0.404106 | 3.15928
218.919 | -0.400606 | 3.15466
218.733 | -0.397111 | 3.15006
218.546 | -0.39362 | 3.14547
218.361 | -0.390135 | 3.14089
218.175 | -0.386654 | 3.13633
217.99 | -0.383177 | 3.13179
217.805 | -0.379706 | 3.12726
217.621 | -0.376239 | 3.12275
217.437 | -0.372777 | 3.11825
217.253 | -0.36932 | 3.11376
217.069 | -0.365868 | 3.10929
216.886 | -0.362421 | 3.10483
216.703 | -0.358978 | 3.10039
216.52 | -0.355541 | 3.09596
216.405 | -0.353371 | 3.09317
216.338 | -0.352108 | 3.09155
216.156 | -0.348681 | 3.08715
215.974 | -0.345258 | 3.08276
215.793 | -0.34184 | 3.07839
215.612 | -0.338428 | 3.07403
215.431 | -0.33502 | 3.06969
215.25 | -0.331617 | 3.06536
215.07 | -0.328219 | 3.06104
214.89 | -0.324827 | 3.05674
214.71 | -0.321439 | 3.05245
214.531 | -0.318057 | 3.04817
214.352 | -0.314679 | 3.04391
214.173 | -0.311307 | 3.03966
213.995 | -0.30794 | 3.03543
213.817 | -0.304578 | 3.0312
213.639 | -0.301221 | 3.02699
213.462 | -0.297869 | 3.0228
213.284 | -0.294523 | 3.01862
213.107 | -0.291181 | 3.01445
212.931 | -0.287845 | 3.01029
212.754 | -0.284514 | 3.00615
212.578 | -0.281188 | 3.00201
212.403 | -0.277867 | 2.9979
212.227 | -0.274552 | 2.99379
212.052 | -0.271241 | 2.9897
211.966 | -0.269615 | 2.98769
211.877 | -0.267936 | 2.98562
211.702 | -0.264636 | 2.98155
211.528 | -0.261342 | 2.97749
211.354 | -0.258053 | 2.97345
211.18 | -0.254769 | 2.96942
211.007 | -0.25149 | 2.9654
210.834 | -0.248216 | 2.9614
210.661 | -0.244948 | 2.9574
210.488 | -0.241685 | 2.95342
210.316 | -0.238428 | 2.94945
210.144 | -0.235175 | 2.94549
209.972 | -0.231928 | 2.94155
209.8 | -0.228686 | 2.93762
209.629 | -0.22545 | 2.93369
209.458 | -0.222219 | 2.92978
209.288 | -0.218993 | 2.92589
209.117 | -0.215773 | 2.922
208.947 | -0.212557 | 2.91812
208.777 | -0.209348 | 2.91426
208.608 | -0.206143 | 2.91041
208.439 | -0.202944 | 2.90657
208.27 | -0.19975 | 2.90274
208.101 | -0.196562 | 2.89892
207.932 | -0.193379 | 2.89512
207.764 | -0.190201 | 2.89132
207.596 | -0.187028 | 2.88754
207.429 | -0.183861 | 2.88376
207.358 | -0.182522 | 2.88217
207.261 | -0.1807 | 2.88
207.094 | -0.177543 | 2.87625
206.928 | -0.174392 | 2.87251
206.761 | -0.171247 | 2.86879
206.595 | -0.168106 | 2.86507
206.429 | -0.164971 | 2.86136
206.263 | -0.161842 | 2.85767
206.097 | -0.158718 | 2.85398
205.932 | -0.155599 | 2.85031
205.767 | -0.152485 | 2.84664
205.603 | -0.149377 | 2.84299
205.438 | -0.146274 | 2.83935
205.274 | -0.143177 | 2.83571
205.11 | -0.140085 | 2.83209
204.946 | -0.136998 | 2.82848
204.783 | -0.133917 | 2.82488
204.62 | -0.130841 | 2.82129
204.457 | -0.12777 | 2.81771
204.294 | -0.124705 | 2.81414
204.132 | -0.121645 | 2.81058
203.97 | -0.11859 | 2.80703
203.808 | -0.115541 | 2.80349
203.647 | -0.112497 | 2.79996
203.485 | -0.109459 | 2.79644
203.324 | -0.106425 | 2.79294
203.279 | -0.105567 | 2.79194
203.163 | -0.103398 | 2.78944
203.003 | -0.100375 | 2.78595
202.843 | -0.0973579 | 2.78247
202.683 | -0.094346 | 2.779
202.523 | -0.0913395 | 2.77554
202.363 | -0.0883383 | 2.77209
202.204 | -0.0853424 | 2.76865
202.045 | -0.0823519 | 2.76522
201.886 | -0.0793666 | 2.76179
201.728 | -0.0763867 | 2.75838
201.569 | -0.0734121 | 2.75498
201.411 | -0.0704428 | 2.75159
201.253 | -0.0674787 | 2.7482
201.096 | -0.06452 | 2.74483
200.939 | -0.0615666 | 2.74146
200.782 | -0.0586185 | 2.73811
200.625 | -0.0556756 | 2.73476
200.468 | -0.0527381 | 2.73143
200.312 | -0.0498058 | 2.7281
200.156 | -0.0468788 | 2.72478
200 | -0.043957 | 2.72147

## Ag_JC
187.9 | -0.324044 | 2.59368
191.6 | -0.307824 | 2.7104
195.3 | -0.320625 | 2.8112
199.3 | -0.331129 | 2.91156
203.3 | -0.357116 | 2.9808
207.3 | -0.328944 | 3.09632
211.9 | -0.315625 | 3.18
216.4 | -0.296496 | 3.25984
221.4 | -0.238464 | 3.355
226.2 | -0.218736 | 3.38688
231.3 | -0.203049 | 3.47392
237.1 | -0.230289 | 3.49952
242.6 | -0.208884 | 3.5828
249 | -0.213221 | 3.63918
255.1 | -0.171549 | 3.70538
261.6 | -0.101269 | 3.7449
268.9 | 0.022016 | 3.78672
276.1 | 0.216539 | 3.75342
284.4 | 0.390404 | 3.56448
292.4 | 0.584179 | 3.22758
300.9 | 0.866304 | 2.58352
310.7 | 0.897444 | 1.39216
320.4 | 0.502436 | 0.63504
331.5 | -0.658341 | 0.28186
342.5 | -1.284564 | 0.31976
354.2 | -2.003561 | 0.2838
367.9 | -2.740749 | 0.23198
381.5 | -3.471996 | 0.1864
397.4 | -4.2824 | 0.207
413.3 | -5.173125 | 0.2275
430.5 | -6.059844 | 0.19696
450.9 | -7.058049 | 0.21256
471.4 | -8.228661 | 0.2869
495.9 | -9.564149 | 0.3093
520.9 | -11.046476 | 0.3324
548.6 | -12.855796 | 0.43032
582.1 | -14.881664 | 0.3858
616.8 | -17.235504 | 0.49824
659.5 | -20.094789 | 0.4483
704.5 | -23.404644 | 0.38704
756 | -27.477664 | 0.31452
821.1 | -32.796929 | 0.45816
892 | -39.839744 | 0.50496
984 | -48.886464 | 0.55936
1088 | -60.760425 | 0.6236
1216 | -77.925484 | 1.58904
1393 | -101.9931 | 2.626
1610 | -140.4 | 3.555
1937 | -198.1888 | 6.7584

## Ag_OMNN
12398419.6 | -168914.3 | 37161852.2
6199209.8 | -168903.8 | 18579774.5
4132806.5 | -168886.4 | 12385237.0
3099604.9 | -168861.9 | 9287584.7
2479683.9 | -168830.6 | 7428686.9
2066403.3 | -168792.2 | 6189166.5
1771202.8 | -168746.9 | 5303576.4
1549802.5 | -168694.7 | 4639193.0
1377602.2 | -168635.5 | 4122281.1
1239842.0 | -168569.5 | 3708599.6
1127129.1 | -168496.5 | 3369995.0
1033201.6 | -168416.7 | 3087698.5
953724.6 | -168330 | 2848716.1
885601.4 | -168236.5 | 2643766.7
826561.3 | -168136.1 | 2466044.0
774901.2 | -168029 | 2310443.2
729318.8 | -167915.1 | 2173061.0
688801.1 | -167794.5 | 2050861.1
652548.4 | -167667.2 | 1941446.7
619921 | -167533.2 | 1842900.4
590400.9 | -167392.5 | 1753669.9
563564.5 | -167245.3 | 1672485.1
539061.7 | -167091.5 | 1598297.1
516600.8 | -166931.1 | 1530231.5
495936.8 | -166764.3 | 1467553.9
476862.3 | -166590.9 | 1409643.1
459200.7 | -166411.2 | 1355969.7
442800.7 | -166225.1 | 1306080.1
427531.7 | -166032.7 | 1259583.1
413280.7 | -165834 | 1216139.8
399949 | -165629.1 | 1175455.1
387450.6 | -165417.9 | 1137270.6
375709.7 | -165200.7 | 1101359.4
364659.4 | -164977.3 | 1067521.2
354240.6 | -164747.9 | 1035578.7
344400.5 | -164512.5 | 1005374.2
335092.4 | -164271.2 | 976767.2
326274.2 | -164024.1 | 949631.7
317908.2 | -163771.1 | 923855
309960.5 | -163512.3 | 899335.4
302400.5 | -163247.8 | 875981.3
295200.5 | -162977.7 | 853709.7
288335.3 | -162702 | 832445.5
281782.3 | -162420.8 | 812120.2
275520.4 | -162134.1 | 792671.5
269530.9 | -161842 | 774042.7
263796.2 | -161544.6 | 756181.5
258300.4 | -161242 | 739040.5
253029 | -160934.1 | 722575.7
247968.4 | -160621.1 | 706746.9
243106.3 | -160303 | 691516.9
238431.1 | -159979.9 | 676851.6
233932.4 | -159651.8 | 662719.2
229600.4 | -159318.9 | 649090.3
225425.8 | -158981.2 | 635937.9
221400.4 | -158638.8 | 623236.6
217516.1 | -158291.7 | 610963
213765.9 | -157940 | 599095.2
210142.7 | -157583.9 | 587612.9
206640.3 | -157223.2 | 576497.1
203252.8 | -156858.2 | 565729.9
199974.5 | -156488.9 | 555294.8
196800.3 | -156115.4 | 545176.2
193725.3 | -155737.7 | 535359.5
190744.9 | -155355.9 | 525831
187854.8 | -154970.2 | 516578
185051 | -154580.4 | 507588.2
182329.7 | -154186.9 | 498850.4
179687.2 | -153789.5 | 490353.7
177120.3 | -153388.4 | 482088.1
174625.6 | -152983.7 | 474044.1
172200.3 | -152575.4 | 466212.7
169841.4 | -152163.7 | 458585.2
167546.2 | -151748.5 | 451153.8
165312.3 | -151330 | 443910.7
163137.1 | -150908.2 | 436848.8
161018.4 | -150483.2 | 429961.2
158954.1 | -150055.1 | 423241.4
156942 | -149623.9 | 416683.2
154980.2 | -149189.8 | 410280.8
153066.9 | -148752.7 | 404028.5
151200.2 | -148312.9 | 397921.2
149378.5 | -147870.2 | 391953.8
147600.2 | -147424.9 | 386121.4
145863.8 | -146977 | 380419.5
144167.7 | -146526.6 | 374843.7
142510.6 | -146073.6 | 369389.8
140891.1 | -145618.3 | 364053.9
139308.1 | -145160.7 | 358832.1
137760.2 | -144700.8 | 353720.9
136246.4 | -144238.7 | 348716.7
134765.4 | -143774.5 | 343816.3
133316.3 | -143308.2 | 339016.4
131898.1 | -142840 | 334314
130509.7 | -142369.9 | 329706.2
129150.2 | -141897.9 | 325190.1
127818.8 | -141424.2 | 320763.2
126514.5 | -140948.7 | 316422.7
125236.6 | -140471.6 | 312166.3
123984.2 | -139992.9 | 307991.6
122756.6 | -139512.7 | 303896.2
121553.1 | -139031.1 | 299878
120373 | -138548.1 | 295934.9
119215.6 | -138063.8 | 292064.8
118080.2 | -137578.2 | 288265.9
116966.2 | -137091.4 | 284536.1
115873.1 | -136603.5 | 280873.7
114800.2 | -136114.5 | 277276.9
113747 | -135624.5 | 273744.1
112712.9 | -135133.6 | 270273.6
111697.5 | -134641.7 | 266863.9
110700.2 | -134149 | 263513.4
109720.5 | -133655.6 | 260220.7
108758.1 | -133161.4 | 256984.4
107812.3 | -132666.6 | 253803.1
106882.9 | -132171.1 | 250675.5
105969.4 | -131675.1 | 247600.3
105071.4 | -131178.6 | 244576.3
104188.4 | -130681.6 | 241602.3
103320.2 | -130184.3 | 238677.1
102466.3 | -129686.6 | 235799.7
101626.4 | -129188.6 | 232968.9
100800.2 | -128690.4 | 230183.7
99987.26 | -128191.9 | 227443.1
99187.36 | -127693.4 | 224746.1
98400.16 | -127194.7 | 222091.7
97625.35 | -126696 | 219479
96862.65 | -126197.3 | 216907.2
96111.78 | -125698.6 | 214375.3
95372.46 | -125200.1 | 211882.5
94644.42 | -124701.6 | 209428
93927.42 | -124203.4 | 207011
93221.2 | -123705.3 | 204630.7
92525.52 | -123207.6 | 202286.4
91840.15 | -122710.1 | 199977.3
91164.85 | -122213 | 197702.7
90499.41 | -121716.2 | 195462
89843.62 | -121219.9 | 193254.4
89197.26 | -120724.1 | 191079.2
88560.14 | -120228.8 | 188936
87932.05 | -119734 | 186824
87312.81 | -119239.8 | 184742.7
86702.24 | -118746.1 | 182691.4
86100.14 | -118253.2 | 180669.5
85506.34 | -117760.9 | 178676.6
84920.68 | -117269.4 | 176712.1
84342.99 | -116778.6 | 174775.5
83773.11 | -116288.5 | 172866.1
83210.87 | -115799.3 | 170983.6
82656.13 | -115311 | 169127.5
82108.74 | -114823.5 | 167297.2
81568.55 | -114336.9 | 165492.3
81035.42 | -113851.2 | 163712.3
80509.22 | -113366.6 | 161956.9
79989.8 | -112882.9 | 160225.4
79477.05 | -112400.2 | 158517.7
78970.83 | -111918.6 | 156833.1
78471.01 | -111438 | 155171.4
77977.48 | -110958.6 | 153532.1
77490.12 | -110480.2 | 151914.8
77008.82 | -110003 | 150319.1
76533.45 | -109527 | 148744.8
76063.92 | -109052.2 | 147191.4
75600.12 | -108578.6 | 145658.5
75141.94 | -108106.2 | 144145.9
74689.27 | -107635.1 | 142653.2
74242.03 | -107165.2 | 141180
73800.12 | -106696.7 | 139726.1
73363.43 | -106229.5 | 138291.1
72931.88 | -105763.6 | 136874.7
72505.38 | -105299.1 | 135476.7
72083.84 | -104835.9 | 134096.6
71667.17 | -104374.1 | 132734.3
71255.29 | -103913.8 | 131389.4
70848.11 | -103454.9 | 130061.6
70445.57 | -102997.4 | 128750.8
70047.57 | -102541.3 | 127456.5
69654.04 | -102086.8 | 126178.7
69264.91 | -101633.7 | 124916.9
68880.11 | -101182.1 | 123671
68499.56 | -100732 | 122440.7
68123.18 | -100283.5 | 121225.7
67750.93 | -99836.5 | 120025.9
67382.72 | -99391.05 | 118841
67018.48 | -98947.15 | 117670.7
66658.17 | -98504.84 | 116514.9
66301.71 | -98064.1 | 115373.3
65949.04 | -97624.96 | 114245.8
65600.1 | -97187.43 | 113132
65254.84 | -96751.51 | 112031.8
64913.19 | -96317.21 | 110945
64575.1 | -95884.55 | 109871.4
64240.52 | -95453.52 | 108810.8
63909.38 | -95024.15 | 107763
63581.64 | -94596.43 | 106727.8
63257.24 | -94170.37 | 105705.1
62936.14 | -93745.99 | 104694.6
62618.28 | -93323.28 | 103696.1
62303.62 | -92902.25 | 102709.6
61992.1 | -92482.92 | 101734.8
61683.68 | -92065.28 | 100771.5
61378.32 | -91649.34 | 99819.64
61075.96 | -91235.1 | 98878.99
60776.57 | -90822.57 | 97949.41
60480.1 | -90411.76 | 97030.73
60186.5 | -90002.66 | 96122.81
59895.75 | -89595.29 | 95225.49
59607.79 | -89189.64 | 94338.63
59322.58 | -88785.72 | 93462.07
59040.09 | -88383.53 | 92595.67
58760.28 | -87983.07 | 91739.29
58483.11 | -87584.35 | 90892.79
58208.54 | -87187.37 | 90056.03
57936.54 | -86792.13 | 89228.88
57667.07 | -86398.62 | 88411.21
57400.09 | -86006.86 | 87602.88
57135.57 | -85616.85 | 86803.77
56873.48 | -85228.57 | 86013.76
56613.79 | -84842.04 | 85232.71
56356.45 | -84457.26 | 84460.5
56101.45 | -84074.22 | 83697.02
55848.74 | -83692.93 | 82942.15
55598.29 | -83313.38 | 82195.77
55350.09 | -82935.57 | 81457.76
55104.09 | -82559.51 | 80728.02
54860.26 | -82185.19 | 80006.44
54618.59 | -81812.61 | 79292.9
54379.03 | -81441.77 | 78587.3
54141.57 | -81072.68 | 77889.53
53906.17 | -80705.31 | 77199.49
53672.81 | -80339.68 | 76517.07
53441.46 | -79975.79 | 75842.18
53212.1 | -79613.63 | 75174.72
52984.7 | -79253.19 | 74514.59
52759.23 | -78894.48 | 73861.7
52535.68 | -78537.5 | 73215.94
52314.01 | -78182.23 | 72577.23
52094.2 | -77828.68 | 71945.47
51876.23 | -77476.85 | 71320.58
51660.08 | -77126.73 | 70702.47
51445.72 | -76778.31 | 70091.04
51233.14 | -76431.6 | 69486.22
51022.3 | -76086.59 | 68887.91
50813.2 | -75743.28 | 68296.04
50605.79 | -75401.66 | 67710.52
50400.08 | -75061.73 | 67131.28
50196.03 | -74723.49 | 66558.22
49993.63 | -74386.92 | 65991.27
49792.85 | -74052.03 | 65430.36
49593.68 | -73718.82 | 64875.41
49396.09 | -73387.27 | 64326.35
49200.08 | -73057.39 | 63783.09
49005.61 | -72729.16 | 63245.57
48812.68 | -72402.59 | 62713.71
48621.25 | -72077.66 | 62187.45
48431.33 | -71754.38 | 61666.71
48242.88 | -71432.74 | 61151.42
48055.89 | -71112.73 | 60641.53
47870.35 | -70794.35 | 60136.95
47686.23 | -70477.59 | 59637.63
47503.52 | -70162.45 | 59143.49
47322.21 | -69848.92 | 58654.49
47142.28 | -69537 | 58170.54
46963.71 | -69226.68 | 57691.6
46786.49 | -68917.95 | 57217.59
46610.6 | -68610.82 | 56748.47
46436.03 | -68305.26 | 56284.16
46262.76 | -68001.29 | 55824.61
46090.78 | -67698.89 | 55369.77
45920.07 | -67398.05 | 54919.57
45750.63 | -67098.77 | 54473.96
45582.43 | -66801.05 | 54032.88
45415.46 | -66504.88 | 53596.29
45249.71 | -66210.25 | 53164.11
45085.16 | -65917.15 | 52736.31
44921.81 | -65625.58 | 52312.83
44759.64 | -65335.54 | 51893.62
44598.63 | -65047.02 | 51478.62
44438.78 | -64760 | 51067.79
44280.07 | -64474.49 | 50661.08
44122.49 | -64190.48 | 50258.43
43966.03 | -63907.96 | 49859.8
43810.67 | -63626.93 | 49465.15
43656.41 | -63347.37 | 49074.42
43503.23 | -63069.29 | 48687.57
43351.12 | -62792.67 | 48304.55
43200.07 | -62517.51 | 47925.32
43050.07 | -62243.81 | 47549.83
42901.11 | -61971.55 | 47178.04
42753.17 | -61700.73 | 46809.91
42606.25 | -61431.35 | 46445.39
42460.34 | -61163.39 | 46084.45
42315.43 | -60896.85 | 45727.03
42171.5 | -60631.73 | 45373.1
42028.54 | -60368.01 | 45022.63
41886.55 | -60105.69 | 44675.56
41745.52 | -59844.77 | 44331.86
41605.44 | -59585.23 | 43991.49
41466.29 | -59327.07 | 43654.41
41328.07 | -59070.29 | 43320.59
41190.76 | -58814.87 | 42989.98
41054.37 | -58560.82 | 42662.56
40918.88 | -58308.11 | 42338.28
40784.28 | -58056.76 | 42017.1
40650.56 | -57806.74 | 41699
40517.71 | -57558.06 | 41383.94
40385.73 | -57310.7 | 41071.88
40254.61 | -57064.67 | 40762.79
40124.34 | -56819.94 | 40456.64
39994.9 | -56576.53 | 40153.38
39866.3 | -56334.41 | 39853
39738.52 | -56093.59 | 39555.46
39611.56 | -55854.05 | 39260.72
39485.41 | -55615.8 | 38968.75
39360.06 | -55378.82 | 38679.53
39235.51 | -55143.1 | 38393.02
39111.73 | -54908.65 | 38109.2
38988.74 | -54675.45 | 37828.02
38866.52 | -54443.5 | 37549.47
38745.06 | -54212.78 | 37273.52
38624.36 | -53983.3 | 37000.12
38504.41 | -53755.05 | 36729.27
38385.2 | -53528.02 | 36460.92
38266.73 | -53302.21 | 36195.06
38148.98 | -53077.6 | 35931.65
38031.96 | -52854.19 | 35670.66
37915.66 | -52631.98 | 35412.08
37800.06 | -52410.96 | 35155.87
37685.17 | -52191.12 | 34902
37570.97 | -51972.45 | 34650.46
37457.46 | -51754.96 | 34401.22
37344.64 | -51538.62 | 34154.25
37232.49 | -51323.45 | 33909.52
37121.02 | -51109.42 | 33667.02
37010.21 | -50896.53 | 33426.72
36900.06 | -50684.79 | 33188.59
36790.56 | -50474.17 | 32952.62
36681.71 | -50264.68 | 32718.77
36573.51 | -50056.31 | 32487.03
36465.94 | -49849.05 | 32257.37
36359 | -49642.9 | 32029.77
36252.69 | -49437.85 | 31804.21
36147 | -49233.89 | 31580.67
36041.92 | -49031.02 | 31359.12
35937.45 | -48829.23 | 31139.55
35833.58 | -48628.52 | 30921.93
35730.32 | -48428.87 | 30706.24
35627.64 | -48230.29 | 30492.46
35525.56 | -48032.77 | 30280.58
35424.06 | -47836.29 | 30070.56
35323.13 | -47640.87 | 29862.4
35222.78 | -47446.48 | 29656.07
35123 | -47253.12 | 29451.56
35023.78 | -47060.8 | 29248.84
34925.13 | -46869.49 | 29047.89
34827.02 | -46679.2 | 28848.7
34729.47 | -46489.92 | 28651.25
34632.46 | -46301.65 | 28455.52
34535.99 | -46114.37 | 28261.49
34440.05 | -45928.09 | 28069.15
34344.65 | -45742.79 | 27878.47
34249.78 | -45558.47 | 27689.44
34155.43 | -45375.13 | 27502.05
34061.59 | -45192.76 | 27316.27
33968.27 | -45011.36 | 27132.09
33875.46 | -44830.91 | 26949.49
33783.16 | -44651.42 | 26768.46
33691.36 | -44472.87 | 26588.98
33600.05 | -44295.26 | 26411.03
33509.24 | -44118.6 | 26234.61
33418.92 | -43942.86 | 26059.68
33329.09 | -43768.05 | 25886.25
33239.73 | -43594.16 | 25714.28
33150.85 | -43421.18 | 25543.78
33062.45 | -43249.11 | 25374.72
32974.52 | -43077.95 | 25207.08
32887.05 | -42907.69 | 25040.86
32800.05 | -42738.32 | 24876.04
32713.51 | -42569.84 | 24712.61
32627.42 | -42402.24 | 24550.54
32541.78 | -42235.52 | 24389.84
32456.6 | -42069.67 | 24230.47
32371.85 | -41904.69 | 24072.44
32287.55 | -41740.57 | 23915.73
32203.69 | -41577.31 | 23760.32
32120.26 | -41414.91 | 23606.2
32037.26 | -41253.35 | 23453.36
31954.69 | -41092.63 | 23301.78
31872.54 | -40932.75 | 23151.46
31790.82 | -40773.7 | 23002.38
31709.51 | -40615.48 | 22854.52
31628.62 | -40458.08 | 22707.88
31548.14 | -40301.5 | 22562.45
31468.07 | -40145.73 | 22418.21
31388.4 | -39990.77 | 22275.15
31309.14 | -39836.62 | 22133.26
31230.28 | -39683.26 | 21992.52
31151.81 | -39530.7 | 21852.93
31073.73 | -39378.92 | 21714.48
30996.05 | -39227.93 | 21577.15
30918.75 | -39077.72 | 21440.93
30841.84 | -38928.29 | 21305.81
30765.31 | -38779.62 | 21171.79
30689.16 | -38631.72 | 21038.84
30613.38 | -38484.59 | 20906.97
30537.98 | -38338.2 | 20776.15
30462.95 | -38192.58 | 20646.39
30388.28 | -38047.7 | 20517.66
30313.98 | -37903.56 | 20389.97
30240.05 | -37760.16 | 20263.29
30166.47 | -37617.5 | 20137.62
30093.25 | -37475.56 | 20012.95
30020.39 | -37334.36 | 19889.28
29947.87 | -37193.87 | 19766.58
29875.71 | -37054.1 | 19644.86
29803.89 | -36915.05 | 19524.1
29732.42 | -36776.7 | 19404.29
29661.29 | -36639.06 | 19285.42
29590.5 | -36502.12 | 19167.49
29520.05 | -36365.87 | 19050.49
29449.93 | -36230.32 | 18934.4
29380.14 | -36095.45 | 18819.22
29310.68 | -35961.27 | 18704.95
29241.56 | -35827.77 | 18591.56
29172.75 | -35694.94 | 18479.06
29104.27 | -35562.79 | 18367.43
29036.11 | -35431.3 | 18256.67
28968.27 | -35300.48 | 18146.77
28900.75 | -35170.32 | 18037.72
28833.53 | -35040.81 | 17929.51
28766.63 | -34911.95 | 17822.14
28700.05 | -34783.74 | 17715.59
28633.76 | -34656.18 | 17609.87
28567.79 | -34529.26 | 17504.95
28502.11 | -34402.97 | 17400.84
28436.74 | -34277.32 | 17297.53
28371.67 | -34152.3 | 17195.01
28306.89 | -34027.9 | 17093.27
28242.41 | -33904.12 | 16992.3
28178.23 | -33780.96 | 16892.1
28114.33 | -33658.41 | 16792.66
28050.72 | -33536.48 | 16693.98
27987.4 | -33415.15 | 16596.04
27924.37 | -33294.43 | 16498.85
27861.62 | -33174.3 | 16402.38
27799.15 | -33054.78 | 16306.65
27736.96 | -32935.84 | 16211.63
27675.04 | -32817.49 | 16117.33
27613.41 | -32699.73 | 16023.73
27552.04 | -32582.56 | 15930.83
27490.95 | -32465.96 | 15838.63
27430.13 | -32349.93 | 15747.12
27369.58 | -32234.48 | 15656.29
27309.29 | -32119.6 | 15566.13
27249.27 | -32005.28 | 15476.65
27189.52 | -31891.52 | 15387.83
27130.02 | -31778.33 | 15299.66
27070.79 | -31665.68 | 15212.15
27011.81 | -31553.59 | 15125.28
26953.09 | -31442.05 | 15039.05
26894.62 | -31331.06 | 14953.46
26836.41 | -31220.6 | 14868.5
26778.44 | -31110.69 | 14784.16
26720.73 | -31001.31 | 14700.43
26663.27 | -30892.47 | 14617.32
26606.05 | -30784.15 | 14534.82
26549.08 | -30676.36 | 14452.92
26492.35 | -30569.1 | 14371.61
26435.86 | -30462.35 | 14290.9
26379.62 | -30356.12 | 14210.77
26323.61 | -30250.41 | 14131.22
26267.84 | -30145.21 | 14052.24
26212.3 | -30040.51 | 13973.84
26157 | -29936.32 | 13896
26101.94 | -29832.64 | 13818.72
26047.1 | -29729.45 | 13742
25992.49 | -29626.76 | 13665.83
25938.12 | -29524.56 | 13590.2
25883.97 | -29422.86 | 13515.12
25830.04 | -29321.64 | 13440.57
25776.34 | -29220.91 | 13366.55
25722.86 | -29120.65 | 13293.07
25669.61 | -29020.88 | 13220.1
25616.57 | -28921.59 | 13147.65
25563.75 | -28822.77 | 13075.72
25511.15 | -28724.42 | 13004.29
25458.77 | -28626.54 | 12933.37
25406.6 | -28529.12 | 12862.95
25354.64 | -28432.17 | 12793.03
25302.9 | -28335.67 | 12723.59
25251.36 | -28239.64 | 12654.65
25200.04 | -28144.06 | 12586.19
25148.92 | -28048.93 | 12518.21
25098.02 | -27954.25 | 12450.7
25047.31 | -27860.02 | 12383.67
24996.81 | -27766.23 | 12317.1
24946.52 | -27672.88 | 12251
24896.42 | -27579.98 | 12185.36
24846.53 | -27487.51 | 12120.17
24796.84 | -27395.47 | 12055.44
24747.34 | -27303.87 | 11991.15
24698.05 | -27212.7 | 11927.3
24648.95 | -27121.95 | 11863.9
24600.04 | -27031.63 | 11800.93
24551.33 | -26941.73 | 11738.4
24502.81 | -26852.24 | 11676.3
24454.48 | -26763.18 | 11614.62
24406.34 | -26674.53 | 11553.37
24358.39 | -26586.29 | 11492.53
24310.63 | -26498.47 | 11432.11
24263.05 | -26411.05 | 11372.1
24215.66 | -26324.03 | 11312.5
24168.46 | -26237.42 | 11253.31
24121.44 | -26151.21 | 11194.51
24074.6 | -26065.4 | 11136.12
24027.95 | -25979.98 | 11078.12
23981.47 | -25894.96 | 11020.51
23935.17 | -25810.33 | 10963.29
23889.06 | -25726.09 | 10906.46
23843.11 | -25642.23 | 10850.01
23797.35 | -25558.76 | 10793.94
23751.76 | -25475.68 | 10738.24
23706.35 | -25392.97 | 10682.92
23661.11 | -25310.64 | 10627.97
23616.04 | -25228.69 | 10573.38
23571.14 | -25147.11 | 10519.16
23526.41 | -25065.91 | 10465.3
23481.86 | -24985.07 | 10411.8
23437.47 | -24904.61 | 10358.65
23393.24 | -24824.5 | 10305.86
23349.19 | -24744.77 | 10253.41
23305.3 | -24665.39 | 10201.31
23261.58 | -24586.37 | 10149.56
23218.01 | -24507.72 | 10098.15
23174.62 | -24429.41 | 10047.07
23131.38 | -24351.46 | 9996.334
23088.3 | -24273.86 | 9945.928
23045.39 | -24196.62 | 9895.853
23002.63 | -24119.72 | 9846.105
22960.04 | -24043.16 | 9796.683
22917.6 | -23966.95 | 9747.583
22875.31 | -23891.08 | 9698.803
22833.19 | -23815.55 | 9650.34
22791.21 | -23740.36 | 9602.192
22749.39 | -23665.5 | 9554.357
22707.73 | -23590.98 | 9506.831
22666.22 | -23516.8 | 9459.613
22624.85 | -23442.94 | 9412.7
22583.64 | -23369.41 | 9366.09
22542.58 | -23296.21 | 9319.78
22501.67 | -23223.33 | 9273.768
22460.91 | -23150.78 | 9228.052
22420.29 | -23078.55 | 9182.628
22379.82 | -23006.63 | 9137.496
22339.49 | -22935.04 | 9092.652
22299.32 | -22863.76 | 9048.095
22259.28 | -22792.8 | 9003.822
22219.39 | -22722.15 | 8959.831
22179.64 | -22651.81 | 8916.12
22140.04 | -22581.78 | 8872.686
22100.57 | -22512.05 | 8829.528
22061.24 | -22442.64 | 8786.644
22022.06 | -22373.52 | 8744.03
21983.01 | -22304.71 | 8701.686
21944.11 | -22236.21 | 8659.608
21905.34 | -22168 | 8617.796
21866.7 | -22100.08 | 8576.247
21828.2 | -22032.47 | 8534.958
21789.84 | -21965.15 | 8493.929
21751.61 | -21898.12 | 8453.156
21713.52 | -21831.38 | 8412.638
21675.56 | -21764.93 | 8372.374
21637.73 | -21698.77 | 8332.361
21600.03 | -21632.9 | 8292.596
21562.47 | -21567.31 | 8253.08
21525.03 | -21502 | 8213.808
21487.73 | -21436.98 | 8174.78
21450.55 | -21372.23 | 8135.994
21413.51 | -21307.77 | 8097.448
21376.59 | -21243.58 | 8059.14
21339.79 | -21179.67 | 8021.068
21303.13 | -21116.03 | 7983.23
21266.59 | -21052.66 | 7945.626
21230.17 | -20989.57 | 7908.252
21193.88 | -20926.75 | 7871.107
21157.71 | -20864.19 | 7834.19
21121.67 | -20801.9 | 7797.499
21085.75 | -20739.88 | 7761.032
21049.95 | -20678.12 | 7724.788
21014.27 | -20616.62 | 7688.764
20978.71 | -20555.39 | 7652.959
20943.28 | -20494.41 | 7617.372
20907.96 | -20433.7 | 7582.001
20872.76 | -20373.24 | 7546.844
20837.68 | -20313.03 | 7511.9
20802.72 | -20253.08 | 7477.167
20767.87 | -20193.39 | 7442.644
20733.14 | -20133.94 | 7408.329
20698.53 | -20074.75 | 7374.22
20664.03 | -20015.8 | 7340.316
20629.65 | -19957.1 | 7306.616
20595.38 | -19898.65 | 7273.117
20561.23 | -19840.44 | 7239.819
20527.18 | -19782.48 | 7206.72
20493.26 | -19724.76 | 7173.819
20459.44 | -19667.28 | 7141.114
20425.73 | -19610.04 | 7108.603
20392.14 | -19553.04 | 7076.286
20358.65 | -19496.28 | 7044.161
20325.28 | -19439.75 | 7012.226
20292.01 | -19383.45 | 6980.48
20258.86 | -19327.4 | 6948.922
20225.81 | -19271.57 | 6917.551
20192.87 | -19215.97 | 6886.364
20160.03 | -19160.61 | 6855.361
20127.3 | -19105.47 | 6824.54
20094.68 | -19050.56 | 6793.901
20062.17 | -18995.88 | 6763.441
20029.76 | -18941.42 | 6733.16
19997.45 | -18887.19 | 6703.055
19965.25 | -18833.17 | 6673.127
19933.15 | -18779.39 | 6643.373
19901.16 | -18725.82 | 6613.793
19869.26 | -18672.47 | 6584.385
19837.47 | -18619.34 | 6555.148
19805.78 | -18566.42 | 6526.08
19774.19 | -18513.72 | 6497.181
19742.71 | -18461.24 | 6468.449
19711.32 | -18408.97 | 6439.884
19680.03 | -18356.91 | 6411.483
19648.84 | -18305.07 | 6383.246
19617.75 | -18253.43 | 6355.172
19586.76 | -18202.01 | 6327.259
19555.87 | -18150.79 | 6299.507
19525.07 | -18099.78 | 6271.913
19494.37 | -18048.98 | 6244.478
19463.77 | -17998.38 | 6217.2
19433.26 | -17947.98 | 6190.078
19402.85 | -17897.79 | 6163.11
19372.53 | -17847.8 | 6136.296
19342.31 | -17798.01 | 6109.635
19312.18 | -17748.42 | 6083.125
19282.15 | -17699.03 | 6056.766
19252.2 | -17649.84 | 6030.556
19222.36 | -17600.84 | 6004.495
19192.6 | -17552.04 | 5978.581
19162.94 | -17503.44 | 5952.813
19133.36 | -17455.03 | 5927.191
19103.88 | -17406.81 | 5901.713
19074.49 | -17358.78 | 5876.378
19045.19 | -17310.95 | 5851.186
19015.98 | -17263.3 | 5826.135
18986.86 | -17215.84 | 5801.224
18957.83 | -17168.58 | 5776.453
18928.88 | -17121.49 | 5751.82
18900.03 | -17074.6 | 5727.325
18871.26 | -17027.89 | 5702.967
18842.58 | -16981.36 | 5678.744
18813.99 | -16935.02 | 5654.655
18785.48 | -16888.86 | 5630.701
18757.06 | -16842.88 | 5606.879
18728.73 | -16797.08 | 5583.19
18700.48 | -16751.46 | 5559.631
18672.32 | -16706.02 | 5536.203
18644.24 | -16660.76 | 5512.904
18616.25 | -16615.68 | 5489.734
18588.34 | -16570.77 | 5466.691
18560.51 | -16526.04 | 5443.774
18532.76 | -16481.48 | 5420.984
18505.1 | -16437.09 | 5398.319
18477.53 | -16392.88 | 5375.777
18450.03 | -16348.84 | 5353.359
18422.61 | -16304.97 | 5331.064
18395.28 | -16261.26 | 5308.89
18368.03 | -16217.73 | 5286.837
18340.86 | -16174.37 | 5264.904
18313.77 | -16131.18 | 5243.09
18286.75 | -16088.15 | 5221.395
18259.82 | -16045.28 | 5199.818
18232.97 | -16002.59 | 5178.357
18206.2 | -15960.05 | 5157.012
18179.5 | -15917.68 | 5135.783
18152.88 | -15875.48 | 5114.668
18126.34 | -15833.43 | 5093.667
18099.88 | -15791.55 | 5072.779
18073.5 | -15749.82 | 5052.004
18047.19 | -15708.26 | 5031.34
18020.96 | -15666.85 | 5010.786
17994.8 | -15625.6 | 4990.343
17968.72 | -15584.51 | 4970.009
17942.72 | -15543.58 | 4949.784
17916.79 | -15502.8 | 4929.667
17890.94 | -15462.17 | 4909.657
17865.16 | -15421.7 | 4889.753
17839.45 | -15381.39 | 4869.956
17813.82 | -15341.22 | 4850.263
17788.26 | -15301.21 | 4830.675
17762.78 | -15261.35 | 4811.19
17737.37 | -15221.64 | 4791.809
17712.03 | -15182.08 | 4772.53
17686.76 | -15142.67 | 4753.353
17661.57 | -15103.4 | 4734.277
17636.44 | -15064.29 | 4715.302
17611.39 | -15025.32 | 4696.426
17586.41 | -14986.49 | 4677.649
17561.5 | -14947.82 | 4658.971
17536.66 | -14909.28 | 4640.39
17511.89 | -14870.89 | 4621.907
17487.19 | -14832.65 | 4603.521
17462.56 | -14794.54 | 4585.23
17438 | -14756.58 | 4567.035
17413.51 | -14718.76 | 4548.935
17389.09 | -14681.08 | 4530.929
17364.73 | -14643.54 | 4513.016
17340.45 | -14606.14 | 4495.196
17316.23 | -14568.88 | 4477.469
17292.08 | -14531.76 | 4459.833
17267.99 | -14494.77 | 4442.289
17243.98 | -14457.92 | 4424.835
17220.03 | -14421.21 | 4407.471
17196.14 | -14384.63 | 4390.197
17172.33 | -14348.18 | 4373.011
17148.57 | -14311.87 | 4355.914
17124.89 | -14275.7 | 4338.904
17101.27 | -14239.65 | 4321.982
17077.71 | -14203.74 | 4305.147
17054.22 | -14167.96 | 4288.397
17030.8 | -14132.31 | 4271.733
17007.43 | -14096.79 | 4255.155
16984.14 | -14061.4 | 4238.66
16960.9 | -14026.14 | 4222.25
16937.73 | -13991.01 | 4205.923
16914.62 | -13956 | 4189.679
16891.58 | -13921.13 | 4173.518
16868.6 | -13886.38 | 4157.438
16845.68 | -13851.75 | 4141.439
16822.82 | -13817.25 | 4125.522
16800.03 | -13782.88 | 4109.685
16777.29 | -13748.63 | 4093.928
16754.62 | -13714.51 | 4078.25
16732.01 | -13680.5 | 4062.651
16709.46 | -13646.62 | 4047.13
16686.97 | -13612.86 | 4031.688
16664.54 | -13579.23 | 4016.322
16642.17 | -13545.71 | 4001.034
16619.87 | -13512.32 | 3985.822
16597.62 | -13479.04 | 3970.686
16575.43 | -13445.88 | 3955.626
16553.3 | -13412.85 | 3940.641
16531.23 | -13379.93 | 3925.73
16509.21 | -13347.12 | 3910.893
16487.26 | -13314.44 | 3896.131
16465.36 | -13281.87 | 3881.441
16443.53 | -13249.42 | 3866.824
16421.75 | -13217.08 | 3852.28
16400.03 | -13184.86 | 3837.807
16378.36 | -13152.75 | 3823.406
16356.75 | -13120.75 | 3809.076
16335.2 | -13088.87 | 3794.817
16313.71 | -13057.11 | 3780.628
16292.27 | -13025.45 | 3766.508
16270.89 | -12993.9 | 3752.458
16249.57 | -12962.47 | 3738.477
16228.3 | -12931.15 | 3724.564
16207.08 | -12899.94 | 3710.719
16185.93 | -12868.84 | 3696.942
16164.82 | -12837.84 | 3683.232
16143.78 | -12806.96 | 3669.589
16122.78 | -12776.18 | 3656.013
16101.84 | -12745.51 | 3642.503
16080.96 | -12714.95 | 3629.058
16060.13 | -12684.5 | 3615.678
16039.35 | -12654.15 | 3602.364
16018.63 | -12623.91 | 3589.114
15997.96 | -12593.77 | 3575.927
15977.34 | -12563.74 | 3562.805
15956.78 | -12533.81 | 3549.746
15936.27 | -12503.99 | 3536.75
15915.81 | -12474.27 | 3523.817
15895.41 | -12444.65 | 3510.945
15875.06 | -12415.14 | 3498.136
15854.76 | -12385.73 | 3485.388
15834.51 | -12356.42 | 3472.701
15814.31 | -12327.21 | 3460.075
15794.17 | -12298.1 | 3447.51
15774.07 | -12269.09 | 3435.004
15754.03 | -12240.18 | 3422.558
15734.04 | -12211.37 | 3410.172
15714.09 | -12182.66 | 3397.844
15694.2 | -12154.05 | 3385.575
15674.36 | -12125.53 | 3373.365
15654.57 | -12097.12 | 3361.212
15634.83 | -12068.8 | 3349.117
15615.14 | -12040.58 | 3337.079
15595.5 | -12012.45 | 3325.098
15575.9 | -11984.42 | 3313.174
15556.36 | -11956.49 | 3301.306
15536.87 | -11928.65 | 3289.494
15517.42 | -11900.9 | 3277.737
15498.02 | -11873.25 | 3266.036
15478.68 | -11845.69 | 3254.39
15459.38 | -11818.23 | 3242.799
15440.12 | -11790.86 | 3231.262
15420.92 | -11763.58 | 3219.778
15401.76 | -11736.4 | 3208.349
15382.65 | -11709.3 | 3196.973
15363.59 | -11682.3 | 3185.65
15344.58 | -11655.39 | 3174.38
15325.61 | -11628.57 | 3163.163
15306.69 | -11601.84 | 3151.997
15287.82 | -11575.19 | 3140.884
15268.99 | -11548.64 | 3129.822
15250.21 | -11522.18 | 3118.811
15231.47 | -11495.81 | 3107.852
15212.78 | -11469.52 | 3096.943
15194.14 | -11443.32 | 3086.084
15175.54 | -11417.21 | 3075.276
15156.99 | -11391.19 | 3064.518
15138.49 | -11365.25 | 3053.809
15120.02 | -11339.4 | 3043.149
15101.61 | -11313.64 | 3032.539
15083.24 | -11287.96 | 3021.977
15064.91 | -11262.36 | 3011.463
15046.63 | -11236.86 | 3000.998
15028.39 | -11211.43 | 2990.581
15010.19 | -11186.09 | 2980.211
14992.04 | -11160.84 | 2969.888
14973.94 | -11135.66 | 2959.613
14955.87 | -11110.57 | 2949.385
14937.85 | -11085.56 | 2939.203
14919.88 | -11060.64 | 2929.067
14901.95 | -11035.8 | 2918.978
14884.06 | -11011.04 | 2908.934
14866.21 | -10986.36 | 2898.936
14848.41 | -10961.76 | 2888.983
14830.65 | -10937.24 | 2879.075
14812.93 | -10912.8 | 2869.212
14795.25 | -10888.44 | 2859.393
14777.62 | -10864.16 | 2849.619
14760.02 | -10839.96 | 2839.888
14742.47 | -10815.84 | 2830.202
14724.96 | -10791.8 | 2820.559
14707.5 | -10767.84 | 2810.959
14690.07 | -10743.95 | 2801.402
14672.69 | -10720.14 | 2791.888
14655.34 | -10696.41 | 2782.417
14638.04 | -10672.76 | 2772.988
14620.78 | -10649.18 | 2763.601
14603.56 | -10625.68 | 2754.256
14586.38 | -10602.25 | 2744.953
14569.24 | -10578.91 | 2735.691
14552.14 | -10555.63 | 2726.47
14535.08 | -10532.43 | 2717.291
14518.06 | -10509.31 | 2708.152
14501.08 | -10486.26 | 2699.053
14484.14 | -10463.28 | 2689.995
14467.23 | -10440.38 | 2680.977
14450.37 | -10417.55 | 2671.999
14433.55 | -10394.79 | 2663.06
14416.77 | -10372.11 | 2654.161
14400.02 | -10349.5 | 2645.301
14383.32 | -10326.96 | 2636.48
14366.65 | -10304.49 | 2627.698
14350.02 | -10282.1 | 2618.954
14333.43 | -10259.78 | 2610.249
14316.88 | -10237.52 | 2601.581
14300.37 | -10215.34 | 2592.952
14283.89 | -10193.23 | 2584.361
14267.46 | -10171.19 | 2575.807
14251.06 | -10149.22 | 2567.29
14234.7 | -10127.32 | 2558.811
14218.37 | -10105.49 | 2550.368
14202.08 | -10083.72 | 2541.962
14185.83 | -10062.03 | 2533.593
14169.62 | -10040.4 | 2525.26
14153.45 | -10018.84 | 2516.963
14137.31 | -9997.354 | 2508.702
14121.21 | -9975.932 | 2500.477
14105.14 | -9954.577 | 2492.288
14089.11 | -9933.289 | 2484.134
14073.12 | -9912.067 | 2476.015
14057.17 | -9890.913 | 2467.931
14041.25 | -9869.824 | 2459.882
14025.36 | -9848.802 | 2451.867
14009.51 | -9827.845 | 2443.887
13993.7 | -9806.953 | 2435.941
13977.93 | -9786.127 | 2428.029
13962.18 | -9765.366 | 2420.152
13946.48 | -9744.669 | 2412.307
13930.81 | -9724.036 | 2404.497
13915.17 | -9703.468 | 2396.72
13899.57 | -9682.964 | 2388.976
13884.01 | -9662.523 | 2381.264
13868.48 | -9642.145 | 2373.586
13852.98 | -9621.831 | 2365.941
13837.52 | -9601.579 | 2358.328
13822.1 | -9581.39 | 2350.747
13806.7 | -9561.263 | 2343.198
13791.35 | -9541.199 | 2335.682
13776.02 | -9521.196 | 2328.197
13760.73 | -9501.255 | 2320.744
13745.48 | -9481.375 | 2313.322
13730.25 | -9461.556 | 2305.932
13715.07 | -9441.798 | 2298.573
13699.91 | -9422.1 | 2291.244
13684.79 | -9402.463 | 2283.947
13669.7 | -9382.886 | 2276.68
13654.65 | -9363.369 | 2269.444
13639.63 | -9343.911 | 2262.238
13624.64 | -9324.513 | 2255.063
13609.68 | -9305.174 | 2247.917
13594.76 | -9285.894 | 2240.801
13579.87 | -9266.673 | 2233.716
13565.01 | -9247.51 | 2226.659
13550.19 | -9228.405 | 2219.632
13535.39 | -9209.358 | 2212.634
13520.63 | -9190.369 | 2205.666
13505.9 | -9171.438 | 2198.726
13491.21 | -9152.564 | 2191.815
13476.54 | -9133.747 | 2184.933
13461.91 | -9114.986 | 2178.08
13447.31 | -9096.283 | 2171.254
13432.74 | -9077.636 | 2164.457
13418.2 | -9059.045 | 2157.688
13403.7 | -9040.51 | 2150.947
13389.22 | -9022.03 | 2144.234
13374.78 | -9003.606 | 2137.549
13360.37 | -8985.238 | 2130.891
13345.98 | -8966.924 | 2124.26
13331.63 | -8948.666 | 2117.657
13317.31 | -8930.462 | 2111.081
13303.03 | -8912.313 | 2104.531
13288.77 | -8894.217 | 2098.009
13274.54 | -8876.176 | 2091.513
13260.34 | -8858.189 | 2085.044
13246.17 | -8840.255 | 2078.601
13232.04 | -8822.374 | 2072.184
13217.93 | -8804.547 | 2065.794
13203.85 | -8786.773 | 2059.43
13189.81 | -8769.051 | 2053.091
13175.79 | -8751.383 | 2046.778
13161.8 | -8733.766 | 2040.491
13147.85 | -8716.202 | 2034.23
13133.92 | -8698.689 | 2027.994
13120.02 | -8681.228 | 2021.783
13106.15 | -8663.819 | 2015.597
13092.31 | -8646.461 | 2009.436
13078.5 | -8629.155 | 2003.3
13064.72 | -8611.899 | 1997.189
13050.97 | -8594.694 | 1991.102
13037.24 | -8577.54 | 1985.04
13023.55 | -8560.436 | 1979.002
13009.88 | -8543.382 | 1972.989
12996.25 | -8526.378 | 1967
12982.64 | -8509.424 | 1961.034
12969.06 | -8492.52 | 1955.093
12955.51 | -8475.665 | 1949.175
12941.98 | -8458.859 | 1943.281
12928.49 | -8442.102 | 1937.411
12915.02 | -8425.395 | 1931.564
12901.58 | -8408.735 | 1925.74
12888.17 | -8392.125 | 1919.94
12874.79 | -8375.562 | 1914.162
12861.43 | -8359.048 | 1908.408
12848.1 | -8342.582 | 1902.676
12834.8 | -8326.163 | 1896.967
12821.53 | -8309.792 | 1891.281
12808.28 | -8293.468 | 1885.617
12795.07 | -8277.192 | 1879.976
12781.88 | -8260.963 | 1874.357
12768.71 | -8244.78 | 1868.76
12755.58 | -8228.644 | 1863.185
12742.47 | -8212.555 | 1857.633
12729.38 | -8196.512 | 1852.102
12716.33 | -8180.515 | 1846.592
12703.3 | -8164.564 | 1841.105
12690.3 | -8148.659 | 1835.639
12677.32 | -8132.799 | 1830.195
12664.37 | -8116.985 | 1824.771
12651.45 | -8101.216 | 1819.369
12638.55 | -8085.493 | 1813.989
12625.68 | -8069.814 | 1808.629
12612.84 | -8054.18 | 1803.29
12600.02 | -8038.591 | 1797.972
12587.23 | -8023.046 | 1792.675
12574.46 | -8007.545 | 1787.398
12561.72 | -7992.089 | 1782.142
12549.01 | -7976.676 | 1776.906
12536.32 | -7961.308 | 1771.691
12523.66 | -7945.983 | 1766.496
12511.02 | -7930.701 | 1761.321
12498.41 | -7915.463 | 1756.166
12485.82 | -7900.268 | 1751.031
12473.26 | -7885.115 | 1745.915
12460.72 | -7870.006 | 1740.82
12448.21 | -7854.939 | 1735.744
12435.73 | -7839.915 | 1730.688
12423.27 | -7824.933 | 1725.651
12410.83 | -7809.994 | 1720.634
12398.42 | -7795.096 | 1715.636
12386.03 | -7780.24 | 1710.657
12373.67 | -7765.426 | 1705.697
12361.34 | -7750.654 | 1700.756
12349.02 | -7735.923 | 1695.834
12336.74 | -7721.233 | 1690.931
12324.47 | -7706.585 | 1686.047
12312.23 | -7691.977 | 1681.181
12300.02 | -7677.41 | 1676.334
12287.83 | -7662.884 | 1671.505
12275.66 | -7648.398 | 1666.695
12263.52 | -7633.953 | 1661.903
12251.4 | -7619.548 | 1657.13
12239.31 | -7605.183 | 1652.374
12227.24 | -7590.858 | 1647.636
12215.19 | -7576.573 | 1642.917
12203.17 | -7562.327 | 1638.215
12191.17 | -7548.121 | 1633.531
12179.19 | -7533.954 | 1628.865
12167.24 | -7519.827 | 1624.216
12155.31 | -7505.738 | 1619.585
12143.41 | -7491.689 | 1614.972
12131.53 | -7477.678 | 1610.375
12119.67 | -7463.706 | 1605.797
12107.83 | -7449.772 | 1601.235
12096.02 | -7435.877 | 1596.69
12084.23 | -7422.02 | 1592.163
12072.46 | -7408.201 | 1587.652
12060.72 | -7394.42 | 1583.159
12049 | -7380.677 | 1578.682
12037.3 | -7366.971 | 1574.222
12025.63 | -7353.303 | 1569.778
12013.97 | -7339.673 | 1565.351
12002.34 | -7326.08 | 1560.941
11990.73 | -7312.523 | 1556.547
11979.15 | -7299.004 | 1552.17
11967.59 | -7285.522 | 1547.808
11956.05 | -7272.077 | 1543.463
11944.53 | -7258.668 | 1539.134
11933.03 | -7245.295 | 1534.822
11921.56 | -7231.959 | 1530.525
11910.11 | -7218.66 | 1526.244
11898.68 | -7205.396 | 1521.979
11887.27 | -7192.168 | 1517.729
11875.88 | -7178.976 | 1513.496
11864.52 | -7165.82 | 1509.278
11853.17 | -7152.699 | 1505.075
11841.85 | -7139.614 | 1500.888
11830.55 | -7126.564 | 1496.716
11819.28 | -7113.55 | 1492.56
11808.02 | -7100.57 | 1488.419
11796.78 | -7087.626 | 1484.293
11785.57 | -7074.716 | 1480.183
11774.38 | -7061.841 | 1476.087
11763.21 | -7049.001 | 1472.006
11752.06 | -7036.195 | 1467.941
11740.93 | -7023.423 | 1463.89
11729.82 | -7010.686 | 1459.854
11718.73 | -6997.982 | 1455.833
11707.67 | -6985.313 | 1451.826
11696.62 | -6972.677 | 1447.834
11685.6 | -6960.076 | 1443.856
11674.59 | -6947.508 | 1439.893
11663.61 | -6934.973 | 1435.944
11652.65 | -6922.472 | 1432.01
11641.71 | -6910.004 | 1428.09
11630.79 | -6897.569 | 1424.184
11619.89 | -6885.168 | 1420.292
11609.01 | -6872.799 | 1416.414
11598.15 | -6860.463 | 1412.551
11587.31 | -6848.16 | 1408.701
11576.49 | -6835.889 | 1404.865
11565.69 | -6823.651 | 1401.043
11554.91 | -6811.445 | 1397.235
11544.15 | -6799.271 | 1393.44
11533.41 | -6787.13 | 1389.659
11522.69 | -6775.021 | 1385.892
11512 | -6762.943 | 1382.138
11501.32 | -6750.897 | 1378.397
11490.66 | -6738.883 | 1374.67
11480.02 | -6726.901 | 1370.956
11469.4 | -6714.95 | 1367.256
11458.8 | -6703.03 | 1363.569
11448.22 | -6691.142 | 1359.895
11437.66 | -6679.285 | 1356.234
11427.11 | -6667.459 | 1352.586
11416.59 | -6655.664 | 1348.951
11406.09 | -6643.899 | 1345.329
11395.61 | -6632.166 | 1341.72
11385.14 | -6620.463 | 1338.124
11374.7 | -6608.79 | 1334.54
11364.27 | -6597.148 | 1330.969
11353.86 | -6585.536 | 1327.411
11343.48 | -6573.955 | 1323.865
11333.11 | -6562.403 | 1320.332
11322.76 | -6550.882 | 1316.812
11312.43 | -6539.39 | 1313.304
11302.11 | -6527.928 | 1309.808
11291.82 | -6516.496 | 1306.324
11281.55 | -6505.094 | 1302.853
11271.29 | -6493.721 | 1299.394
11261.05 | -6482.377 | 1295.947
11250.83 | -6471.063 | 1292.512
11240.63 | -6459.777 | 1289.09
11230.45 | -6448.521 | 1285.679
11220.29 | -6437.294 | 1282.28
11210.14 | -6426.096 | 1278.893
11200.02 | -6414.927 | 1275.518
11189.91 | -6403.786 | 1272.155
11179.82 | -6392.674 | 1268.804
11169.75 | -6381.59 | 1265.464
11159.69 | -6370.535 | 1262.136
11149.66 | -6359.508 | 1258.819
11139.64 | -6348.51 | 1255.514
11129.64 | -6337.539 | 1252.22
11119.66 | -6326.597 | 1248.938
11109.7 | -6315.682 | 1245.668
11099.75 | -6304.795 | 1242.408
11089.82 | -6293.936 | 1239.16
11079.91 | -6283.105 | 1235.923
11070.02 | -6272.301 | 1232.698
11060.14 | -6261.525 | 1229.483
11050.28 | -6250.776 | 1226.28
11040.44 | -6240.054 | 1223.087
11030.62 | -6229.36 | 1219.906
11020.82 | -6218.693 | 1216.735
11011.03 | -6208.052 | 1213.576
11001.26 | -6197.439 | 1210.427
10991.51 | -6186.852 | 1207.289
10981.77 | -6176.293 | 1204.162
10972.05 | -6165.759 | 1201.046
10962.35 | -6155.253 | 1197.94
10952.67 | -6144.773 | 1194.845
10943 | -6134.319 | 1191.761
10933.35 | -6123.892 | 1188.687
10923.72 | -6113.491 | 1185.624
10914.1 | -6103.116 | 1182.571
10904.5 | -6092.767 | 1179.528
10894.92 | -6082.444 | 1176.496
10885.36 | -6072.146 | 1173.474
10875.81 | -6061.875 | 1170.463
10866.27 | -6051.629 | 1167.461
10856.76 | -6041.409 | 1164.47
10847.26 | -6031.215 | 1161.489
10837.78 | -6021.046 | 1158.518
10828.31 | -6010.902 | 1155.558
10818.87 | -6000.784 | 1152.607
10809.43 | -5990.69 | 1149.666
10800.02 | -5980.622 | 1146.735
10790.62 | -5970.579 | 1143.814
10781.23 | -5960.561 | 1140.903
10771.87 | -5950.568 | 1138.002
10762.52 | -5940.599 | 1135.11
10753.18 | -5930.656 | 1132.228
10743.86 | -5920.737 | 1129.356
10734.56 | -5910.842 | 1126.494
10725.28 | -5900.972 | 1123.641
10716.01 | -5891.126 | 1120.798
10706.75 | -5881.305 | 1117.964
10697.51 | -5871.508 | 1115.14
10688.29 | -5861.735 | 1112.325
10679.09 | -5851.986 | 1109.519
10669.9 | -5842.261 | 1106.723
10660.72 | -5832.56 | 1103.937
10651.56 | -5822.883 | 1101.159
10642.42 | -5813.229 | 1098.391
10633.29 | -5803.6 | 1095.632
10624.18 | -5793.994 | 1092.882
10615.09 | -5784.411 | 1090.142
10606 | -5774.852 | 1087.41
10596.94 | -5765.316 | 1084.688
10587.89 | -5755.804 | 1081.974
10578.86 | -5746.315 | 1079.27
10569.84 | -5736.849 | 1076.574
10560.83 | -5727.406 | 1073.888
10551.85 | -5717.986 | 1071.21
10542.87 | -5708.589 | 1068.541
10533.92 | -5699.215 | 1065.881
10524.97 | -5689.863 | 1063.23
10516.05 | -5680.535 | 1060.588
10507.14 | -5671.229 | 1057.954
10498.24 | -5661.946 | 1055.329
10489.36 | -5652.685 | 1052.712
10480.49 | -5643.446 | 1050.104
10471.64 | -5634.23 | 1047.505
10462.8 | -5625.036 | 1044.914
10453.98 | -5615.865 | 1042.332
10445.17 | -5606.715 | 1039.758
10436.38 | -5597.588 | 1037.192
10427.6 | -5588.482 | 1034.635
10418.84 | -5579.399 | 1032.087
10410.09 | -5570.337 | 1029.546
10401.36 | -5561.298 | 1027.014
10392.64 | -5552.28 | 1024.49
10383.94 | -5543.283 | 1021.974
10375.25 | -5534.308 | 1019.467
10366.57 | -5525.355 | 1016.968
10357.91 | -5516.423 | 1014.476
10349.27 | -5507.513 | 1011.993
10340.63 | -5498.624 | 1009.518
10332.02 | -5489.756 | 1007.051
10323.41 | -5480.909 | 1004.592
10314.82 | -5472.083 | 1002.141
10306.25 | -5463.279 | 999.6979
10297.69 | -5454.495 | 997.2626
10289.14 | -5445.733 | 994.8352
10280.61 | -5436.991 | 992.4156
10272.1 | -5428.27 | 990.0038
10263.59 | -5419.57 | 987.5998
10255.1 | -5410.89 | 985.2035
10246.63 | -5402.231 | 982.8149
10238.17 | -5393.592 | 980.434
10229.72 | -5384.974 | 978.0608
10221.29 | -5376.377 | 975.6951
10212.87 | -5367.799 | 973.337
10204.46 | -5359.242 | 970.9865
10196.07 | -5350.706 | 968.6435
10187.69 | -5342.189 | 966.308
10179.33 | -5333.692 | 963.98
10170.98 | -5325.216 | 961.6594
10162.64 | -5316.759 | 959.3462
10154.32 | -5308.322 | 957.0404
10146.01 | -5299.906 | 954.7419
10137.71 | -5291.508 | 952.4507
10129.43 | -5283.131 | 950.1668
10121.16 | -5274.773 | 947.8902
10112.9 | -5266.435 | 945.6208
10104.66 | -5258.117 | 943.3586
10096.43 | -5249.817 | 941.1036
10088.22 | -5241.538 | 938.8557
10080.02 | -5233.277 | 936.615
10071.83 | -5225.036 | 934.3813
10063.65 | -5216.814 | 932.1547
10055.49 | -5208.612 | 929.9351
10047.34 | -5200.428 | 927.7225
10039.21 | -5192.264 | 925.5169
10031.08 | -5184.118 | 923.3183
10022.97 | -5175.992 | 921.1266
10014.88 | -5167.884 | 918.9417
10006.8 | -5159.795 | 916.7638
9998.726 | -5151.725 | 914.5927
9990.669 | -5143.674 | 912.4284
9982.625 | -5135.641 | 910.2709
9974.593 | -5127.627 | 908.1201
9966.575 | -5119.631 | 905.9761
9958.57 | -5111.654 | 903.8388
9950.578 | -5103.695 | 901.7082
9942.598 | -5095.755 | 899.5842
9934.631 | -5087.833 | 897.4669
9926.677 | -5079.929 | 895.3562
9918.736 | -5072.044 | 893.2521
9910.807 | -5064.176 | 891.1545
9902.891 | -5056.327 | 889.0634
9894.988 | -5048.496 | 886.9789
9887.097 | -5040.682 | 884.9008
9879.219 | -5032.887 | 882.8292
9871.353 | -5025.109 | 880.764
9863.5 | -5017.35 | 878.7052
9855.659 | -5009.608 | 876.6528
9847.831 | -5001.884 | 874.6068
9840.016 | -4994.177 | 872.567
9832.212 | -4986.488 | 870.5336
9824.421 | -4978.817 | 868.5065
9816.643 | -4971.163 | 866.4856
9808.876 | -4963.526 | 864.471
9801.122 | -4955.907 | 862.4626
9793.38 | -4948.306 | 860.4603
9785.651 | -4940.721 | 858.4643
9777.933 | -4933.154 | 856.4743
9770.228 | -4925.604 | 854.4905
9762.535 | -4918.071 | 852.5128
9754.854 | -4910.555 | 850.5411
9747.185 | -4903.057 | 848.5755
9739.528 | -4895.575 | 846.6159
9731.884 | -4888.11 | 844.6623
9724.251 | -4880.662 | 842.7147
9716.63 | -4873.231 | 840.773
9709.021 | -4865.817 | 838.8373
9701.424 | -4858.419 | 836.9075
9693.839 | -4851.038 | 834.9836
9686.265 | -4843.674 | 833.0655
9678.704 | -4836.326 | 831.1533
9671.154 | -4828.995 | 829.2469
9663.616 | -4821.68 | 827.3463
9656.09 | -4814.382 | 825.4514
9648.576 | -4807.1 | 823.5624
9641.073 | -4799.835 | 821.679
9633.582 | -4792.585 | 819.8014
9626.102 | -4785.352 | 817.9294
9618.634 | -4778.135 | 816.0632
9611.178 | -4770.935 | 814.2025
9603.733 | -4763.75 | 812.3475
9596.3 | -4756.582 | 810.4981
9588.878 | -4749.429 | 808.6543
9581.468 | -4742.292 | 806.8161
9574.069 | -4735.172 | 804.9834
9566.682 | -4728.067 | 803.1562
9559.306 | -4720.978 | 801.3345
9551.941 | -4713.905 | 799.5183
9544.588 | -4706.847 | 797.7075
9537.246 | -4699.805 | 795.9022
9529.915 | -4692.779 | 794.1023
9522.596 | -4685.769 | 792.3078
9515.288 | -4678.774 | 790.5187
9507.991 | -4671.794 | 788.7349
9500.705 | -4664.83 | 786.9565
9493.43 | -4657.881 | 785.1834
9486.167 | -4650.948 | 783.4156
9478.914 | -4644.03 | 781.6531
9471.673 | -4637.127 | 779.8958
9464.442 | -4630.239 | 778.1438
9457.223 | -4623.367 | 776.397
9450.015 | -4616.51 | 774.6554
9442.818 | -4609.667 | 772.9189
9435.631 | -4602.84 | 771.1877
9428.456 | -4596.028 | 769.4615
9421.292 | -4589.231 | 767.7406
9414.138 | -4582.449 | 766.0247
9406.995 | -4575.681 | 764.3139
9399.863 | -4568.929 | 762.6081
9392.742 | -4562.191 | 760.9074
9385.632 | -4555.468 | 759.2118
9378.532 | -4548.76 | 757.5211
9371.443 | -4542.066 | 755.8355
9364.365 | -4535.387 | 754.1548
9357.298 | -4528.723 | 752.4791
9350.241 | -4522.073 | 750.8083
9343.195 | -4515.437 | 749.1424
9336.159 | -4508.816 | 747.4815
9329.134 | -4502.21 | 745.8254
9322.12 | -4495.618 | 744.1742
9315.116 | -4489.04 | 742.5278
9308.123 | -4482.476 | 740.8863
9301.14 | -4475.927 | 739.2496
9294.168 | -4469.392 | 737.6177
9287.206 | -4462.871 | 735.9906
9280.254 | -4456.364 | 734.3682
9273.313 | -4449.871 | 732.7505
9266.382 | -4443.392 | 731.1376
9259.462 | -4436.928 | 729.5294
9252.552 | -4430.477 | 727.9259
9245.652 | -4424.04 | 726.3271
9238.763 | -4417.617 | 724.7329
9231.884 | -4411.208 | 723.1434
9225.015 | -4404.813 | 721.5585
9218.156 | -4398.431 | 719.9782
9211.307 | -4392.063 | 718.4025
9204.469 | -4385.709 | 716.8314
9197.641 | -4379.369 | 715.2648
9190.823 | -4373.042 | 713.7028
9184.015 | -4366.728 | 712.1453
9177.217 | -4360.429 | 710.5923
9170.429 | -4354.142 | 709.0438
9163.651 | -4347.869 | 707.4998
9156.883 | -4341.61 | 705.9602
9150.125 | -4335.364 | 704.4251
9143.377 | -4329.131 | 702.8944
9136.639 | -4322.912 | 701.3681
9129.911 | -4316.706 | 699.8462
9123.193 | -4310.513 | 698.3287
9116.485 | -4304.333 | 696.8156
9109.787 | -4298.167 | 695.3068
9103.098 | -4292.013 | 693.8024
9096.419 | -4285.873 | 692.3022
9089.75 | -4279.745 | 690.8064
9083.091 | -4273.631 | 689.3149
9076.442 | -4267.53 | 687.8276
9069.802 | -4261.441 | 686.3446
9063.172 | -4255.366 | 684.8658
9056.552 | -4249.303 | 683.3913
9049.941 | -4243.253 | 681.921
9043.34 | -4237.216 | 680.4548
9036.749 | -4231.192 | 678.9929
9030.167 | -4225.181 | 677.5351
9023.595 | -4219.182 | 676.0815
9017.032 | -4213.195 | 674.632
9010.479 | -4207.222 | 673.1866
9003.936 | -4201.261 | 671.7454
8997.402 | -4195.312 | 670.3082
8990.877 | -4189.376 | 668.8751
8984.362 | -4183.453 | 667.4461
8977.856 | -4177.542 | 666.0212
8971.36 | -4171.643 | 664.6002
8964.873 | -4165.757 | 663.1833
8958.396 | -4159.883 | 661.7704
8951.928 | -4154.021 | 660.3615
8945.469 | -4148.172 | 658.9566
8939.019 | -4142.335 | 657.5556
8932.579 | -4136.51 | 656.1586
8926.148 | -4130.697 | 654.7656
8919.726 | -4124.896 | 653.3764
8913.314 | -4119.108 | 651.9912
8906.911 | -4113.331 | 650.6099
8900.517 | -4107.567 | 649.2324
8894.132 | -4101.814 | 647.8588
8887.756 | -4096.074 | 646.4891
8881.389 | -4090.345 | 645.1232
8875.032 | -4084.628 | 643.7612
8868.684 | -4078.924 | 642.4029
8862.344 | -4073.231 | 641.0485
8856.014 | -4067.549 | 639.6979
8849.693 | -4061.88 | 638.351
8843.381 | -4056.222 | 637.0079
8837.077 | -4050.576 | 635.6685
8830.783 | -4044.942 | 634.3329
8824.498 | -4039.32 | 633.001
8818.222 | -4033.709 | 631.6728
8811.954 | -4028.109 | 630.3484
8805.696 | -4022.521 | 629.0276
8799.446 | -4016.945 | 627.7104
8793.205 | -4011.38 | 626.397
8786.974 | -4005.826 | 625.0872
8780.75 | -4000.284 | 623.781
8774.536 | -3994.754 | 622.4784
8768.331 | -3989.235 | 621.1795
8762.134 | -3983.727 | 619.8841
8755.946 | -3978.23 | 618.5924
8749.767 | -3972.745 | 617.3042
8743.596 | -3967.27 | 616.0195
8737.435 | -3961.808 | 614.7385
8731.281 | -3956.356 | 613.4609
8725.137 | -3950.915 | 612.1869
8719.001 | -3945.486 | 610.9164
8712.874 | -3940.067 | 609.6494
8706.755 | -3934.66 | 608.3858
8700.645 | -3929.264 | 607.1258
8694.544 | -3923.878 | 605.8692
8688.451 | -3918.504 | 604.6161
8682.367 | -3913.141 | 603.3664
8676.291 | -3907.788 | 602.1201
8670.224 | -3902.446 | 600.8772
8664.165 | -3897.116 | 599.6378
8658.114 | -3891.796 | 598.4018
8652.072 | -3886.486 | 597.1691
8646.039 | -3881.188 | 595.9398
8640.014 | -3875.9 | 594.7138
8633.997 | -3870.623 | 593.4913
8627.989 | -3865.357 | 592.272
8621.989 | -3860.101 | 591.0561
8615.997 | -3854.856 | 589.8435
8610.014 | -3849.622 | 588.6341
8604.039 | -3844.398 | 587.4281
8598.072 | -3839.185 | 586.2254
8592.113 | -3833.982 | 585.0259
8586.163 | -3828.79 | 583.8297
8580.221 | -3823.608 | 582.6367
8574.287 | -3818.436 | 581.447
8568.362 | -3813.275 | 580.2605
8562.444 | -3808.124 | 579.0772
8556.535 | -3802.984 | 577.8971
8550.634 | -3797.854 | 576.7202
8544.741 | -3792.734 | 575.5464
8538.856 | -3787.625 | 574.3759
8532.98 | -3782.525 | 573.2085
8527.111 | -3777.436 | 572.0443
8521.251 | -3772.357 | 570.8832
8515.398 | -3767.289 | 569.7252
8509.554 | -3762.23 | 568.5704
8503.717 | -3757.182 | 567.4186
8497.889 | -3752.143 | 566.27
8492.068 | -3747.115 | 565.1244
8486.256 | -3742.096 | 563.9819
8480.451 | -3737.088 | 562.8425
8474.655 | -3732.089 | 561.7061
8468.866 | -3727.101 | 560.5728
8463.085 | -3722.122 | 559.4425
8457.312 | -3717.153 | 558.3153
8451.547 | -3712.195 | 557.191
8445.79 | -3707.246 | 556.0698
8440.041 | -3702.306 | 554.9516
8434.299 | -3697.377 | 553.8363
8428.565 | -3692.457 | 552.724
8422.839 | -3687.547 | 551.6147
8417.121 | -3682.647 | 550.5084
8411.411 | -3677.756 | 549.405
8405.708 | -3672.876 | 548.3045
8400.013 | -3668.004 | 547.2069
8394.326 | -3663.143 | 546.1123
8388.647 | -3658.291 | 545.0206
8382.975 | -3653.448 | 543.9317
8377.311 | -3648.615 | 542.8458
8371.654 | -3643.791 | 541.7627
8366.005 | -3638.977 | 540.6826
8360.364 | -3634.173 | 539.6052
8354.73 | -3629.378 | 538.5307
8349.104 | -3624.592 | 537.4591
8343.486 | -3619.816 | 536.3903
8337.875 | -3615.049 | 535.3243
8332.271 | -3610.291 | 534.2611
8326.675 | -3605.543 | 533.2008
8321.087 | -3600.804 | 532.1432
8315.506 | -3596.074 | 531.0884
8309.933 | -3591.353 | 530.0364
8304.367 | -3586.642 | 528.9871
8298.808 | -3581.94 | 527.9406
8293.257 | -3577.247 | 526.8969
8287.714 | -3572.563 | 525.8559
8282.177 | -3567.888 | 524.8176
8276.649 | -3563.222 | 523.7821
8271.127 | -3558.566 | 522.7492
8265.613 | -3553.918 | 521.7191
8260.106 | -3549.28 | 520.6917
8254.607 | -3544.65 | 519.6669
8249.115 | -3540.03 | 518.6448
8243.63 | -3535.418 | 517.6254
8238.153 | -3530.816 | 516.6087
8232.682 | -3526.222 | 515.5946
8227.219 | -3521.637 | 514.5831
8221.764 | -3517.061 | 513.5743
8216.315 | -3512.494 | 512.5681
8210.874 | -3507.936 | 511.5646
8205.44 | -3503.386 | 510.5636
8200.013 | -3498.845 | 509.5653
8194.593 | -3494.313 | 508.5695
8189.181 | -3489.79 | 507.5763
8183.775 | -3485.276 | 506.5857
8178.377 | -3480.77 | 505.5977
8172.986 | -3476.273 | 504.6122
8167.602 | -3471.784 | 503.6292
8162.225 | -3467.304 | 502.6489
8156.855 | -3462.833 | 501.671
8151.492 | -3458.37 | 500.6957
8146.136 | -3453.916 | 499.7229
8140.788 | -3449.47 | 498.7526
8135.446 | -3445.033 | 497.7848
8130.111 | -3440.604 | 496.8195
8124.784 | -3436.184 | 495.8566
8119.463 | -3431.772 | 494.8963
8114.149 | -3427.369 | 493.9384
8108.842 | -3422.974 | 492.983
8103.542 | -3418.587 | 492.0301
8098.249 | -3414.209 | 491.0796
8092.963 | -3409.839 | 490.1315
8087.684 | -3405.478 | 489.1859
8082.412 | -3401.125 | 488.2426
8077.146 | -3396.78 | 487.3018
8071.888 | -3392.443 | 486.3634
8066.636 | -3388.115 | 485.4274
8061.391 | -3383.794 | 484.4938
8056.153 | -3379.482 | 483.5626
8050.922 | -3375.178 | 482.6338
8045.697 | -3370.883 | 481.7073
8040.48 | -3366.595 | 480.7832
8035.269 | -3362.315 | 479.8615
8030.065 | -3358.044 | 478.9421
8024.867 | -3353.781 | 478.025
8019.676 | -3349.525 | 477.1102
8014.492 | -3345.278 | 476.1978
8009.315 | -3341.039 | 475.2877
8004.144 | -3336.808 | 474.38
7998.98 | -3332.584 | 473.4745
7993.823 | -3328.369 | 472.5713
7988.672 | -3324.162 | 471.6704
7983.528 | -3319.962 | 470.7718
7978.391 | -3315.771 | 469.8754
7973.26 | -3311.587 | 468.9814
7968.136 | -3307.411 | 468.0896
7963.018 | -3303.243 | 467.2
7957.907 | -3299.083 | 466.3127
7952.803 | -3294.93 | 465.4276
7947.705 | -3290.786 | 464.5447
7942.613 | -3286.649 | 463.6641
7937.529 | -3282.52 | 462.7857
7932.45 | -3278.398 | 461.9095
7927.378 | -3274.285 | 461.0355
7922.313 | -3270.179 | 460.1637
7917.254 | -3266.08 | 459.2941
7912.201 | -3261.989 | 458.4267
7907.155 | -3257.906 | 457.5614
7902.116 | -3253.831 | 456.6984
7897.083 | -3249.763 | 455.8374
7892.056 | -3245.702 | 454.9787
7887.035 | -3241.65 | 454.1221
7882.021 | -3237.604 | 453.2676
7877.014 | -3233.567 | 452.4153
7872.012 | -3229.536 | 451.5651
7867.018 | -3225.513 | 450.717
7862.029 | -3221.498 | 449.871
7857.047 | -3217.49 | 449.0271
7852.071 | -3213.49 | 448.1854
7847.101 | -3209.497 | 447.3457
7842.138 | -3205.511 | 446.5082
7837.181 | -3201.532 | 445.6727
7832.23 | -3197.561 | 444.8393
7827.285 | -3193.598 | 444.0079
7822.347 | -3189.641 | 443.1786
7817.415 | -3185.692 | 442.3514
7812.489 | -3181.75 | 441.5263
7807.569 | -3177.816 | 440.7031
7802.656 | -3173.889 | 439.882
7797.748 | -3169.969 | 439.063
7792.847 | -3166.056 | 438.246
7787.952 | -3162.15 | 437.431
7783.063 | -3158.251 | 436.618
7778.18 | -3154.36 | 435.807
7773.304 | -3150.476 | 434.998
7768.433 | -3146.599 | 434.191
7763.569 | -3142.729 | 433.386
7758.711 | -3138.866 | 432.583
7753.858 | -3135.01 | 431.7819
7749.012 | -3131.161 | 430.9828
7744.172 | -3127.319 | 430.1857
7739.338 | -3123.484 | 429.3906
7734.51 | -3119.657 | 428.5974
7729.688 | -3115.836 | 427.8061
7724.872 | -3112.022 | 427.0168
7720.062 | -3108.215 | 426.2294
7715.258 | -3104.415 | 425.444
7710.46 | -3100.622 | 424.6605
7705.668 | -3096.836 | 423.8789
7700.882 | -3093.057 | 423.0992
7696.102 | -3089.284 | 422.3214
7691.327 | -3085.519 | 421.5455
7686.559 | -3081.76 | 420.7715
7681.797 | -3078.008 | 419.9994
7677.04 | -3074.263 | 419.2291
7672.289 | -3070.525 | 418.4608
7667.545 | -3066.793 | 417.6943
7662.806 | -3063.068 | 416.9297
7658.073 | -3059.35 | 416.1669
7653.345 | -3055.639 | 415.406
7648.624 | -3051.934 | 414.647
7643.909 | -3048.236 | 413.8898
7639.199 | -3044.545 | 413.1344
7634.495 | -3040.86 | 412.3809
7629.797 | -3037.182 | 411.6291
7625.104 | -3033.511 | 410.8792
7620.418 | -3029.846 | 410.1312
7615.737 | -3026.188 | 409.3849
7611.062 | -3022.536 | 408.6404
7606.392 | -3018.891 | 407.8978
7601.729 | -3015.253 | 407.1569
7597.071 | -3011.621 | 406.4178
7592.419 | -3007.995 | 405.6805
7587.772 | -3004.376 | 404.945
7583.131 | -3000.764 | 404.2112
7578.496 | -2997.158 | 403.4792
7573.867 | -2993.558 | 402.749
7569.243 | -2989.965 | 402.0205
7564.625 | -2986.378 | 401.2938
7560.012 | -2982.798 | 400.5688
7555.405 | -2979.224 | 399.8456
7550.804 | -2975.656 | 399.1241
7546.208 | -2972.095 | 398.4043
7541.618 | -2968.54 | 397.6862
7537.033 | -2964.992 | 396.9699
7532.454 | -2961.449 | 396.2553
7527.881 | -2957.913 | 395.5424
7523.313 | -2954.384 | 394.8312
7518.751 | -2950.86 | 394.1217
7514.194 | -2947.343 | 393.4139
7509.642 | -2943.832 | 392.7078
7505.097 | -2940.328 | 392.0033
7500.556 | -2936.829 | 391.3006
7496.022 | -2933.337 | 390.5995
7491.492 | -2929.851 | 389.9001
7486.968 | -2926.371 | 389.2023
7482.45 | -2922.897 | 388.5062
7477.937 | -2919.43 | 387.8118
7473.43 | -2915.968 | 387.119
7468.927 | -2912.513 | 386.4279
7464.431 | -2909.064 | 385.7384
7459.94 | -2905.62 | 385.0505
7455.454 | -2902.183 | 384.3643
7450.973 | -2898.752 | 383.6797
7446.498 | -2895.327 | 382.9967
7442.029 | -2891.908 | 382.3153
7437.564 | -2888.495 | 381.6355
7433.105 | -2885.088 | 380.9574
7428.652 | -2881.687 | 380.2808
7424.203 | -2878.292 | 379.6058
7419.76 | -2874.903 | 378.9325
7415.323 | -2871.52 | 378.2607
7410.89 | -2868.143 | 377.5905
7406.463 | -2864.771 | 376.9219
7402.042 | -2861.406 | 376.2548
7397.625 | -2858.046 | 375.5893
7393.214 | -2854.693 | 374.9254
7388.808 | -2851.345 | 374.2631
7384.407 | -2848.003 | 373.6023
7380.012 | -2844.667 | 372.943
7375.621 | -2841.336 | 372.2853
7371.236 | -2838.012 | 371.6291
7366.857 | -2834.693 | 370.9745
7362.482 | -2831.38 | 370.3214
7358.113 | -2828.073 | 369.6698
7353.748 | -2824.772 | 369.0198
7349.389 | -2821.476 | 368.3713
7345.035 | -2818.186 | 367.7243
7340.687 | -2814.902 | 367.0788
7336.343 | -2811.623 | 366.4348
7332.005 | -2808.351 | 365.7923
7327.671 | -2805.083 | 365.1513
7323.343 | -2801.822 | 364.5118
7319.02 | -2798.566 | 363.8738
7314.702 | -2795.316 | 363.2372
7310.389 | -2792.071 | 362.6022
7306.081 | -2788.832 | 361.9686
7301.778 | -2785.599 | 361.3365
7297.481 | -2782.371 | 360.7059
7293.188 | -2779.149 | 360.0767
7288.9 | -2775.932 | 359.449
7284.618 | -2772.721 | 358.8227
7280.34 | -2769.515 | 358.1979
7276.068 | -2766.315 | 357.5745
7271.8 | -2763.12 | 356.9526
7267.538 | -2759.931 | 356.3321
7263.28 | -2756.748 | 355.7131
7259.028 | -2753.569 | 355.0954
7254.78 | -2750.397 | 354.4792
7250.538 | -2747.229 | 353.8644
7246.3 | -2744.068 | 353.2511
7242.068 | -2740.911 | 352.6391
7237.84 | -2737.76 | 352.0286
7233.617 | -2734.615 | 351.4195
7229.399 | -2731.474 | 350.8117
7225.186 | -2728.339 | 350.2054
7220.978 | -2725.21 | 349.6004
7216.775 | -2722.086 | 348.9969
7212.577 | -2718.967 | 348.3947
7208.384 | -2715.853 | 347.7939
7204.195 | -2712.745 | 347.1945
7200.011 | -2709.642 | 346.5965
7195.833 | -2706.545 | 345.9998
7191.659 | -2703.452 | 345.4045
7187.49 | -2700.365 | 344.8105
7183.325 | -2697.284 | 344.218
7179.166 | -2694.207 | 343.6267
7175.011 | -2691.136 | 343.0368
7170.862 | -2688.069 | 342.4483
7166.717 | -2685.009 | 341.8611
7162.576 | -2681.953 | 341.2752
7158.441 | -2678.902 | 340.6907
7154.31 | -2675.857 | 340.1075
7150.184 | -2672.817 | 339.5257
7146.063 | -2669.781 | 338.9451
7141.947 | -2666.751 | 338.3659
7137.835 | -2663.727 | 337.788
7133.728 | -2660.707 | 337.2114
7129.626 | -2657.692 | 336.6361
7125.529 | -2654.683 | 336.0621
7121.436 | -2651.678 | 335.4894
7117.348 | -2648.679 | 334.918
7113.264 | -2645.684 | 334.348
7109.186 | -2642.695 | 333.7792
7105.112 | -2639.711 | 333.2116
7101.042 | -2636.731 | 332.6454
7096.977 | -2633.757 | 332.0804
7092.917 | -2630.788 | 331.5168
7088.862 | -2627.824 | 330.9544
7084.811 | -2624.864 | 330.3932
7080.765 | -2621.91 | 329.8333
7076.724 | -2618.961 | 329.2747
7072.687 | -2616.016 | 328.7174
7068.654 | -2613.077 | 328.1613
7064.627 | -2610.142 | 327.6064
7060.603 | -2607.212 | 327.0528
7056.585 | -2604.288 | 326.5004
7052.571 | -2601.368 | 325.9493
7048.561 | -2598.453 | 325.3994
7044.557 | -2595.543 | 324.8508
7040.556 | -2592.637 | 324.3034
7036.561 | -2589.737 | 323.7572
7032.569 | -2586.841 | 323.2122
7028.583 | -2583.95 | 322.6684
7024.6 | -2581.064 | 322.1259
7020.623 | -2578.183 | 321.5846
7016.649 | -2575.307 | 321.0444
7012.681 | -2572.435 | 320.5055
7008.717 | -2569.568 | 319.9678
7004.757 | -2566.706 | 319.4313
7000.802 | -2563.849 | 318.896
6996.851 | -2560.996 | 318.3619
6992.904 | -2558.148 | 317.8289
6988.963 | -2555.305 | 317.2972
6985.025 | -2552.467 | 316.7666
6981.092 | -2549.633 | 316.2372
6977.164 | -2546.804 | 315.709
6973.239 | -2543.979 | 315.182
6969.32 | -2541.16 | 314.6561
6965.404 | -2538.345 | 314.1314
6961.493 | -2535.534 | 313.6079
6957.587 | -2532.728 | 313.0855
6953.685 | -2529.927 | 312.5643
6949.787 | -2527.131 | 312.0442
6945.893 | -2524.339 | 311.5253
6942.004 | -2521.551 | 311.0075
6938.12 | -2518.769 | 310.4909
6934.239 | -2515.99 | 309.9754
6930.363 | -2513.217 | 309.4611
6926.491 | -2510.448 | 308.9479
6922.624 | -2507.683 | 308.4358
6918.761 | -2504.923 | 307.9248
6914.902 | -2502.168 | 307.415
6911.048 | -2499.417 | 306.9063
6907.198 | -2496.67 | 306.3987
6903.352 | -2493.928 | 305.8922
6899.51 | -2491.191 | 305.3869
6895.673 | -2488.458 | 304.8826
6891.84 | -2485.729 | 304.3795
6888.011 | -2483.005 | 303.8775
6884.186 | -2480.286 | 303.3765
6880.366 | -2477.571 | 302.8767
6876.55 | -2474.86 | 302.3779
6872.738 | -2472.153 | 301.8803
6868.931 | -2469.452 | 301.3837
6865.127 | -2466.754 | 300.8882
6861.328 | -2464.061 | 300.3939
6857.533 | -2461.372 | 299.9005
6853.742 | -2458.688 | 299.4083
6849.956 | -2456.008 | 298.9171
6846.173 | -2453.332 | 298.427
6842.395 | -2450.661 | 297.938
6838.621 | -2447.994 | 297.4501
6834.851 | -2445.331 | 296.9632
6831.085 | -2442.673 | 296.4773
6827.324 | -2440.019 | 295.9925
6823.566 | -2437.369 | 295.5088
6819.813 | -2434.723 | 295.0261
6816.064 | -2432.082 | 294.5445
6812.318 | -2429.445 | 294.0639
6808.578 | -2426.813 | 293.5844
6804.841 | -2424.184 | 293.1059
6801.108 | -2421.56 | 292.6284
6797.379 | -2418.94 | 292.152
6793.655 | -2416.324 | 291.6766
6789.934 | -2413.713 | 291.2022
6786.218 | -2411.106 | 290.7289
6782.505 | -2408.503 | 290.2566
6778.797 | -2405.904 | 289.7853
6775.093 | -2403.309 | 289.315
6771.392 | -2400.718 | 288.8457
6767.696 | -2398.132 | 288.3774
6764.004 | -2395.55 | 287.9102
6760.316 | -2392.972 | 287.444
6756.632 | -2390.398 | 286.9787
6752.952 | -2387.828 | 286.5145
6749.276 | -2385.262 | 286.0512
6745.604 | -2382.7 | 285.589
6741.936 | -2380.143 | 285.1278
6738.272 | -2377.59 | 284.6675
6734.611 | -2375.04 | 284.2082
6730.955 | -2372.495 | 283.7499
6727.303 | -2369.954 | 283.2926
6723.655 | -2367.417 | 282.8363
6720.011 | -2364.883 | 282.381
6716.37 | -2362.354 | 281.9266
6712.734 | -2359.829 | 281.4732
6709.102 | -2357.308 | 281.0208
6705.473 | -2354.791 | 280.5693
6701.848 | -2352.278 | 280.1188
6698.228 | -2349.769 | 279.6693
6694.611 | -2347.264 | 279.2207
6690.998 | -2344.763 | 278.7731
6687.389 | -2342.266 | 278.3264
6683.784 | -2339.773 | 277.8807
6680.183 | -2337.284 | 277.4359
6676.586 | -2334.799 | 276.9921
6672.992 | -2332.317 | 276.5492
6669.403 | -2329.84 | 276.1073
6665.817 | -2327.367 | 275.6663
6662.235 | -2324.897 | 275.2262
6658.657 | -2322.432 | 274.7871
6655.083 | -2319.97 | 274.3489
6651.513 | -2317.512 | 273.9116
6647.946 | -2315.058 | 273.4753
6644.384 | -2312.608 | 273.0399
6640.825 | -2310.162 | 272.6054
6637.27 | -2307.72 | 272.1718
6633.718 | -2305.281 | 271.7392
6630.171 | -2302.846 | 271.3074
6626.627 | -2300.416 | 270.8766
6623.087 | -2297.989 | 270.4467
6619.551 | -2295.565 | 270.0177
6616.019 | -2293.146 | 269.5896
6612.49 | -2290.73 | 269.1624
6608.966 | -2288.319 | 268.736
6605.445 | -2285.911 | 268.3106
6601.927 | -2283.506 | 267.8861
6598.414 | -2281.106 | 267.4625
6594.904 | -2278.709 | 267.0398
6591.398 | -2276.316 | 266.6179
6587.896 | -2273.927 | 266.197
6584.397 | -2271.542 | 265.7769
6580.902 | -2269.16 | 265.3577
6577.411 | -2266.782 | 264.9394
6573.923 | -2264.408 | 264.522
6570.44 | -2262.037 | 264.1054
6566.96 | -2259.67 | 263.6897
6563.483 | -2257.307 | 263.2749
6560.01 | -2254.947 | 262.861
6556.541 | -2252.592 | 262.4479
6553.076 | -2250.239 | 262.0357
6549.614 | -2247.891 | 261.6243
6546.156 | -2245.546 | 261.2138
6542.702 | -2243.205 | 260.8042
6539.251 | -2240.867 | 260.3954
6535.804 | -2238.533 | 259.9875
6532.36 | -2236.203 | 259.5804
6528.92 | -2233.876 | 259.1741
6525.484 | -2231.553 | 258.7687
6522.051 | -2229.234 | 258.3642
6518.622 | -2226.918 | 257.9605
6515.197 | -2224.606 | 257.5576
6511.775 | -2222.297 | 257.1556
6508.357 | -2219.992 | 256.7544
6504.942 | -2217.69 | 256.354
6501.531 | -2215.392 | 255.9545
6498.123 | -2213.097 | 255.5557
6494.72 | -2210.806 | 255.1579
6491.319 | -2208.519 | 254.7608
6487.922 | -2206.235 | 254.3646
6484.529 | -2203.955 | 253.9691
6481.139 | -2201.678 | 253.5745
6477.753 | -2199.405 | 253.1808
6474.371 | -2197.135 | 252.7878
6470.991 | -2194.868 | 252.3956
6467.616 | -2192.605 | 252.0043
6464.244 | -2190.346 | 251.6137
6460.875 | -2188.09 | 251.224
6457.51 | -2185.838 | 250.835
6454.149 | -2183.589 | 250.4469
6450.791 | -2181.343 | 250.0596
6447.436 | -2179.101 | 249.673
6444.085 | -2176.862 | 249.2873
6440.737 | -2174.627 | 248.9023
6437.393 | -2172.395 | 248.5182
6434.053 | -2170.167 | 248.1348
6430.716 | -2167.942 | 247.7522
6427.382 | -2165.72 | 247.3704
6424.052 | -2163.502 | 246.9894
6420.725 | -2161.287 | 246.6091
6417.401 | -2159.076 | 246.2297
6414.082 | -2156.867 | 245.851
6410.765 | -2154.663 | 245.4731
6407.452 | -2152.461 | 245.0959
6404.142 | -2150.263 | 244.7195
6400.836 | -2148.069 | 244.3439
6397.533 | -2145.877 | 243.9691
6394.234 | -2143.689 | 243.595
6390.938 | -2141.505 | 243.2217
6387.645 | -2139.323 | 242.8492
6384.356 | -2137.145 | 242.4774
6381.07 | -2134.971 | 242.1064
6377.788 | -2132.799 | 241.7361
6374.509 | -2130.631 | 241.3666
6371.233 | -2128.466 | 240.9978
6367.961 | -2126.305 | 240.6298
6364.692 | -2124.146 | 240.2625
6361.426 | -2121.991 | 239.896
6358.164 | -2119.839 | 239.5302
6354.905 | -2117.691 | 239.1651
6351.649 | -2115.546 | 238.8008
6348.397 | -2113.404 | 238.4373
6345.148 | -2111.265 | 238.0744
6341.903 | -2109.129 | 237.7124
6338.66 | -2106.997 | 237.351
6335.421 | -2104.868 | 236.9904
6332.186 | -2102.742 | 236.6305
6328.953 | -2100.619 | 236.2713
6325.724 | -2098.499 | 235.9128
6322.499 | -2096.383 | 235.5551
6319.276 | -2094.27 | 235.1981
6316.057 | -2092.16 | 234.8418
6312.841 | -2090.053 | 234.4862
6309.628 | -2087.949 | 234.1314
6306.419 | -2085.849 | 233.7772
6303.213 | -2083.752 | 233.4238
6300.01 | -2081.657 | 233.0711
6296.81 | -2079.566 | 232.7191
6293.614 | -2077.478 | 232.3678
6290.421 | -2075.393 | 232.0172
6287.231 | -2073.312 | 231.6673
6284.044 | -2071.233 | 231.3181
6280.861 | -2069.158 | 230.9696
6277.681 | -2067.085 | 230.6218
6274.504 | -2065.016 | 230.2747
6271.33 | -2062.95 | 229.9283
6268.16 | -2060.887 | 229.5826
6264.992 | -2058.827 | 229.2376
6261.828 | -2056.77 | 228.8933
6258.667 | -2054.716 | 228.5496
6255.509 | -2052.665 | 228.2067
6252.355 | -2050.617 | 227.8644
6249.203 | -2048.572 | 227.5228
6246.055 | -2046.531 | 227.1819
6242.91 | -2044.492 | 226.8417
6239.768 | -2042.456 | 226.5022
6236.63 | -2040.424 | 226.1633
6233.494 | -2038.394 | 225.8251
6230.362 | -2036.367 | 225.4876
6227.232 | -2034.344 | 225.1507
6224.106 | -2032.323 | 224.8145
6220.983 | -2030.305 | 224.479
6217.863 | -2028.291 | 224.1442
6214.747 | -2026.279 | 223.81
6211.633 | -2024.271 | 223.4765
6208.523 | -2022.265 | 223.1436
6205.415 | -2020.262 | 222.8114
6202.311 | -2018.262 | 222.4798
6199.21 | -2016.265 | 222.149
6196.112 | -2014.272 | 221.8187
6193.017 | -2012.281 | 221.4891
6189.925 | -2010.293 | 221.1602
6186.836 | -2008.307 | 220.8319
6183.75 | -2006.325 | 220.5043
6180.668 | -2004.346 | 220.1773
6177.588 | -2002.37 | 219.851
6174.512 | -2000.396 | 219.5253
6171.438 | -1998.426 | 219.2002
6168.368 | -1996.458 | 218.8758
6165.301 | -1994.493 | 218.552
6162.236 | -1992.531 | 218.2289
6159.175 | -1990.572 | 217.9064
6156.117 | -1988.616 | 217.5845
6153.062 | -1986.663 | 217.2633
6150.01 | -1984.713 | 216.9427
6146.961 | -1982.765 | 216.6227
6143.915 | -1980.82 | 216.3033
6140.872 | -1978.879 | 215.9846
6137.832 | -1976.94 | 215.6665
6134.794 | -1975.003 | 215.349
6131.76 | -1973.07 | 215.0322
6128.729 | -1971.139 | 214.7159
6125.701 | -1969.212 | 214.4003
6122.676 | -1967.287 | 214.0853
6119.654 | -1965.365 | 213.771
6116.635 | -1963.445 | 213.4572
6113.619 | -1961.529 | 213.144
6110.606 | -1959.615 | 212.8315
6107.596 | -1957.704 | 212.5195
6104.589 | -1955.796 | 212.2082
6101.584 | -1953.891 | 211.8975
6098.583 | -1951.988 | 211.5874
6095.585 | -1950.088 | 211.2779
6092.59 | -1948.191 | 210.969
6089.597 | -1946.297 | 210.6606
6086.608 | -1944.405 | 210.3529
6083.621 | -1942.516 | 210.0458
6080.637 | -1940.63 | 209.7393
6077.657 | -1938.747 | 209.4334
6074.679 | -1936.866 | 209.1281
6071.704 | -1934.988 | 208.8233
6068.732 | -1933.113 | 208.5192
6065.763 | -1931.241 | 208.2156
6062.797 | -1929.371 | 207.9127
6059.834 | -1927.504 | 207.6103
6056.873 | -1925.639 | 207.3085
6053.916 | -1923.777 | 207.0073
6050.961 | -1921.918 | 206.7066
6048.01 | -1920.062 | 206.4066
6045.061 | -1918.208 | 206.1071
6042.115 | -1916.357 | 205.8082
6039.172 | -1914.509 | 205.5099
6036.232 | -1912.663 | 205.2122
6033.294 | -1910.82 | 204.915
6030.36 | -1908.98 | 204.6184
6027.428 | -1907.142 | 204.3224
6024.499 | -1905.307 | 204.0269
6021.573 | -1903.474 | 203.7321
6018.65 | -1901.645 | 203.4377
6015.73 | -1899.817 | 203.144
6012.813 | -1897.993 | 202.8508
6009.898 | -1896.171 | 202.5582
6006.986 | -1894.351 | 202.2661
6004.077 | -1892.534 | 201.9746
6001.171 | -1890.72 | 201.6837
5998.268 | -1888.909 | 201.3933
5995.367 | -1887.1 | 201.1034
5992.47 | -1885.293 | 200.8142
5989.575 | -1883.489 | 200.5254
5986.683 | -1881.688 | 200.2373
5983.793 | -1879.889 | 199.9496
5980.907 | -1878.093 | 199.6626
5978.023 | -1876.3 | 199.3761
5975.142 | -1874.509 | 199.0901
5972.264 | -1872.72 | 198.8047
5969.388 | -1870.934 | 198.5198
5966.516 | -1869.151 | 198.2354
5963.646 | -1867.37 | 197.9516
5960.779 | -1865.591 | 197.6684
5957.914 | -1863.816 | 197.3856
5955.053 | -1862.042 | 197.1035
5952.194 | -1860.272 | 196.8218
5949.338 | -1858.503 | 196.5407
5946.484 | -1856.738 | 196.2601
5943.634 | -1854.974 | 195.9801
5940.786 | -1853.214 | 195.7006
5937.94 | -1851.455 | 195.4216
5935.098 | -1849.699 | 195.1431
5932.258 | -1847.946 | 194.8652
5929.421 | -1846.195 | 194.5878
5926.587 | -1844.447 | 194.3109
5923.755 | -1842.701 | 194.0346
5920.926 | -1840.958 | 193.7588
5918.1 | -1839.217 | 193.4835
5915.277 | -1837.478 | 193.2087
5912.456 | -1835.742 | 192.9344
5909.638 | -1834.009 | 192.6607
5906.822 | -1832.277 | 192.3874
5904.009 | -1830.549 | 192.1147
5901.199 | -1828.822 | 191.8425
5898.392 | -1827.099 | 191.5708
5895.587 | -1825.377 | 191.2997
5892.785 | -1823.658 | 191.029
5889.986 | -1821.941 | 190.7588
5887.189 | -1820.227 | 190.4892
5884.395 | -1818.515 | 190.2201
5881.603 | -1816.806 | 189.9514
5878.814 | -1815.099 | 189.6833
5876.028 | -1813.394 | 189.4157
5873.245 | -1811.692 | 189.1485
5870.464 | -1809.992 | 188.8819
5867.686 | -1808.295 | 188.6158
5864.91 | -1806.6 | 188.3502
5862.137 | -1804.907 | 188.0851
5859.367 | -1803.217 | 187.8204
5856.599 | -1801.529 | 187.5563
5853.834 | -1799.843 | 187.2926
5851.071 | -1798.16 | 187.0295
5848.311 | -1796.479 | 186.7668
5845.554 | -1794.8 | 186.5047
5842.799 | -1793.124 | 186.243
5840.047 | -1791.45 | 185.9818
5837.297 | -1789.779 | 185.7211
5834.55 | -1788.109 | 185.4609
5831.806 | -1786.442 | 185.2012
5829.064 | -1784.778 | 184.9419
5826.325 | -1783.115 | 184.6832
5823.588 | -1781.455 | 184.4249
5820.854 | -1779.798 | 184.1671
5818.123 | -1778.142 | 183.9098
5815.394 | -1776.489 | 183.6529
5812.667 | -1774.838 | 183.3966
5809.944 | -1773.19 | 183.1407
5807.222 | -1771.544 | 182.8853
5804.504 | -1769.9 | 182.6303
5801.787 | -1768.258 | 182.3759
5799.074 | -1766.619 | 182.1219
5796.363 | -1764.981 | 181.8684
5793.654 | -1763.347 | 181.6153
5790.948 | -1761.714 | 181.3627
5788.244 | -1760.084 | 181.1106
5785.543 | -1758.455 | 180.8589
5782.845 | -1756.83 | 180.6078
5780.149 | -1755.206 | 180.357
5777.456 | -1753.585 | 180.1068
5774.765 | -1751.965 | 179.857
5772.076 | -1750.348 | 179.6076
5769.39 | -1748.734 | 179.3588
5766.707 | -1747.121 | 179.1103
5764.026 | -1745.511 | 178.8624
5761.347 | -1743.903 | 178.6149
5758.671 | -1742.297 | 178.3678
5755.998 | -1740.693 | 178.1212
5753.327 | -1739.092 | 177.8751
5750.658 | -1737.493 | 177.6294
5747.992 | -1735.896 | 177.3842
5745.329 | -1734.301 | 177.1394
5742.668 | -1732.708 | 176.8951
5740.009 | -1731.118 | 176.6512
5737.353 | -1729.529 | 176.4077
5734.699 | -1727.943 | 176.1647
5732.048 | -1726.359 | 175.9222
5729.399 | -1724.777 | 175.6801
5726.753 | -1723.198 | 175.4384
5724.109 | -1721.62 | 175.1972
5721.467 | -1720.045 | 174.9564
5718.828 | -1718.472 | 174.7161
5716.192 | -1716.901 | 174.4762
5713.557 | -1715.332 | 174.2367
5710.926 | -1713.765 | 173.9977
5708.296 | -1712.2 | 173.7591
5705.669 | -1710.638 | 173.521
5703.045 | -1709.078 | 173.2833
5700.423 | -1707.519 | 173.046
5697.803 | -1705.963 | 172.8091
5695.186 | -1704.409 | 172.5727
5692.571 | -1702.857 | 172.3367
5689.959 | -1701.308 | 172.1012
5687.348 | -1699.76 | 171.866
5684.741 | -1698.214 | 171.6313
5682.135 | -1696.671 | 171.397
5679.533 | -1695.129 | 171.1632
5676.932 | -1693.59 | 170.9298
5674.334 | -1692.053 | 170.6968
5671.738 | -1690.518 | 170.4642
5669.145 | -1688.985 | 170.232
5666.554 | -1687.454 | 170.0003
5663.965 | -1685.925 | 169.769
5661.379 | -1684.398 | 169.5381
5658.795 | -1682.873 | 169.3076
5656.213 | -1681.35 | 169.0775
5653.634 | -1679.83 | 168.8479
5651.057 | -1678.311 | 168.6186
5648.483 | -1676.794 | 168.3898
5645.911 | -1675.28 | 168.1614
5643.341 | -1673.767 | 167.9334
5640.773 | -1672.257 | 167.7058
5638.208 | -1670.748 | 167.4787
5635.645 | -1669.242 | 167.2519
5633.085 | -1667.738 | 167.0255
5630.527 | -1666.235 | 166.7996
5627.971 | -1664.735 | 166.5741
5625.417 | -1663.237 | 166.3489
5622.866 | -1661.74 | 166.1242
5620.317 | -1660.246 | 165.8999
5617.771 | -1658.754 | 165.6759
5615.226 | -1657.263 | 165.4524
5612.684 | -1655.775 | 165.2293
5610.145 | -1654.289 | 165.0066
5607.607 | -1652.804 | 164.7843
5605.072 | -1651.322 | 164.5623
5602.539 | -1649.842 | 164.3408
5600.009 | -1648.363 | 164.1197
5597.481 | -1646.887 | 163.899
5594.955 | -1645.413 | 163.6786
5592.431 | -1643.94 | 163.4587
5589.91 | -1642.47 | 163.2391
5587.391 | -1641.001 | 163.02
5584.874 | -1639.535 | 162.8012
5582.359 | -1638.07 | 162.5828
5579.847 | -1636.607 | 162.3649
5577.337 | -1635.147 | 162.1473
5574.829 | -1633.688 | 161.93
5572.323 | -1632.231 | 161.7132
5569.82 | -1630.776 | 161.4968
5567.319 | -1629.323 | 161.2807
5564.82 | -1627.872 | 161.0651
5562.324 | -1626.423 | 160.8498
5559.829 | -1624.976 | 160.6349
5557.337 | -1623.531 | 160.4204
5554.848 | -1622.087 | 160.2063
5552.36 | -1620.646 | 159.9925
5549.875 | -1619.206 | 159.7791
5547.391 | -1617.769 | 159.5661
5544.91 | -1616.333 | 159.3535
5542.432 | -1614.899 | 159.1413
5539.955 | -1613.467 | 158.9294
5537.481 | -1612.037 | 158.7179
5535.009 | -1610.609 | 158.5068
5532.539 | -1609.183 | 158.2961
5530.071 | -1607.759 | 158.0857
5527.606 | -1606.336 | 157.8757
5525.142 | -1604.916 | 157.6661
5522.681 | -1603.497 | 157.4568
5520.222 | -1602.08 | 157.2479
5517.766 | -1600.665 | 157.0394
5515.311 | -1599.252 | 156.8313
5512.859 | -1597.841 | 156.6235
5510.409 | -1596.431 | 156.4161
5507.961 | -1595.024 | 156.209
5505.515 | -1593.618 | 156.0023
5503.071 | -1592.214 | 155.796
5500.63 | -1590.812 | 155.5901
5498.191 | -1589.412 | 155.3845
5495.753 | -1588.014 | 155.1792
5493.318 | -1586.617 | 154.9744
5490.886 | -1585.223 | 154.7698
5488.455 | -1583.83 | 154.5657
5486.026 | -1582.439 | 154.3619
5483.6 | -1581.05 | 154.1585
5481.176 | -1579.662 | 153.9554
5478.754 | -1578.277 | 153.7527
5476.334 | -1576.893 | 153.5503
5473.916 | -1575.511 | 153.3483
5471.5 | -1574.131 | 153.1466
5469.087 | -1572.753 | 152.9453
5466.675 | -1571.376 | 152.7443
5464.266 | -1570.001 | 152.5437
5461.859 | -1568.628 | 152.3435
5459.454 | -1567.257 | 152.1436
5457.051 | -1565.888 | 151.944
5454.65 | -1564.52 | 151.7448
5452.251 | -1563.155 | 151.546
5449.855 | -1561.791 | 151.3474
5447.46 | -1560.428 | 151.1493
5445.068 | -1559.068 | 150.9514
5442.678 | -1557.709 | 150.754
5440.289 | -1556.352 | 150.5568
5437.903 | -1554.997 | 150.36
5435.519 | -1553.644 | 150.1636
5433.137 | -1552.292 | 149.9675
5430.758 | -1550.942 | 149.7717
5428.38 | -1549.594 | 149.5763
5426.004 | -1548.248 | 149.3812
5423.631 | -1546.903 | 149.1865
5421.259 | -1545.56 | 148.9921
5418.89 | -1544.219 | 148.798
5416.522 | -1542.88 | 148.6042
5414.157 | -1541.542 | 148.4108
5411.794 | -1540.206 | 148.2178
5409.433 | -1538.872 | 148.025
5407.074 | -1537.539 | 147.8327
5404.716 | -1536.208 | 147.6406
5402.361 | -1534.879 | 147.4489
5400.009 | -1533.552 | 147.2574
5397.658 | -1532.226 | 147.0664
5395.309 | -1530.902 | 146.8756
5392.962 | -1529.58 | 146.6852
5390.617 | -1528.26 | 146.4951
5388.275 | -1526.941 | 146.3054
5385.934 | -1525.624 | 146.116
5383.595 | -1524.308 | 145.9269
5381.259 | -1522.995 | 145.7381
5378.924 | -1521.683 | 145.5496
5376.591 | -1520.372 | 145.3615
5374.261 | -1519.064 | 145.1737
5371.932 | -1517.757 | 144.9862
5369.606 | -1516.451 | 144.7991
5367.281 | -1515.148 | 144.6122
5364.959 | -1513.846 | 144.4257
5362.638 | -1512.545 | 144.2395
5360.32 | -1511.247 | 144.0536
5358.003 | -1509.95 | 143.8681
5355.689 | -1508.654 | 143.6828
5353.376 | -1507.361 | 143.4979
5351.066 | -1506.069 | 143.3133
5348.757 | -1504.778 | 143.129
5346.451 | -1503.49 | 142.945
5344.146 | -1502.203 | 142.7614
5341.844 | -1500.917 | 142.578
5339.543 | -1499.633 | 142.395
5337.245 | -1498.351 | 142.2123
5334.948 | -1497.071 | 142.0299
5332.654 | -1495.792 | 141.8478
5330.361 | -1494.515 | 141.666
5328.07 | -1493.239 | 141.4845
5325.782 | -1491.965 | 141.3034
5323.495 | -1490.693 | 141.1225
5321.21 | -1489.422 | 140.942
5318.927 | -1488.153 | 140.7617
5316.646 | -1486.885 | 140.5818
5314.368 | -1485.619 | 140.4021
5312.091 | -1484.355 | 140.2228
5309.816 | -1483.092 | 140.0438
5307.543 | -1481.831 | 139.8651
5305.272 | -1480.572 | 139.6867
5303.002 | -1479.314 | 139.5086
5300.735 | -1478.058 | 139.3308
5298.47 | -1476.803 | 139.1533
5296.207 | -1475.55 | 138.9761
5293.945 | -1474.298 | 138.7992
5291.686 | -1473.048 | 138.6226
5289.428 | -1471.8 | 138.4462
5287.173 | -1470.553 | 138.2702
5284.919 | -1469.308 | 138.0945
5282.667 | -1468.064 | 137.9191
5280.417 | -1466.822 | 137.744
5278.169 | -1465.582 | 137.5692
5275.923 | -1464.343 | 137.3947
5273.679 | -1463.105 | 137.2204
5271.437 | -1461.87 | 137.0465
5269.197 | -1460.635 | 136.8729
5266.958 | -1459.403 | 136.6995
5264.722 | -1458.171 | 136.5265
5262.487 | -1456.942 | 136.3537
5260.254 | -1455.714 | 136.1812
5258.024 | -1454.487 | 136.009
5255.795 | -1453.262 | 135.8371
5253.568 | -1452.039 | 135.6655
5251.342 | -1450.817 | 135.4942
5249.119 | -1449.597 | 135.3232
5246.898 | -1448.378 | 135.1525
5244.678 | -1447.16 | 134.982
5242.461 | -1445.945 | 134.8118
5240.245 | -1444.73 | 134.642
5238.031 | -1443.518 | 134.4724
5235.819 | -1442.306 | 134.3031
5233.609 | -1441.097 | 134.134
5231.401 | -1439.889 | 133.9653
5229.194 | -1438.682 | 133.7968
5226.99 | -1437.477 | 133.6286
5224.787 | -1436.273 | 133.4607
5222.586 | -1435.071 | 133.2931
5220.387 | -1433.87 | 133.1258
5218.19 | -1432.671 | 132.9587
5215.995 | -1431.473 | 132.7919
5213.801 | -1430.277 | 132.6254
5211.61 | -1429.083 | 132.4592
5209.42 | -1427.889 | 132.2933
5207.232 | -1426.698 | 132.1276
5205.046 | -1425.507 | 131.9622
5202.862 | -1424.319 | 131.7971
5200.679 | -1423.131 | 131.6322
5198.499 | -1421.946 | 131.4677
5196.32 | -1420.761 | 131.3034
5194.143 | -1419.578 | 131.1394
5191.968 | -1418.397 | 130.9756
5189.795 | -1417.217 | 130.8121
5187.623 | -1416.039 | 130.6489
5185.454 | -1414.862 | 130.486
5183.286 | -1413.686 | 130.3233
5181.12 | -1412.512 | 130.1609
5178.956 | -1411.34 | 129.9988
5176.793 | -1410.168 | 129.8369
5174.633 | -1408.999 | 129.6754
5172.474 | -1407.83 | 129.514
5170.317 | -1406.664 | 129.353
5168.162 | -1405.498 | 129.1922
5166.008 | -1404.334 | 129.0317
5163.857 | -1403.172 | 128.8714
5161.707 | -1402.011 | 128.7114
5159.559 | -1400.851 | 128.5517
5157.412 | -1399.693 | 128.3922
5155.268 | -1398.536 | 128.233
5153.125 | -1397.381 | 128.0741
5150.984 | -1396.227 | 127.9154
5148.845 | -1395.075 | 127.757
5146.708 | -1393.923 | 127.5989
5144.572 | -1392.774 | 127.441
5142.439 | -1391.626 | 127.2834
5140.307 | -1390.479 | 127.126
5138.176 | -1389.333 | 126.9689
5136.048 | -1388.189 | 126.812
5133.921 | -1387.047 | 126.6554
5131.796 | -1385.905 | 126.4991
5129.673 | -1384.766 | 126.343
5127.552 | -1383.627 | 126.1872
5125.432 | -1382.49 | 126.0316
5123.314 | -1381.355 | 125.8763
5121.198 | -1380.22 | 125.7212
5119.083 | -1379.088 | 125.5664
5116.971 | -1377.956 | 125.4119
5114.86 | -1376.826 | 125.2576
5112.75 | -1375.697 | 125.1035
5110.643 | -1374.57 | 124.9498
5108.537 | -1373.444 | 124.7962
5106.433 | -1372.32 | 124.6429
5104.331 | -1371.196 | 124.4899
5102.23 | -1370.075 | 124.3371
5100.131 | -1368.954 | 124.1846
5098.034 | -1367.835 | 124.0323
5095.939 | -1366.717 | 123.8802
5093.845 | -1365.601 | 123.7284
5091.753 | -1364.486 | 123.5769
5089.663 | -1363.372 | 123.4256
5087.575 | -1362.26 | 123.2745
5085.488 | -1361.149 | 123.1237
5083.403 | -1360.04 | 122.9732
5081.32 | -1358.932 | 122.8228
5079.238 | -1357.825 | 122.6728
5077.158 | -1356.719 | 122.5229
5075.08 | -1355.615 | 122.3734
5073.003 | -1354.512 | 122.224
5070.928 | -1353.411 | 122.0749
5068.855 | -1352.31 | 121.9261
5066.784 | -1351.212 | 121.7774
5064.714 | -1350.114 | 121.6291
5062.646 | -1349.018 | 121.4809
5060.579 | -1347.923 | 121.3331
5058.515 | -1346.83 | 121.1854
5056.452 | -1345.737 | 121.038
5054.39 | -1344.647 | 120.8908
5052.331 | -1343.557 | 120.7439
5050.273 | -1342.469 | 120.5972
5048.216 | -1341.382 | 120.4507
5046.162 | -1340.296 | 120.3045
5044.109 | -1339.212 | 120.1585
5042.058 | -1338.129 | 120.0127
5040.008 | -1337.047 | 119.8672
5037.96 | -1335.967 | 119.7219
5035.914 | -1334.888 | 119.5769
5033.869 | -1333.81 | 119.4321
5031.826 | -1332.734 | 119.2875
5029.785 | -1331.658 | 119.1432
5027.745 | -1330.585 | 118.999
5025.707 | -1329.512 | 118.8552
5023.671 | -1328.441 | 118.7115
5021.636 | -1327.371 | 118.5681
5019.603 | -1326.302 | 118.4249
5017.572 | -1325.235 | 118.2819
5015.542 | -1324.168 | 118.1392
5013.514 | -1323.103 | 117.9967
5011.487 | -1322.04 | 117.8544
5009.462 | -1320.978 | 117.7124
5007.439 | -1319.917 | 117.5706
5005.418 | -1318.857 | 117.429
5003.398 | -1317.798 | 117.2876
5001.379 | -1316.741 | 117.1465
4999.363 | -1315.685 | 117.0056
4997.348 | -1314.63 | 116.8649
4995.334 | -1313.577 | 116.7244
4993.322 | -1312.525 | 116.5842
4991.312 | -1311.474 | 116.4442
4989.304 | -1310.424 | 116.3044
4987.297 | -1309.376 | 116.1648
4985.291 | -1308.328 | 116.0255
4983.288 | -1307.282 | 115.8864
4981.286 | -1306.238 | 115.7475
4979.285 | -1305.194 | 115.6088
4977.286 | -1304.152 | 115.4704
4975.289 | -1303.111 | 115.3321
4973.293 | -1302.071 | 115.1941
4971.299 | -1301.033 | 115.0563
4969.306 | -1299.996 | 114.9188
4967.316 | -1298.96 | 114.7814
4965.326 | -1297.925 | 114.6443
4963.339 | -1296.891 | 114.5074
4961.352 | -1295.859 | 114.3707
4959.368 | -1294.828 | 114.2342
4957.385 | -1293.798 | 114.0979
4955.404 | -1292.769 | 113.9619
4953.424 | -1291.742 | 113.826
4951.446 | -1290.716 | 113.6904
4949.469 | -1289.691 | 113.555
4947.494 | -1288.667 | 113.4198
4945.52 | -1287.644 | 113.2849
4943.548 | -1286.623 | 113.1501
4941.578 | -1285.603 | 113.0156
4939.609 | -1284.584 | 112.8812
4937.642 | -1283.566 | 112.7471
4935.677 | -1282.55 | 112.6132
4933.713 | -1281.534 | 112.4795
4931.75 | -1280.52 | 112.346
4929.789 | -1279.507 | 112.2127
4927.83 | -1278.496 | 112.0797
4925.872 | -1277.485 | 111.9468
4923.916 | -1276.476 | 111.8142
4921.961 | -1275.468 | 111.6817
4920.008 | -1274.461 | 111.5495
4918.056 | -1273.455 | 111.4175
4916.106 | -1272.45 | 111.2857
4914.158 | -1271.447 | 111.1541
4912.211 | -1270.445 | 111.0227
4910.265 | -1269.443 | 110.8915
4908.321 | -1268.444 | 110.7605
4906.379 | -1267.445 | 110.6298
4904.438 | -1266.447 | 110.4992
4902.499 | -1265.451 | 110.3688
4900.561 | -1264.456 | 110.2387
4898.625 | -1263.462 | 110.1087
4896.69 | -1262.469 | 109.979
4894.757 | -1261.477 | 109.8494
4892.825 | -1260.487 | 109.7201
4890.895 | -1259.497 | 109.5909
4888.967 | -1258.509 | 109.462
4887.04 | -1257.522 | 109.3332
4885.114 | -1256.536 | 109.2047
4883.19 | -1255.551 | 109.0764
4881.268 | -1254.568 | 108.9482
4879.347 | -1253.585 | 108.8203
4877.427 | -1252.604 | 108.6926
4875.509 | -1251.624 | 108.565
4873.593 | -1250.645 | 108.4377
4871.678 | -1249.667 | 108.3106
4869.764 | -1248.69 | 108.1836
4867.852 | -1247.715 | 108.0569
4865.942 | -1246.74 | 107.9303
4864.033 | -1245.767 | 107.804
4862.125 | -1244.795 | 107.6778
4860.219 | -1243.823 | 107.5519
4858.315 | -1242.854 | 107.4261
4856.412 | -1241.885 | 107.3006
4854.51 | -1240.917 | 107.1752
4852.61 | -1239.951 | 107.05
4850.712 | -1238.985 | 106.9251
4848.815 | -1238.021 | 106.8003
4846.919 | -1237.058 | 106.6757
4845.025 | -1236.096 | 106.5513
4843.133 | -1235.135 | 106.4271
4841.242 | -1234.175 | 106.3031
4839.352 | -1233.216 | 106.1793
4837.464 | -1232.258 | 106.0557
4835.577 | -1231.302 | 105.9322
4833.692 | -1230.347 | 105.809
4831.808 | -1229.392 | 105.6859
4829.926 | -1228.439 | 105.5631
4828.045 | -1227.487 | 105.4404
4826.166 | -1226.536 | 105.3179
4824.288 | -1225.586 | 105.1957
4822.411 | -1224.637 | 105.0736
4820.536 | -1223.69 | 104.9516
4818.663 | -1222.743 | 104.8299
4816.791 | -1221.798 | 104.7084
4814.92 | -1220.853 | 104.587
4813.051 | -1219.91 | 104.4659
4811.183 | -1218.968 | 104.3449
4809.317 | -1218.026 | 104.2241
4807.452 | -1217.086 | 104.1035
4805.589 | -1216.147 | 103.9831
4803.727 | -1215.209 | 103.8629
4801.867 | -1214.273 | 103.7428
4800.008 | -1213.337 | 103.623
4798.15 | -1212.402 | 103.5033
4796.294 | -1211.469 | 103.3838
4794.439 | -1210.536 | 103.2645
4792.586 | -1209.605 | 103.1454
4790.734 | -1208.674 | 103.0264
4788.884 | -1207.745 | 102.9077
4787.035 | -1206.817 | 102.7891
4785.187 | -1205.889 | 102.6707
4783.341 | -1204.963 | 102.5525
4781.496 | -1204.038 | 102.4344
4779.653 | -1203.114 | 102.3166
4777.811 | -1202.191 | 102.1989
4775.971 | -1201.269 | 102.0814
4774.132 | -1200.349 | 101.9641
4772.294 | -1199.429 | 101.847
4770.458 | -1198.51 | 101.73
4768.623 | -1197.592 | 101.6133
4766.79 | -1196.676 | 101.4967
4764.958 | -1195.76 | 101.3802
4763.127 | -1194.846 | 101.264
4761.298 | -1193.932 | 101.1479
4759.47 | -1193.02 | 101.0321
4757.644 | -1192.108 | 100.9164
4755.819 | -1191.198 | 100.8008
4753.995 | -1190.289 | 100.6855
4752.173 | -1189.38 | 100.5703
4750.352 | -1188.473 | 100.4553
4748.533 | -1187.567 | 100.3405
4746.715 | -1186.662 | 100.2258
4744.898 | -1185.757 | 100.1113
4743.083 | -1184.854 | 99.99701
4741.269 | -1183.952 | 99.88288
4739.457 | -1183.051 | 99.76892
4737.646 | -1182.151 | 99.65514
4735.836 | -1181.252 | 99.54152
4734.028 | -1180.354 | 99.42808
4732.221 | -1179.457 | 99.31482
4730.416 | -1178.561 | 99.20172
4728.612 | -1177.666 | 99.08879
4726.809 | -1176.772 | 98.97604
4725.007 | -1175.879 | 98.86346
4723.207 | -1174.987 | 98.75104
4721.409 | -1174.096 | 98.6388
4719.612 | -1173.206 | 98.52673
4717.816 | -1172.317 | 98.41483
4716.021 | -1171.429 | 98.30309
4714.228 | -1170.542 | 98.19153
4712.436 | -1169.656 | 98.08013
4710.646 | -1168.771 | 97.9689
4708.857 | -1167.888 | 97.85784
4707.069 | -1167.005 | 97.74695
4705.283 | -1166.123 | 97.63623
4703.498 | -1165.242 | 97.52567
4701.714 | -1164.362 | 97.41528
4699.932 | -1163.483 | 97.30505
4698.151 | -1162.605 | 97.19499
4696.371 | -1161.728 | 97.0851
4694.593 | -1160.852 | 96.97537
4692.816 | -1159.977 | 96.86581
4691.04 | -1159.103 | 96.75641
4689.266 | -1158.23 | 96.64718
4687.493 | -1157.358 | 96.53811
4685.722 | -1156.487 | 96.4292
4683.952 | -1155.617 | 96.32046
4682.183 | -1154.748 | 96.21188
4680.415 | -1153.88 | 96.10347
4678.649 | -1153.012 | 95.99521
4676.884 | -1152.146 | 95.88712
4675.121 | -1151.281 | 95.77919
4673.358 | -1150.417 | 95.67143
4671.597 | -1149.553 | 95.56382
4669.838 | -1148.691 | 95.45638
4668.08 | -1147.83 | 95.34909
4666.323 | -1146.969 | 95.24197
4664.567 | -1146.11 | 95.13501
4662.813 | -1145.252 | 95.02821
4661.06 | -1144.394 | 94.92156
4659.308 | -1143.537 | 94.81508
4657.558 | -1142.682 | 94.70875
4655.809 | -1141.827 | 94.60259
4654.061 | -1140.974 | 94.49658
4652.315 | -1140.121 | 94.39073
4650.57 | -1139.269 | 94.28504
4648.826 | -1138.418 | 94.17951
4647.084 | -1137.568 | 94.07413
4645.343 | -1136.719 | 93.96891
4643.603 | -1135.871 | 93.86385
4641.864 | -1135.024 | 93.75894
4640.127 | -1134.178 | 93.65419
4638.391 | -1133.333 | 93.54959
4636.657 | -1132.489 | 93.44516
4634.923 | -1131.646 | 93.34087
4633.191 | -1130.803 | 93.23674
4631.46 | -1129.962 | 93.13277
4629.731 | -1129.121 | 93.02895
4628.003 | -1128.282 | 92.92528
4626.276 | -1127.443 | 92.82177
4624.55 | -1126.605 | 92.71841
4622.826 | -1125.769 | 92.61521
4621.103 | -1124.933 | 92.51216
4619.381 | -1124.098 | 92.40926
4617.661 | -1123.264 | 92.30651
4615.942 | -1122.431 | 92.20391
4614.224 | -1121.599 | 92.10147
4612.507 | -1120.768 | 91.99918
4610.792 | -1119.937 | 91.89704
4609.078 | -1119.108 | 91.79505
4607.365 | -1118.279 | 91.69321
4605.654 | -1117.452 | 91.59152
4603.943 | -1116.625 | 91.48998
4602.234 | -1115.8 | 91.3886
4600.527 | -1114.975 | 91.28736
4598.82 | -1114.151 | 91.18627
4597.115 | -1113.328 | 91.08533
4595.411 | -1112.506 | 90.98454
4593.709 | -1111.685 | 90.88389
4592.007 | -1110.864 | 90.7834
4590.307 | -1110.045 | 90.68305
4588.608 | -1109.226 | 90.58285
4586.911 | -1108.409 | 90.4828
4585.214 | -1107.592 | 90.3829
4583.519 | -1106.776 | 90.28314
4581.825 | -1105.962 | 90.18353
4580.133 | -1105.148 | 90.08406
4578.442 | -1104.334 | 89.98474
4576.751 | -1103.522 | 89.88557
4575.063 | -1102.711 | 89.78654
4573.375 | -1101.901 | 89.68766
4571.689 | -1101.091 | 89.58892
4570.004 | -1100.282 | 89.49033
4568.32 | -1099.475 | 89.39188
4566.637 | -1098.668 | 89.29358
4564.956 | -1097.862 | 89.19542
4563.276 | -1097.057 | 89.0974
4561.597 | -1096.252 | 88.99953
4559.919 | -1095.449 | 88.9018
4558.243 | -1094.647 | 88.80421
4556.567 | -1093.845 | 88.70677
4554.893 | -1093.044 | 88.60947
4553.221 | -1092.244 | 88.51231
4551.549 | -1091.445 | 88.41529
4549.879 | -1090.647 | 88.31842
4548.21 | -1089.85 | 88.22168
4546.542 | -1089.054 | 88.12509
4544.875 | -1088.258 | 88.02863
4543.21 | -1087.464 | 87.93232
4541.546 | -1086.67 | 87.83615
4539.883 | -1085.877 | 87.74012
4538.221 | -1085.085 | 87.64423
4536.56 | -1084.294 | 87.54847
4534.901 | -1083.504 | 87.45286
4533.243 | -1082.714 | 87.35739
4531.586 | -1081.925 | 87.26205
4529.93 | -1081.138 | 87.16685
4528.276 | -1080.351 | 87.0718
4526.623 | -1079.565 | 86.97687
4524.971 | -1078.78 | 86.88209
4523.32 | -1077.995 | 86.78745
4521.67 | -1077.212 | 86.69294
4520.022 | -1076.429 | 86.59857
4518.375 | -1075.648 | 86.50433
4516.728 | -1074.867 | 86.41024
4515.084 | -1074.087 | 86.31627
4513.44 | -1073.307 | 86.22245
4511.798 | -1072.529 | 86.12876
4510.156 | -1071.751 | 86.03521
4508.516 | -1070.975 | 85.94179
4506.877 | -1070.199 | 85.8485
4505.24 | -1069.424 | 85.75535
4503.603 | -1068.65 | 85.66234
4501.968 | -1067.876 | 85.56946
4500.334 | -1067.104 | 85.47672
4498.701 | -1066.332 | 85.3841
4497.069 | -1065.561 | 85.29163
4495.439 | -1064.791 | 85.19928
4493.809 | -1064.022 | 85.10707
4492.181 | -1063.254 | 85.01499
4490.554 | -1062.486 | 84.92304
4488.928 | -1061.719 | 84.83123
4487.304 | -1060.953 | 84.73955
4485.68 | -1060.188 | 84.648
4484.058 | -1059.424 | 84.55658
4482.437 | -1058.661 | 84.46529
4480.817 | -1057.898 | 84.37414
4479.198 | -1057.136 | 84.28311
4477.58 | -1056.375 | 84.19222
4475.964 | -1055.615 | 84.10146
4474.348 | -1054.856 | 84.01083
4472.734 | -1054.097 | 83.92032
4471.121 | -1053.34 | 83.82995
4469.51 | -1052.583 | 83.73971
4467.899 | -1051.827 | 83.64959
4466.289 | -1051.072 | 83.55961
4464.681 | -1050.317 | 83.46975
4463.074 | -1049.563 | 83.38002
4461.468 | -1048.811 | 83.29043
4459.863 | -1048.059 | 83.20096
4458.259 | -1047.307 | 83.11161
4456.657 | -1046.557 | 83.0224
4455.056 | -1045.807 | 82.93331
4453.455 | -1045.058 | 82.84435
4451.856 | -1044.31 | 82.75552
4450.258 | -1043.563 | 82.66681
4448.662 | -1042.817 | 82.57823
4447.066 | -1042.071 | 82.48978
4445.471 | -1041.326 | 82.40145
4443.878 | -1040.582 | 82.31325
4442.286 | -1039.839 | 82.22518
4440.695 | -1039.097 | 82.13723
4439.105 | -1038.355 | 82.0494
4437.516 | -1037.614 | 81.9617
4435.928 | -1036.874 | 81.87413
4434.342 | -1036.135 | 81.78668
4432.756 | -1035.396 | 81.69935
4431.172 | -1034.658 | 81.61215
4429.589 | -1033.922 | 81.52507
4428.007 | -1033.185 | 81.43812
4426.426 | -1032.45 | 81.35129
4424.846 | -1031.715 | 81.26458
4423.268 | -1030.982 | 81.178
4421.69 | -1030.249 | 81.09154
4420.114 | -1029.516 | 81.0052
4418.539 | -1028.785 | 80.91898
4416.965 | -1028.054 | 80.83289
4415.392 | -1027.324 | 80.74692
4413.82 | -1026.595 | 80.66107
4412.249 | -1025.867 | 80.57534
4410.679 | -1025.139 | 80.48973
4409.111 | -1024.412 | 80.40424
4407.543 | -1023.686 | 80.31888
4405.977 | -1022.961 | 80.23363
4404.412 | -1022.236 | 80.14851
4402.848 | -1021.512 | 80.06351
4401.285 | -1020.789 | 79.97862
4399.723 | -1020.067 | 79.89386
4398.162 | -1019.346 | 79.80921
4396.603 | -1018.625 | 79.72469
4395.044 | -1017.905 | 79.64028
4393.487 | -1017.186 | 79.556
4391.93 | -1016.467 | 79.47183
4390.375 | -1015.75 | 79.38778
4388.821 | -1015.033 | 79.30385
4387.268 | -1014.316 | 79.22003
4385.716 | -1013.601 | 79.13634
4384.165 | -1012.886 | 79.05276
4382.616 | -1012.172 | 78.9693
4381.067 | -1011.459 | 78.88596
4379.519 | -1010.747 | 78.80274
4377.973 | -1010.035 | 78.71963
4376.428 | -1009.324 | 78.63664
4374.883 | -1008.614 | 78.55376
4373.34 | -1007.905 | 78.471
4371.798 | -1007.196 | 78.38836
4370.257 | -1006.488 | 78.30583
4368.717 | -1005.781 | 78.22342
4367.178 | -1005.074 | 78.14113
4365.641 | -1004.369 | 78.05895
4364.104 | -1003.664 | 77.97688
4362.568 | -1002.959 | 77.89493
4361.034 | -1002.256 | 77.8131
4359.501 | -1001.553 | 77.73138
4357.968 | -1000.851 | 77.64977
4356.437 | -1000.15 | 77.56828
4354.907 | -999.4491 | 77.4869
4353.378 | -998.7492 | 77.40563
4351.85 | -998.0501 | 77.32448
4350.323 | -997.3517 | 77.24344
4348.797 | -996.6541 | 77.16252
4347.272 | -995.9571 | 77.08171
4345.748 | -995.2609 | 77.00101
4344.226 | -994.5655 | 76.92042
4342.704 | -993.8707 | 76.83994
4341.183 | -993.1767 | 76.75958
4339.664 | -992.4834 | 76.67933
4338.145 | -991.7908 | 76.59919
4336.628 | -991.099 | 76.51916
4335.112 | -990.4078 | 76.43925
4333.597 | -989.7174 | 76.35944
4332.082 | -989.0277 | 76.27975
4330.569 | -988.3387 | 76.20017
4329.057 | -987.6505 | 76.12069
4327.546 | -986.9629 | 76.04133
4326.036 | -986.2761 | 75.96208
4324.527 | -985.5899 | 75.88294
4323.019 | -984.9045 | 75.80391
4321.513 | -984.2198 | 75.72498
4320.007 | -983.5358 | 75.64617
4318.502 | -982.8525 | 75.56747
4316.998 | -982.17 | 75.48887
4315.496 | -981.4881 | 75.41038
4313.994 | -980.8069 | 75.33201
4312.494 | -980.1265 | 75.25374
4310.994 | -979.4467 | 75.17558
4309.496 | -978.7677 | 75.09753
4307.998 | -978.0893 | 75.01958
4306.502 | -977.4117 | 74.94174
4305.007 | -976.7347 | 74.86401
4303.513 | -976.0585 | 74.78639
4302.019 | -975.3829 | 74.70888
4300.527 | -974.7081 | 74.63147
4299.036 | -974.0339 | 74.55417
4297.546 | -973.3605 | 74.47697
4296.057 | -972.6877 | 74.39989
4294.569 | -972.0156 | 74.32291
4293.082 | -971.3443 | 74.24603
4291.596 | -970.6736 | 74.16926
4290.111 | -970.0036 | 74.0926
4288.627 | -969.3343 | 74.01604
4287.144 | -968.6656 | 73.93958
4285.662 | -967.9977 | 73.86324
4284.181 | -967.3305 | 73.78699
4282.701 | -966.6639 | 73.71086
4281.222 | -965.998 | 73.63482
4279.744 | -965.3329 | 73.55889
4278.268 | -964.6684 | 73.48307
4276.792 | -964.0045 | 73.40735
4275.317 | -963.3414 | 73.33173
4273.843 | -962.6789 | 73.25622
4272.371 | -962.0171 | 73.18081
4270.899 | -961.356 | 73.1055
4269.428 | -960.6956 | 73.0303
4267.959 | -960.0359 | 72.9552
4266.49 | -959.3768 | 72.8802
4265.022 | -958.7184 | 72.80531
4263.556 | -958.0607 | 72.73052
4262.09 | -957.4036 | 72.65583
4260.625 | -956.7473 | 72.58124
4259.162 | -956.0915 | 72.50675
4257.699 | -955.4365 | 72.43237
4256.237 | -954.7821 | 72.35809
4254.777 | -954.1284 | 72.28391
4253.317 | -953.4754 | 72.20983
4251.859 | -952.823 | 72.13585
4250.401 | -952.1713 | 72.06197
4248.944 | -951.5203 | 71.9882
4247.489 | -950.8699 | 71.91452
4246.034 | -950.2202 | 71.84095
4244.58 | -949.5712 | 71.76747
4243.128 | -948.9228 | 71.6941
4241.676 | -948.2751 | 71.62082
4240.226 | -947.628 | 71.54765
4238.776 | -946.9816 | 71.47457
4237.327 | -946.3359 | 71.40159
4235.88 | -945.6908 | 71.32872
4234.433 | -945.0463 | 71.25594
4232.987 | -944.4026 | 71.18326
4231.543 | -943.7594 | 71.11068
4230.099 | -943.117 | 71.0382
4228.656 | -942.4751 | 70.96581
4227.214 | -941.834 | 70.89353
4225.774 | -941.1935 | 70.82134
4224.334 | -940.5536 | 70.74925
4222.895 | -939.9144 | 70.67726
4221.457 | -939.2758 | 70.60536
4220.02 | -938.6379 | 70.53357
4218.584 | -938.0006 | 70.46187
4217.15 | -937.364 | 70.39026
4215.716 | -936.728 | 70.31876
4214.283 | -936.0926 | 70.24735
4212.851 | -935.4579 | 70.17604
4211.42 | -934.8239 | 70.10482
4209.99 | -934.1904 | 70.0337
4208.561 | -933.5577 | 69.96268
4207.133 | -932.9255 | 69.89175
4205.705 | -932.294 | 69.82092
4204.279 | -931.6632 | 69.75018
4202.854 | -931.0329 | 69.67954
4201.43 | -930.4033 | 69.609
4200.007 | -929.7744 | 69.53855
4198.584 | -929.1461 | 69.46819
4197.163 | -928.5184 | 69.39793
4195.743 | -927.8913 | 69.32777
4194.323 | -927.2649 | 69.25769
4192.905 | -926.6391 | 69.18772
4191.487 | -926.0139 | 69.11783
4190.071 | -925.3894 | 69.04804
4188.655 | -924.7655 | 68.97835
4187.241 | -924.1422 | 68.90875
4185.827 | -923.5196 | 68.83924
4184.414 | -922.8975 | 68.76983
4183.003 | -922.2761 | 68.7005
4181.592 | -921.6553 | 68.63128
4180.182 | -921.0352 | 68.56214
4178.773 | -920.4157 | 68.4931
4177.365 | -919.7967 | 68.42415
4175.958 | -919.1785 | 68.35529
4174.552 | -918.5608 | 68.28652
4173.147 | -917.9437 | 68.21785
4171.743 | -917.3273 | 68.14927
4170.34 | -916.7115 | 68.08078
4168.937 | -916.0963 | 68.01238
4167.536 | -915.4817 | 67.94408
4166.136 | -914.8677 | 67.87586
4164.736 | -914.2544 | 67.80774
4163.338 | -913.6416 | 67.73971
4161.94 | -913.0295 | 67.67177
4160.544 | -912.418 | 67.60391
4159.148 | -911.8071 | 67.53615
4157.753 | -911.1968 | 67.46848
4156.359 | -910.5871 | 67.4009
4154.966 | -909.978 | 67.33342
4153.574 | -909.3696 | 67.26602
4152.183 | -908.7617 | 67.19871
4150.793 | -908.1544 | 67.13149
4149.404 | -907.5478 | 67.06436
4148.016 | -906.9417 | 66.99732
4146.629 | -906.3363 | 66.93036
4145.242 | -905.7314 | 66.8635
4143.857 | -905.1272 | 66.79673
4142.472 | -904.5236 | 66.73004
4141.089 | -903.9205 | 66.66345
4139.706 | -903.3181 | 66.59694
4138.324 | -902.7162 | 66.53052
4136.943 | -902.115 | 66.46419
4135.564 | -901.5144 | 66.39795
4134.185 | -900.9143 | 66.33179
4132.807 | -900.3149 | 66.26573
4131.429 | -899.716 | 66.19975
4130.053 | -899.1177 | 66.13385
4128.678 | -898.5201 | 66.06805
4127.303 | -897.923 | 66.00233
4125.93 | -897.3265 | 65.9367
4124.557 | -896.7306 | 65.87116
4123.186 | -896.1353 | 65.8057
4121.815 | -895.5406 | 65.74033
4120.445 | -894.9465 | 65.67505
4119.076 | -894.3529 | 65.60985
4117.708 | -893.76 | 65.54474
4116.341 | -893.1676 | 65.47971
4114.975 | -892.5758 | 65.41478
4113.61 | -891.9846 | 65.34992
4112.245 | -891.394 | 65.28516
4110.882 | -890.804 | 65.22047
4109.519 | -890.2145 | 65.15588
4108.158 | -889.6257 | 65.09136
4106.797 | -889.0374 | 65.02694
4105.437 | -888.4497 | 64.9626
4104.078 | -887.8626 | 64.89834
4102.72 | -887.276 | 64.83417
4101.363 | -886.6901 | 64.77008
4100.006 | -886.1047 | 64.70608
4098.651 | -885.5199 | 64.64216
4097.297 | -884.9356 | 64.57832
4095.943 | -884.352 | 64.51457
4094.59 | -883.7689 | 64.45091
4093.239 | -883.1863 | 64.38732
4091.888 | -882.6044 | 64.32382
4090.538 | -882.023 | 64.26041
4089.189 | -881.4422 | 64.19707
4087.84 | -880.862 | 64.13382
4086.493 | -880.2823 | 64.07066
4085.147 | -879.7033 | 64.00757
4083.801 | -879.1247 | 63.94457
4082.456 | -878.5468 | 63.88165
4081.112 | -877.9694 | 63.81881
4079.77 | -877.3926 | 63.75606
4078.428 | -876.8163 | 63.69339
4077.086 | -876.2406 | 63.6308
4075.746 | -875.6655 | 63.56829
4074.407 | -875.0909 | 63.50586
4073.068 | -874.5169 | 63.44352
4071.731 | -873.9435 | 63.38126
4070.394 | -873.3706 | 63.31908
4069.058 | -872.7983 | 63.25698
4067.723 | -872.2265 | 63.19496
4066.389 | -871.6553 | 63.13302
4065.056 | -871.0847 | 63.07116
4063.723 | -870.5146 | 63.00938
4062.392 | -869.945 | 62.94769
4061.061 | -869.3761 | 62.88607
4059.731 | -868.8076 | 62.82454
4058.402 | -868.2398 | 62.76308
4057.074 | -867.6725 | 62.70171
4055.747 | -867.1057 | 62.64041
4054.421 | -866.5395 | 62.5792
4053.096 | -865.9738 | 62.51806
4051.771 | -865.4087 | 62.45701
4050.447 | -864.8442 | 62.39603
4049.125 | -864.2802 | 62.33513
4047.803 | -863.7167 | 62.27431
4046.482 | -863.1538 | 62.21357
4045.161 | -862.5914 | 62.15291
4043.842 | -862.0296 | 62.09233
4042.524 | -861.4683 | 62.03183
4041.206 | -860.9076 | 61.97141
4039.889 | -860.3474 | 61.91106
4038.573 | -859.7878 | 61.85079
4037.258 | -859.2287 | 61.7906
4035.944 | -858.6701 | 61.73049
4034.631 | -858.1121 | 61.67046
4033.318 | -857.5546 | 61.6105
4032.006 | -856.9977 | 61.55062
4030.696 | -856.4413 | 61.49082
4029.386 | -855.8855 | 61.4311
4028.077 | -855.3301 | 61.37145
4026.768 | -854.7754 | 61.31189
4025.461 | -854.2211 | 61.25239
4024.154 | -853.6674 | 61.19298
4022.849 | -853.1142 | 61.13364
4021.544 | -852.5616 | 61.07438
4020.24 | -852.0095 | 61.01519
4018.937 | -851.4579 | 60.95609
4017.634 | -850.9069 | 60.89705
4016.333 | -850.3564 | 60.8381
4015.032 | -849.8064 | 60.77922
4013.732 | -849.257 | 60.72041
4012.434 | -848.7081 | 60.66168
4011.135 | -848.1597 | 60.60303
4009.838 | -847.6118 | 60.54445
4008.542 | -847.0645 | 60.48595
4007.246 | -846.5177 | 60.42753
4005.951 | -845.9714 | 60.36917
4004.658 | -845.4257 | 60.3109
4003.364 | -844.8804 | 60.2527
4002.072 | -844.3357 | 60.19457
4000.781 | -843.7916 | 60.13652
3999.49 | -843.2479 | 60.07854
3998.2 | -842.7048 | 60.02064
3996.912 | -842.1622 | 59.96281
3995.623 | -841.6201 | 59.90505
3994.336 | -841.0785 | 59.84737
3993.05 | -840.5375 | 59.78977
3991.764 | -839.9969 | 59.73224
3990.479 | -839.4569 | 59.67478
3989.196 | -838.9174 | 59.61739
3987.912 | -838.3785 | 59.56008
3986.63 | -837.84 | 59.50284
3985.349 | -837.3021 | 59.44568
3984.068 | -836.7646 | 59.38859
3982.788 | -836.2277 | 59.33157
3981.509 | -835.6913 | 59.27462
3980.231 | -835.1554 | 59.21775
3978.954 | -834.62 | 59.16095
3977.677 | -834.0852 | 59.10422
3976.401 | -833.5508 | 59.04756
3975.127 | -833.017 | 58.99098
3973.852 | -832.4837 | 58.93447
3972.579 | -831.9508 | 58.87803
3971.307 | -831.4185 | 58.82167
3970.035 | -830.8867 | 58.76537
3968.764 | -830.3554 | 58.70915
3967.494 | -829.8246 | 58.653
3966.225 | -829.2943 | 58.59692
3964.957 | -828.7646 | 58.54091
3963.689 | -828.2353 | 58.48497
3962.422 | -827.7065 | 58.42911
3961.156 | -827.1782 | 58.37331
3959.891 | -826.6505 | 58.31759
3958.627 | -826.1232 | 58.26193
3957.363 | -825.5964 | 58.20635
3956.101 | -825.0702 | 58.15084
3954.839 | -824.5444 | 58.0954
3953.578 | -824.0192 | 58.04003
3952.317 | -823.4944 | 57.98473
3951.058 | -822.9701 | 57.9295
3949.799 | -822.4464 | 57.87434
3948.541 | -821.9231 | 57.81925
3947.284 | -821.4003 | 57.76423
3946.028 | -820.878 | 57.70928
3944.772 | -820.3563 | 57.65439
3943.518 | -819.835 | 57.59958
3942.264 | -819.3142 | 57.54484
3941.011 | -818.7939 | 57.49017
3939.758 | -818.2741 | 57.43557
3938.507 | -817.7548 | 57.38103
3937.256 | -817.2359 | 57.32657
3936.006 | -816.7176 | 57.27217
3934.757 | -816.1998 | 57.21784
3933.509 | -815.6824 | 57.16358
3932.261 | -815.1655 | 57.10939
3931.014 | -814.6492 | 57.05527
3929.769 | -814.1333 | 57.00121
3928.523 | -813.6179 | 56.94723
3927.279 | -813.1029 | 56.89331
3926.035 | -812.5885 | 56.83946
3924.793 | -812.0746 | 56.78568
3923.551 | -811.5611 | 56.73197
3922.309 | -811.0481 | 56.67832
3921.069 | -810.5357 | 56.62474
3919.829 | -810.0236 | 56.57123
3918.59 | -809.5121 | 56.51779
3917.352 | -809.0011 | 56.46441
3916.115 | -808.4905 | 56.4111
3914.878 | -807.9804 | 56.35786
3913.643 | -807.4708 | 56.30468
3912.408 | -806.9617 | 56.25157
3911.173 | -806.4531 | 56.19853
3909.94 | -805.9449 | 56.14556
3908.707 | -805.4372 | 56.09265
3907.475 | -804.93 | 56.0398
3906.244 | -804.4232 | 55.98703
3905.014 | -803.917 | 55.93432
3903.785 | -803.4112 | 55.88168
3902.556 | -802.9059 | 55.8291
3901.328 | -802.401 | 55.77659
3900.101 | -801.8967 | 55.72414
3898.874 | -801.3928 | 55.67176
3897.648 | -800.8894 | 55.61944
3896.424 | -800.3864 | 55.5672
3895.199 | -799.8839 | 55.51501
3893.976 | -799.3819 | 55.46289
3892.753 | -798.8804 | 55.41084
3891.532 | -798.3793 | 55.35885
3890.311 | -797.8787 | 55.30693
3889.09 | -797.3786 | 55.25507
3887.871 | -796.8789 | 55.20328
3886.652 | -796.3797 | 55.15155
3885.434 | -795.881 | 55.09988
3884.217 | -795.3827 | 55.04828
3883 | -794.885 | 54.99675
3881.784 | -794.3876 | 54.94527
3880.57 | -793.8907 | 54.89387
3879.355 | -793.3943 | 54.84252
3878.142 | -792.8984 | 54.79124
3876.929 | -792.4029 | 54.74003
3875.717 | -791.9079 | 54.68888
3874.506 | -791.4133 | 54.63779
3873.296 | -790.9192 | 54.58677
3872.086 | -790.4256 | 54.5358
3870.877 | -789.9324 | 54.48491
3869.669 | -789.4397 | 54.43407
3868.462 | -788.9474 | 54.3833
3867.255 | -788.4556 | 54.33259
3866.049 | -787.9643 | 54.28195
3864.844 | -787.4734 | 54.23137
3863.64 | -786.9829 | 54.18085
3862.436 | -786.493 | 54.13039
3861.233 | -786.0034 | 54.08
3860.031 | -785.5144 | 54.02967
3858.83 | -785.0257 | 53.9794
3857.629 | -784.5376 | 53.92919
3856.429 | -784.0499 | 53.87904
3855.23 | -783.5626 | 53.82896
3854.032 | -783.0758 | 53.77894
3852.834 | -782.5894 | 53.72898
3851.637 | -782.1035 | 53.67909
3850.441 | -781.6181 | 53.62925
3849.245 | -781.1331 | 53.57948
3848.051 | -780.6485 | 53.52977
3846.857 | -780.1644 | 53.48012
3845.664 | -779.6807 | 53.43053
3844.471 | -779.1975 | 53.381
3843.279 | -778.7148 | 53.33153
3842.089 | -778.2324 | 53.28213
3840.898 | -777.7506 | 53.23278
3839.709 | -777.2691 | 53.1835
3838.52 | -776.7881 | 53.13428
3837.332 | -776.3076 | 53.08511
3836.145 | -775.8275 | 53.03601
3834.958 | -775.3478 | 52.98697
3833.772 | -774.8686 | 52.93799
3832.587 | -774.3898 | 52.88907
3831.403 | -773.9115 | 52.84021
3830.219 | -773.4336 | 52.79141
3829.036 | -772.9562 | 52.74267
3827.854 | -772.4791 | 52.69399
3826.673 | -772.0026 | 52.64537
3825.492 | -771.5264 | 52.59681
3824.312 | -771.0507 | 52.54831
3823.133 | -770.5755 | 52.49987
3821.954 | -770.1006 | 52.45148
3820.776 | -769.6262 | 52.40316
3819.599 | -769.1523 | 52.3549
3818.423 | -768.6788 | 52.30669
3817.247 | -768.2057 | 52.25855
3816.073 | -767.733 | 52.21046
3814.898 | -767.2608 | 52.16244
3813.725 | -766.789 | 52.11447
3812.552 | -766.3177 | 52.06656
3811.38 | -765.8468 | 52.01871
3810.209 | -765.3763 | 51.97092
3809.038 | -764.9062 | 51.92318
3807.868 | -764.4366 | 51.87551
3806.699 | -763.9674 | 51.82789
3805.531 | -763.4986 | 51.78033
3804.363 | -763.0303 | 51.73283
3803.196 | -762.5624 | 51.68539
3802.03 | -762.0949 | 51.63801
3800.864 | -761.6279 | 51.59068
3799.7 | -761.1612 | 51.54341
3798.535 | -760.695 | 51.4962
3797.372 | -760.2293 | 51.44905
3796.209 | -759.7639 | 51.40195
3795.047 | -759.299 | 51.35491
3793.886 | -758.8345 | 51.30793
3792.725 | -758.3704 | 51.26101
3791.566 | -757.9067 | 51.21414
3790.406 | -757.4435 | 51.16733
3789.248 | -756.9807 | 51.12058
3788.09 | -756.5183 | 51.07388
3786.933 | -756.0563 | 51.02724
3785.777 | -755.5948 | 50.98066
3784.621 | -755.1337 | 50.93414
3783.466 | -754.673 | 50.88767
3782.312 | -754.2127 | 50.84126
3781.159 | -753.7528 | 50.7949
3780.006 | -753.2934 | 50.7486
3778.854 | -752.8343 | 50.70236
3777.703 | -752.3757 | 50.65617
3776.552 | -751.9175 | 50.61004
3775.402 | -751.4597 | 50.56396
3774.253 | -751.0024 | 50.51794
3773.104 | -750.5454 | 50.47198
3771.956 | -750.0889 | 50.42607
3770.809 | -749.6327 | 50.38022
3769.662 | -749.177 | 50.33442
3768.517 | -748.7217 | 50.28868
3767.372 | -748.2668 | 50.24299
3766.227 | -747.8124 | 50.19736
3765.083 | -747.3583 | 50.15179
3763.94 | -746.9046 | 50.10627
3762.798 | -746.4514 | 50.0608
3761.656 | -745.9986 | 50.01539
3760.516 | -745.5462 | 49.97004
3759.375 | -745.0941 | 49.92474
3758.236 | -744.6425 | 49.87949
3757.097 | -744.1913 | 49.8343
3755.959 | -743.7406 | 49.78916
3754.821 | -743.2902 | 49.74408
3753.684 | -742.8402 | 49.69905
3752.548 | -742.3906 | 49.65408
3751.413 | -741.9415 | 49.60916
3750.278 | -741.4927 | 49.56429
3749.144 | -741.0444 | 49.51948
3748.011 | -740.5964 | 49.47472
3746.878 | -740.1489 | 49.43002
3745.746 | -739.7017 | 49.38537
3744.615 | -739.255 | 49.34078
3743.484 | -738.8086 | 49.29623
3742.354 | -738.3627 | 49.25174
3741.225 | -737.9172 | 49.20731
3740.096 | -737.472 | 49.16293
3738.969 | -737.0273 | 49.1186
3737.841 | -736.583 | 49.07432
3736.715 | -736.139 | 49.0301
3735.589 | -735.6955 | 48.98593
3734.464 | -735.2524 | 48.94182
3733.339 | -734.8096 | 48.89775
3732.215 | -734.3673 | 48.85374
3731.092 | -733.9253 | 48.80979
3729.97 | -733.4838 | 48.76588
3728.848 | -733.0426 | 48.72203
3727.727 | -732.6019 | 48.67823
3726.606 | -732.1615 | 48.63448
3725.487 | -731.7215 | 48.59079
3724.368 | -731.282 | 48.54715
3723.249 | -730.8428 | 48.50356
3722.131 | -730.404 | 48.46002
3721.014 | -729.9656 | 48.41653
3719.898 | -729.5276 | 48.3731
3718.782 | -729.09 | 48.32972
3717.667 | -728.6528 | 48.28639
3716.553 | -728.216 | 48.24311
3715.439 | -727.7795 | 48.19988
3714.326 | -727.3435 | 48.15671
3713.213 | -726.9078 | 48.11358
3712.102 | -726.4726 | 48.07051
3710.991 | -726.0377 | 48.02749
3709.88 | -725.6032 | 47.98452
3708.77 | -725.1691 | 47.9416
3707.661 | -724.7354 | 47.89873
3706.553 | -724.302 | 47.85592
3705.445 | -723.8691 | 47.81315
3704.338 | -723.4365 | 47.77044
3703.232 | -723.0044 | 47.72777
3702.126 | -722.5726 | 47.68516
3701.021 | -722.1412 | 47.6426
3699.916 | -721.7101 | 47.60009
3698.813 | -721.2795 | 47.55763
3697.709 | -720.8493 | 47.51522
3696.607 | -720.4194 | 47.47286
3695.505 | -719.9899 | 47.43055
3694.404 | -719.5608 | 47.38829
3693.303 | -719.1321 | 47.34608
3692.204 | -718.7037 | 47.30392
3691.104 | -718.2757 | 47.26181
3690.006 | -717.8482 | 47.21975
3688.908 | -717.421 | 47.17774
3687.811 | -716.9941 | 47.13578
3686.714 | -716.5677 | 47.09387
3685.618 | -716.1416 | 47.05201
3684.523 | -715.7159 | 47.0102
3683.428 | -715.2906 | 46.96844
3682.334 | -714.8657 | 46.92673
3681.241 | -714.4411 | 46.88507
3680.148 | -714.0169 | 46.84345
3679.056 | -713.5931 | 46.80189
3677.965 | -713.1697 | 46.76037
3676.874 | -712.7466 | 46.71891
3675.784 | -712.3239 | 46.67749
3674.695 | -711.9016 | 46.63612
3673.606 | -711.4797 | 46.5948
3672.518 | -711.0581 | 46.55353
3671.43 | -710.6369 | 46.51231
3670.343 | -710.2161 | 46.47114
3669.257 | -709.7956 | 46.43002
3668.171 | -709.3756 | 46.38894
3667.087 | -708.9558 | 46.34791
3666.002 | -708.5365 | 46.30693
3664.919 | -708.1175 | 46.266
3663.836 | -707.6989 | 46.22512
3662.753 | -707.2807 | 46.18429
3661.671 | -706.8628 | 46.1435
3660.59 | -706.4453 | 46.10276
3659.51 | -706.0282 | 46.06207
3658.43 | -705.6115 | 46.02143
3657.351 | -705.1951 | 45.98083
3656.272 | -704.779 | 45.94028
3655.194 | -704.3634 | 45.89979
3654.117 | -703.9481 | 45.85933
3653.041 | -703.5331 | 45.81893
3651.965 | -703.1186 | 45.77857
3650.889 | -702.7044 | 45.73826
3649.814 | -702.2905 | 45.698
3648.74 | -701.8771 | 45.65778
3647.667 | -701.4639 | 45.61762
3646.594 | -701.0512 | 45.5775
3645.522 | -700.6388 | 45.53742
3644.45 | -700.2268 | 45.49739
3643.379 | -699.8151 | 45.45741
3642.309 | -699.4038 | 45.41748
3641.239 | -698.9929 | 45.37759
3640.17 | -698.5823 | 45.33775
3639.102 | -698.172 | 45.29796
3638.034 | -697.7622 | 45.25821
3636.967 | -697.3527 | 45.21851
3635.9 | -696.9435 | 45.17886
3634.834 | -696.5347 | 45.13925
3633.769 | -696.1263 | 45.09969
3632.704 | -695.7182 | 45.06018
3631.64 | -695.3105 | 45.02071
3630.577 | -694.9031 | 44.98128
3629.514 | -694.4961 | 44.94191
3628.452 | -694.0895 | 44.90258
3627.39 | -693.6832 | 44.86329
3626.329 | -693.2772 | 44.82405
3625.269 | -692.8716 | 44.78486
3624.209 | -692.4664 | 44.74571
3623.15 | -692.0615 | 44.70661
3622.092 | -691.657 | 44.66755
3621.034 | -691.2528 | 44.62854
3619.977 | -690.849 | 44.58957
3618.92 | -690.4455 | 44.55065
3617.864 | -690.0424 | 44.51178
3616.809 | -689.6396 | 44.47295
3615.754 | -689.2372 | 44.43416
3614.7 | -688.8351 | 44.39542
3613.646 | -688.4334 | 44.35673
3612.593 | -688.032 | 44.31808
3611.541 | -687.631 | 44.27947
3610.489 | -687.2303 | 44.24091
3609.438 | -686.83 | 44.20239
3608.388 | -686.43 | 44.16392
3607.338 | -686.0304 | 44.1255
3606.288 | -685.6311 | 44.08711
3605.24 | -685.2322 | 44.04878
3604.192 | -684.8336 | 44.01048
3603.144 | -684.4353 | 43.97224
3602.098 | -684.0374 | 43.93403
3601.051 | -683.6398 | 43.89587
3600.006 | -683.2426 | 43.85776
3598.961 | -682.8458 | 43.81968
3597.916 | -682.4492 | 43.78166
3596.873 | -682.053 | 43.74367
3595.829 | -681.6572 | 43.70573
3594.787 | -681.2617 | 43.66784
3593.745 | -680.8666 | 43.62998
3592.703 | -680.4717 | 43.59217
3591.663 | -680.0773 | 43.55441
3590.623 | -679.6831 | 43.51669
3589.583 | -679.2893 | 43.47901
3588.544 | -678.8959 | 43.44138
3587.506 | -678.5028 | 43.40378
3586.468 | -678.11 | 43.36624
3585.431 | -677.7176 | 43.32873
3584.394 | -677.3255 | 43.29127
3583.358 | -676.9337 | 43.25385
3582.323 | -676.5423 | 43.21648
3581.288 | -676.1512 | 43.17915
3580.254 | -675.7605 | 43.14186
3579.22 | -675.3701 | 43.10461
3578.187 | -674.98 | 43.06741
3577.155 | -674.5902 | 43.03025
3576.123 | -674.2008 | 42.99313
3575.092 | -673.8118 | 42.95606
3574.062 | -673.423 | 42.91902
3573.032 | -673.0346 | 42.88203
3572.002 | -672.6466 | 42.84509
3570.973 | -672.2588 | 42.80818
3569.945 | -671.8714 | 42.77132
3568.918 | -671.4844 | 42.7345
3567.891 | -671.0976 | 42.69772
3566.864 | -670.7112 | 42.66098
3565.838 | -670.3252 | 42.62429
3564.813 | -669.9394 | 42.58764
3563.788 | -669.554 | 42.55103
3562.764 | -669.169 | 42.51446
3561.741 | -668.7842 | 42.47793
3560.718 | -668.3998 | 42.44145
3559.696 | -668.0157 | 42.40501
3558.674 | -667.6319 | 42.36861
3557.653 | -667.2485 | 42.33225
3556.632 | -666.8654 | 42.29593
3555.612 | -666.4826 | 42.25965
3554.593 | -666.1002 | 42.22342
3553.574 | -665.7181 | 42.18723
3552.556 | -665.3363 | 42.15107
3551.538 | -664.9548 | 42.11496
3550.521 | -664.5737 | 42.07889
3549.505 | -664.1928 | 42.04287
3548.489 | -663.8124 | 42.00688
3547.473 | -663.4322 | 41.97093
3546.459 | -663.0524 | 41.93503
3545.445 | -662.6728 | 41.89916
3544.431 | -662.2936 | 41.86334
3543.418 | -661.9148 | 41.82756
3542.406 | -661.5362 | 41.79182
3541.394 | -661.158 | 41.75612
3540.383 | -660.7801 | 41.72045
3539.372 | -660.4025 | 41.68484
3538.362 | -660.0253 | 41.64926
3537.352 | -659.6483 | 41.61372
3536.343 | -659.2717 | 41.57822
3535.335 | -658.8954 | 41.54276
3534.327 | -658.5194 | 41.50734
3533.32 | -658.1438 | 41.47197
3532.313 | -657.7684 | 41.43663
3531.307 | -657.3934 | 41.40133
3530.302 | -657.0187 | 41.36607
3529.297 | -656.6443 | 41.33086
3528.292 | -656.2703 | 41.29568
3527.289 | -655.8965 | 41.26054
3526.285 | -655.5231 | 41.22544
3525.283 | -655.15 | 41.19039
3524.281 | -654.7772 | 41.15537
3523.279 | -654.4047 | 41.12039
3522.278 | -654.0326 | 41.08545
3521.278 | -653.6607 | 41.05055
3520.278 | -653.2892 | 41.01569
3519.279 | -652.918 | 40.98087
3518.28 | -652.5471 | 40.94609
3517.282 | -652.1765 | 40.91135
3516.285 | -651.8062 | 40.87665
3515.288 | -651.4362 | 40.84198
3514.291 | -651.0666 | 40.80736
3513.295 | -650.6972 | 40.77278
3512.3 | -650.3282 | 40.73823
3511.305 | -649.9595 | 40.70372
3510.311 | -649.5911 | 40.66925
3509.318 | -649.223 | 40.63483
3508.325 | -648.8552 | 40.60044
3507.332 | -648.4878 | 40.56608
3506.34 | -648.1206 | 40.53177
3505.349 | -647.7537 | 40.4975
3504.358 | -647.3872 | 40.46326
3503.368 | -647.021 | 40.42907
3502.378 | -646.655 | 40.39491
3501.389 | -646.2894 | 40.36079
3500.401 | -645.9241 | 40.32671
3499.413 | -645.5591 | 40.29266
3498.425 | -645.1944 | 40.25866
3497.439 | -644.8301 | 40.22469
3496.452 | -644.466 | 40.19076
3495.466 | -644.1022 | 40.15687
3494.481 | -643.7387 | 40.12302
3493.497 | -643.3756 | 40.08921
3492.513 | -643.0127 | 40.05543
3491.529 | -642.6502 | 40.02169
3490.546 | -642.2879 | 39.98799
3489.564 | -641.926 | 39.95433
3488.582 | -641.5644 | 39.92071
3487.6 | -641.203 | 39.88712
3486.62 | -640.842 | 39.85357
3485.639 | -640.4813 | 39.82006
3484.66 | -640.1208 | 39.78658
3483.681 | -639.7607 | 39.75315
3482.702 | -639.4009 | 39.71975
3481.724 | -639.0414 | 39.68639
3480.747 | -638.6822 | 39.65306
3479.77 | -638.3232 | 39.61977
3478.793 | -637.9646 | 39.58652
3477.818 | -637.6063 | 39.55331
3476.842 | -637.2483 | 39.52014
3475.868 | -636.8906 | 39.487
3474.893 | -636.5332 | 39.4539
3473.92 | -636.1761 | 39.42083
3472.947 | -635.8192 | 39.3878
3471.974 | -635.4627 | 39.35481
3471.002 | -635.1065 | 39.32186
3470.031 | -634.7506 | 39.28894
3469.06 | -634.3949 | 39.25606
3468.089 | -634.0396 | 39.22322
3467.12 | -633.6846 | 39.19041
3466.15 | -633.3298 | 39.15764
3465.182 | -632.9754 | 39.1249
3464.213 | -632.6212 | 39.09221
3463.246 | -632.2674 | 39.05954
3462.279 | -631.9138 | 39.02692
3461.312 | -631.5606 | 38.99433
3460.346 | -631.2076 | 38.96178
3459.38 | -630.8549 | 38.92926
3458.416 | -630.5025 | 38.89678
3457.451 | -630.1504 | 38.86434
3456.487 | -629.7987 | 38.83193
3455.524 | -629.4471 | 38.79956
3454.561 | -629.0959 | 38.76722
3453.599 | -628.745 | 38.73492
3452.637 | -628.3944 | 38.70266
3451.676 | -628.0441 | 38.67043
3450.715 | -627.694 | 38.63824
3449.755 | -627.3443 | 38.60608
3448.795 | -626.9948 | 38.57396
3447.836 | -626.6456 | 38.54187
3446.878 | -626.2967 | 38.50982
3445.92 | -625.9481 | 38.47781
3444.962 | -625.5998 | 38.44583
3444.005 | -625.2518 | 38.41389
3443.049 | -624.9041 | 38.38198
3442.093 | -624.5567 | 38.35011
3441.138 | -624.2095 | 38.31827
3440.183 | -623.8626 | 38.28646
3439.229 | -623.5161 | 38.2547
3438.275 | -623.1698 | 38.22297
3437.322 | -622.8238 | 38.19127
3436.369 | -622.4781 | 38.15961
3435.417 | -622.1326 | 38.12798
3434.465 | -621.7875 | 38.09639
3433.514 | -621.4426 | 38.06483
3432.564 | -621.098 | 38.03331
3431.614 | -620.7538 | 38.00182
3430.664 | -620.4097 | 37.97037
3429.715 | -620.066 | 37.93895
3428.766 | -619.7226 | 37.90756
3427.819 | -619.3794 | 37.87622
3426.871 | -619.0366 | 37.8449
3425.924 | -618.694 | 37.81362
3424.978 | -618.3517 | 37.78238
3424.032 | -618.0096 | 37.75116
3423.087 | -617.6679 | 37.71999
3422.142 | -617.3264 | 37.68885
3421.197 | -616.9853 | 37.65774
3420.254 | -616.6444 | 37.62666
3419.31 | -616.3037 | 37.59562
3418.368 | -615.9634 | 37.56462
3417.425 | -615.6233 | 37.53365
3416.484 | -615.2836 | 37.50271
3415.543 | -614.9441 | 37.4718
3414.602 | -614.6048 | 37.44093
3413.662 | -614.2659 | 37.4101
3412.722 | -613.9272 | 37.3793
3411.783 | -613.5889 | 37.34853
3410.844 | -613.2507 | 37.31779
3409.906 | -612.9129 | 37.28709
3408.969 | -612.5754 | 37.25643
3408.032 | -612.2381 | 37.22579
3407.095 | -611.9011 | 37.19519
3406.159 | -611.5644 | 37.16463
3405.224 | -611.2279 | 37.13409
3404.289 | -610.8918 | 37.10359
3403.354 | -610.5559 | 37.07313
3402.42 | -610.2202 | 37.0427
3401.487 | -609.8849 | 37.0123
3400.554 | -609.5498 | 36.98193
3399.622 | -609.215 | 36.9516
3398.69 | -608.8805 | 36.9213
3397.758 | -608.5463 | 36.89103
3396.827 | -608.2123 | 36.8608
3395.897 | -607.8786 | 36.8306
3394.967 | -607.5452 | 36.80043
3394.038 | -607.212 | 36.77029
3393.109 | -606.8791 | 36.74019
3392.18 | -606.5465 | 36.71012
3391.253 | -606.2142 | 36.68009
3390.325 | -605.8821 | 36.65008
3389.398 | -605.5503 | 36.62011
3388.472 | -605.2188 | 36.59017
3387.546 | -604.8875 | 36.56027
3386.621 | -604.5565 | 36.53039
3385.696 | -604.2258 | 36.50055
3384.772 | -603.8954 | 36.47075
3383.848 | -603.5652 | 36.44097
3382.925 | -603.2353 | 36.41123
3382.002 | -602.9056 | 36.38152
3381.08 | -602.5762 | 36.35184
3380.158 | -602.2471 | 36.32219
3379.237 | -601.9183 | 36.29258
3378.316 | -601.5897 | 36.263
3377.396 | -601.2614 | 36.23345
3376.476 | -600.9334 | 36.20393
3375.557 | -600.6056 | 36.17444
3374.638 | -600.2781 | 36.14499
3373.72 | -599.9509 | 36.11557
3372.802 | -599.6239 | 36.08618
3371.885 | -599.2972 | 36.05682
3370.968 | -598.9708 | 36.02749
3370.052 | -598.6446 | 35.9982
3369.136 | -598.3187 | 35.96894
3368.22 | -597.993 | 35.93971
3367.306 | -597.6677 | 35.91051
3366.391 | -597.3425 | 35.88134
3365.478 | -597.0177 | 35.8522
3364.564 | -596.6931 | 35.8231
3363.652 | -596.3688 | 35.79403
3362.739 | -596.0447 | 35.76498
3361.827 | -595.7209 | 35.73597
3360.916 | -595.3973 | 35.70699
3360.005 | -595.0741 | 35.67805
3359.095 | -594.751 | 35.64913
3358.185 | -594.4283 | 35.62025
3357.276 | -594.1058 | 35.59139
3356.367 | -593.7836 | 35.56257
3355.459 | -593.4616 | 35.53378
3354.551 | -593.1399 | 35.50502
3353.643 | -592.8184 | 35.47629
3352.737 | -592.4972 | 35.44759
3351.83 | -592.1763 | 35.41892
3350.924 | -591.8556 | 35.39029
3350.019 | -591.5352 | 35.36168
3349.114 | -591.215 | 35.3331
3348.209 | -590.8951 | 35.30456
3347.306 | -590.5755 | 35.27605
3346.402 | -590.2561 | 35.24756
3345.499 | -589.937 | 35.21911
3344.597 | -589.6181 | 35.19069
3343.695 | -589.2995 | 35.1623
3342.793 | -588.9811 | 35.13394
3341.892 | -588.663 | 35.10561
3340.992 | -588.3451 | 35.07731
3340.091 | -588.0276 | 35.04904
3339.192 | -587.7102 | 35.0208
3338.293 | -587.3931 | 34.99259
3337.394 | -587.0763 | 34.96441
3336.496 | -586.7597 | 34.93627
3335.599 | -586.4434 | 34.90815
3334.701 | -586.1274 | 34.88006
3333.805 | -585.8115 | 34.852
3332.909 | -585.496 | 34.82398
3332.013 | -585.1807 | 34.79598
3331.118 | -584.8656 | 34.76801
3330.223 | -584.5508 | 34.74007
3329.329 | -584.2363 | 34.71217
3328.435 | -583.922 | 34.68429
3327.542 | -583.608 | 34.65644
3326.649 | -583.2942 | 34.62862
3325.756 | -582.9806 | 34.60084
3324.864 | -582.6673 | 34.57308
3323.973 | -582.3543 | 34.54535
3323.082 | -582.0415 | 34.51765
3322.192 | -581.729 | 34.48998
3321.302 | -581.4167 | 34.46234
3320.412 | -581.1046 | 34.43473
3319.523 | -580.7929 | 34.40715
3318.635 | -580.4813 | 34.3796
3317.747 | -580.17 | 34.35207
3316.859 | -579.859 | 34.32458
3315.972 | -579.5482 | 34.29712
3315.085 | -579.2377 | 34.26968
3314.199 | -578.9274 | 34.24228
3313.314 | -578.6173 | 34.2149
3312.428 | -578.3075 | 34.18756
3311.544 | -577.998 | 34.16024
3310.659 | -577.6886 | 34.13295
3309.776 | -577.3796 | 34.10569
3308.892 | -577.0708 | 34.07846
3308.01 | -576.7622 | 34.05126
3307.127 | -576.4539 | 34.02409
3306.245 | -576.1458 | 33.99694
3305.364 | -575.838 | 33.96983
3304.483 | -575.5304 | 33.94274
3303.602 | -575.223 | 33.91568
3302.722 | -574.9159 | 33.88866
3301.843 | -574.6091 | 33.86166
3300.964 | -574.3025 | 33.83469
3300.085 | -573.9961 | 33.80774
3299.207 | -573.69 | 33.78083
3298.329 | -573.3841 | 33.75394
3297.452 | -573.0785 | 33.72709
3296.575 | -572.7731 | 33.70026
3295.699 | -572.4679 | 33.67346
3294.823 | -572.163 | 33.64669
3293.948 | -571.8583 | 33.61994
3293.073 | -571.5539 | 33.59323
3292.199 | -571.2497 | 33.56654
3291.325 | -570.9458 | 33.53989
3290.451 | -570.6421 | 33.51326
3289.578 | -570.3386 | 33.48665
3288.705 | -570.0354 | 33.46008
3287.833 | -569.7324 | 33.43353
3286.962 | -569.4297 | 33.40702
3286.091 | -569.1272 | 33.38053
3285.22 | -568.8249 | 33.35407
3284.35 | -568.5229 | 33.32763
3283.48 | -568.2211 | 33.30123
3282.61 | -567.9196 | 33.27485
3281.742 | -567.6183 | 33.2485
3280.873 | -567.3172 | 33.22218
3280.005 | -567.0164 | 33.19588
3279.138 | -566.7158 | 33.16962
3278.271 | -566.4154 | 33.14338
3277.404 | -566.1153 | 33.11717
3276.538 | -565.8154 | 33.09098
3275.672 | -565.5157 | 33.06483
3274.807 | -565.2163 | 33.0387
3273.942 | -564.9172 | 33.0126
3273.078 | -564.6182 | 32.98652
3272.214 | -564.3195 | 32.96048
3271.351 | -564.0211 | 32.93446
3270.488 | -563.7228 | 32.90847
3269.625 | -563.4248 | 32.8825
3268.763 | -563.1271 | 32.85657
3267.902 | -562.8295 | 32.83066
3267.041 | -562.5322 | 32.80478
3266.18 | -562.2352 | 32.77892
3265.32 | -561.9384 | 32.75309
3264.46 | -561.6418 | 32.72729
3263.601 | -561.3454 | 32.70152
3262.742 | -561.0493 | 32.67577
3261.884 | -560.7534 | 32.65005
3261.026 | -560.4577 | 32.62436
3260.168 | -560.1623 | 32.59869
3259.311 | -559.8671 | 32.57306
3258.455 | -559.5721 | 32.54744
3257.598 | -559.2774 | 32.52186
3256.743 | -558.9829 | 32.4963
3255.888 | -558.6886 | 32.47077
3255.033 | -558.3946 | 32.44527
3254.178 | -558.1007 | 32.41979
3253.324 | -557.8072 | 32.39434
3252.471 | -557.5138 | 32.36891
3251.618 | -557.2207 | 32.34351
3250.766 | -556.9278 | 32.31814
3249.913 | -556.6351 | 32.2928
3249.062 | -556.3427 | 32.26748
3248.211 | -556.0505 | 32.24219
3247.36 | -555.7585 | 32.21692
3246.509 | -555.4668 | 32.19168
3245.66 | -555.1752 | 32.16647
3244.81 | -554.884 | 32.14128
3243.961 | -554.5929 | 32.11612
3243.113 | -554.3021 | 32.09099
3242.265 | -554.0114 | 32.06588
3241.417 | -553.7211 | 32.0408
3240.57 | -553.4309 | 32.01574
3239.723 | -553.141 | 31.99071
3238.877 | -552.8513 | 31.96571
3238.031 | -552.5618 | 31.94073
3237.185 | -552.2725 | 31.91578
3236.34 | -551.9835 | 31.89086
3235.496 | -551.6947 | 31.86596
3234.652 | -551.4061 | 31.84108
3233.808 | -551.1178 | 31.81624
3232.965 | -550.8296 | 31.79141
3232.122 | -550.5417 | 31.76662
3231.28 | -550.2541 | 31.74185
3230.438 | -549.9666 | 31.7171
3229.596 | -549.6794 | 31.69238
3228.755 | -549.3924 | 31.66769
3227.915 | -549.1056 | 31.64302
3227.074 | -548.819 | 31.61838
3226.235 | -548.5327 | 31.59377
3225.395 | -548.2466 | 31.56918
3224.556 | -547.9607 | 31.54461
3223.718 | -547.675 | 31.52007
3222.88 | -547.3895 | 31.49556
3222.043 | -547.1043 | 31.47107
3221.205 | -546.8193 | 31.4466
3220.369 | -546.5345 | 31.42217
3219.532 | -546.25 | 31.39775
3218.697 | -545.9656 | 31.37337
3217.861 | -545.6815 | 31.349
3217.026 | -545.3976 | 31.32467
3216.192 | -545.1139 | 31.30035
3215.358 | -544.8304 | 31.27607
3214.524 | -544.5472 | 31.25181
3213.691 | -544.2642 | 31.22757
3212.858 | -543.9813 | 31.20336
3212.026 | -543.6988 | 31.17917
3211.194 | -543.4164 | 31.15501
3210.362 | -543.1342 | 31.13087
3209.531 | -542.8523 | 31.10676
3208.701 | -542.5706 | 31.08267
3207.871 | -542.2891 | 31.05861
3207.041 | -542.0078 | 31.03458
3206.211 | -541.7267 | 31.01056
3205.383 | -541.4459 | 30.98658
3204.554 | -541.1653 | 30.96261
3203.726 | -540.8848 | 30.93868
3202.898 | -540.6047 | 30.91476
3202.071 | -540.3247 | 30.89087
3201.244 | -540.0449 | 30.86701
3200.418 | -539.7654 | 30.84317
3199.592 | -539.486 | 30.81935
3198.767 | -539.2069 | 30.79556
3197.942 | -538.928 | 30.7718
3197.117 | -538.6493 | 30.74806
3196.293 | -538.3708 | 30.72434
3195.469 | -538.0926 | 30.70065
3194.646 | -537.8145 | 30.67698
3193.823 | -537.5367 | 30.65333
3193 | -537.2591 | 30.62971
3192.178 | -536.9817 | 30.60612
3191.356 | -536.7045 | 30.58255
3190.535 | -536.4275 | 30.559
3189.714 | -536.1507 | 30.53548
3188.894 | -535.8742 | 30.51198
3188.074 | -535.5979 | 30.4885
3187.254 | -535.3217 | 30.46505
3186.435 | -535.0458 | 30.44162
3185.617 | -534.7701 | 30.41822
3184.798 | -534.4946 | 30.39484
3183.98 | -534.2193 | 30.37149
3183.163 | -533.9443 | 30.34816
3182.346 | -533.6694 | 30.32485
3181.529 | -533.3948 | 30.30157
3180.713 | -533.1203 | 30.27831
3179.897 | -532.8461 | 30.25507
3179.082 | -532.5721 | 30.23186
3178.267 | -532.2983 | 30.20867
3177.452 | -532.0247 | 30.18551
3176.638 | -531.7513 | 30.16237
3175.825 | -531.4781 | 30.13925
3175.011 | -531.2051 | 30.11616
3174.199 | -530.9324 | 30.09309
3173.386 | -530.6598 | 30.07004
3172.574 | -530.3875 | 30.04702
3171.763 | -530.1153 | 30.02402
3170.951 | -529.8434 | 30.00104
3170.141 | -529.5717 | 29.97809
3169.33 | -529.3002 | 29.95516
3168.52 | -529.0288 | 29.93226
3167.711 | -528.7577 | 29.90937
3166.902 | -528.4869 | 29.88652
3166.093 | -528.2162 | 29.86368
3165.285 | -527.9457 | 29.84087
3164.477 | -527.6754 | 29.81808
3163.669 | -527.4053 | 29.79531
3162.862 | -527.1355 | 29.77257
3162.056 | -526.8658 | 29.74985
3161.249 | -526.5964 | 29.72715
3160.443 | -526.3271 | 29.70448
3159.638 | -526.0581 | 29.68183
3158.833 | -525.7892 | 29.6592
3158.028 | -525.5206 | 29.6366
3157.224 | -525.2522 | 29.61402
3156.42 | -524.984 | 29.59146
3155.617 | -524.7159 | 29.56892
3154.814 | -524.4481 | 29.54641
3154.012 | -524.1805 | 29.52392
3153.209 | -523.9131 | 29.50145
3152.408 | -523.6459 | 29.47901
3151.606 | -523.3789 | 29.45659
3150.805 | -523.1121 | 29.43419
3150.005 | -522.8455 | 29.41181
3149.205 | -522.5791 | 29.38946
3148.405 | -522.3129 | 29.36713
3147.606 | -522.0469 | 29.34482
3146.807 | -521.7811 | 29.32253
3146.009 | -521.5155 | 29.30027
3145.21 | -521.2502 | 29.27803
3144.413 | -520.985 | 29.25581
3143.616 | -520.72 | 29.23362
3142.819 | -520.4552 | 29.21144
3142.022 | -520.1906 | 29.18929
3141.226 | -519.9262 | 29.16716
3140.431 | -519.662 | 29.14506
3139.635 | -519.3981 | 29.12298
3138.84 | -519.1343 | 29.10091
3138.046 | -518.8707 | 29.07887
3137.252 | -518.6073 | 29.05686
3136.458 | -518.3441 | 29.03486
3135.665 | -518.0811 | 29.01289
3134.872 | -517.8183 | 28.99094
3134.08 | -517.5558 | 28.96901
3133.288 | -517.2934 | 28.94711
3132.496 | -517.0312 | 28.92522
3131.705 | -516.7692 | 28.90336
3130.914 | -516.5074 | 28.88152
3130.124 | -516.2458 | 28.8597
3129.334 | -515.9844 | 28.83791
3128.544 | -515.7232 | 28.81613
3127.755 | -515.4621 | 28.79438
3126.966 | -515.2013 | 28.77265
3126.177 | -514.9407 | 28.75094
3125.389 | -514.6803 | 28.72926
3124.602 | -514.4201 | 28.70759
3123.814 | -514.16 | 28.68595
3123.028 | -513.9002 | 28.66433
3122.241 | -513.6406 | 28.64273
3121.455 | -513.3811 | 28.62115
3120.669 | -513.1219 | 28.59959
3119.884 | -512.8628 | 28.57806
3119.099 | -512.604 | 28.55655
3118.315 | -512.3453 | 28.53506
3117.531 | -512.0868 | 28.51359
3116.747 | -511.8286 | 28.49214
3115.964 | -511.5705 | 28.47071
3115.181 | -511.3126 | 28.44931
3114.398 | -511.0549 | 28.42792
3113.616 | -510.7974 | 28.40656
3112.834 | -510.5401 | 28.38522
3112.053 | -510.283 | 28.3639
3111.272 | -510.026 | 28.3426
3110.492 | -509.7693 | 28.32133
3109.711 | -509.5128 | 28.30007
3108.932 | -509.2564 | 28.27884
3108.152 | -509.0003 | 28.25762
3107.373 | -508.7443 | 28.23643
3106.595 | -508.4885 | 28.21526
3105.817 | -508.233 | 28.19411
3105.039 | -507.9776 | 28.17298
3104.261 | -507.7224 | 28.15187
3103.484 | -507.4674 | 28.13079
3102.708 | -507.2126 | 28.10972
3101.931 | -506.9579 | 28.08868
3101.155 | -506.7035 | 28.06766
3100.38 | -506.4493 | 28.04665
3099.605 | -506.1952 | 28.02567
3098.83 | -505.9413 | 28.00471
3098.056 | -505.6877 | 27.98377
3097.282 | -505.4342 | 27.96285
3096.508 | -505.1809 | 27.94196
3095.735 | -504.9278 | 27.92108
3094.962 | -504.6749 | 27.90022
3094.19 | -504.4221 | 27.87939
3093.418 | -504.1696 | 27.85857
3092.646 | -503.9172 | 27.83778
3091.875 | -503.6651 | 27.81701
3091.104 | -503.4131 | 27.79625
3090.334 | -503.1613 | 27.77552
3089.564 | -502.9097 | 27.75481
3088.794 | -502.6583 | 27.73412
3088.025 | -502.4071 | 27.71345
3087.256 | -502.156 | 27.6928
3086.487 | -501.9052 | 27.67217
3085.719 | -501.6545 | 27.65156
3084.951 | -501.404 | 27.63097
3084.184 | -501.1537 | 27.61041
3083.417 | -500.9036 | 27.58986
3082.65 | -500.6537 | 27.56933
3081.884 | -500.4039 | 27.54883
3081.118 | -500.1544 | 27.52834
3080.353 | -499.905 | 27.50787
3079.588 | -499.6558 | 27.48743
3078.823 | -499.4068 | 27.467
3078.058 | -499.158 | 27.4466
3077.295 | -498.9094 | 27.42621
3076.531 | -498.661 | 27.40585
3075.768 | -498.4127 | 27.3855
3075.005 | -498.1646 | 27.36518
3074.242 | -497.9167 | 27.34487
3073.48 | -497.669 | 27.32459
3072.719 | -497.4215 | 27.30433
3071.957 | -497.1742 | 27.28408
3071.196 | -496.927 | 27.26386
3070.436 | -496.68 | 27.24365
3069.676 | -496.4332 | 27.22347
3068.916 | -496.1866 | 27.2033
3068.156 | -495.9402 | 27.18316
3067.397 | -495.6939 | 27.16303
3066.639 | -495.4479 | 27.14293
3065.88 | -495.202 | 27.12284
3065.122 | -494.9563 | 27.10278
3064.365 | -494.7108 | 27.08273
3063.608 | -494.4654 | 27.06271
3062.851 | -494.2203 | 27.0427
3062.094 | -493.9753 | 27.02272
3061.338 | -493.7305 | 27.00275
3060.582 | -493.4859 | 26.9828
3059.827 | -493.2415 | 26.96288
3059.072 | -492.9972 | 26.94297
3058.318 | -492.7531 | 26.92308
3057.563 | -492.5092 | 26.90321
3056.81 | -492.2655 | 26.88336
3056.056 | -492.022 | 26.86353
3055.303 | -491.7786 | 26.84373
3054.55 | -491.5355 | 26.82393
3053.798 | -491.2925 | 26.80416
3053.046 | -491.0496 | 26.78441
3052.294 | -490.807 | 26.76468
3051.543 | -490.5645 | 26.74497
3050.792 | -490.3222 | 26.72527
3050.042 | -490.0801 | 26.7056
3049.292 | -489.8382 | 26.68595
3048.542 | -489.5965 | 26.66631
3047.792 | -489.3549 | 26.64669
3047.043 | -489.1135 | 26.6271
3046.295 | -488.8723 | 26.60752
3045.546 | -488.6312 | 26.58796
3044.799 | -488.3904 | 26.56842
3044.051 | -488.1497 | 26.5489
3043.304 | -487.9092 | 26.5294
3042.557 | -487.6688 | 26.50992
3041.811 | -487.4287 | 26.49046
3041.064 | -487.1887 | 26.47101
3040.319 | -486.9489 | 26.45159
3039.573 | -486.7093 | 26.43218
3038.828 | -486.4698 | 26.41279
3038.084 | -486.2305 | 26.39343
3037.339 | -485.9914 | 26.37408
3036.596 | -485.7525 | 26.35475
3035.852 | -485.5137 | 26.33544
3035.109 | -485.2752 | 26.31614
3034.366 | -485.0368 | 26.29687
3033.624 | -484.7985 | 26.27762
3032.882 | -484.5605 | 26.25838
3032.14 | -484.3226 | 26.23916
3031.398 | -484.0849 | 26.21996
3030.657 | -483.8473 | 26.20078
3029.917 | -483.61 | 26.18162
3029.177 | -483.3728 | 26.16248
3028.437 | -483.1358 | 26.14336
3027.697 | -482.8989 | 26.12425
3026.958 | -482.6622 | 26.10517
3026.219 | -482.4258 | 26.0861
3025.481 | -482.1894 | 26.06705
3024.743 | -481.9533 | 26.04802
3024.005 | -481.7173 | 26.02901
3023.267 | -481.4815 | 26.01001
3022.53 | -481.2458 | 25.99104
3021.794 | -481.0104 | 25.97208
3021.057 | -480.7751 | 25.95314
3020.321 | -480.54 | 25.93422
3019.586 | -480.305 | 25.91532
3018.851 | -480.0702 | 25.89644
3018.116 | -479.8356 | 25.87757
3017.381 | -479.6012 | 25.85873
3016.647 | -479.3669 | 25.8399
3015.913 | -479.1328 | 25.82109
3015.18 | -478.8989 | 25.8023
3014.447 | -478.6651 | 25.78352
3013.714 | -478.4315 | 25.76477
3012.982 | -478.1981 | 25.74603
3012.25 | -477.9649 | 25.72731
3011.518 | -477.7318 | 25.70861
3010.787 | -477.4989 | 25.68993
3010.056 | -477.2661 | 25.67126
3009.325 | -477.0336 | 25.65262
3008.595 | -476.8011 | 25.63399
3007.865 | -476.5689 | 25.61538
3007.135 | -476.3368 | 25.59679
3006.406 | -476.1049 | 25.57821
3005.677 | -475.8732 | 25.55966
3004.949 | -475.6416 | 25.54112
3004.221 | -475.4102 | 25.5226
3003.493 | -475.179 | 25.50409
3002.766 | -474.948 | 25.48561
3002.039 | -474.7171 | 25.46714
3001.312 | -474.4863 | 25.44869
3000.586 | -474.2558 | 25.43026
2999.86 | -474.0254 | 25.41185
2999.134 | -473.7952 | 25.39345
2998.409 | -473.5651 | 25.37507
2997.684 | -473.3352 | 25.35671
2996.959 | -473.1055 | 25.33837
2996.235 | -472.8759 | 25.32005
2995.511 | -472.6465 | 25.30174
2994.787 | -472.4173 | 25.28345
2994.064 | -472.1882 | 25.26518
2993.341 | -471.9593 | 25.24692
2992.619 | -471.7306 | 25.22869
2991.897 | -471.502 | 25.21047
2991.175 | -471.2736 | 25.19227
2990.453 | -471.0454 | 25.17408
2989.732 | -470.8173 | 25.15592
2989.011 | -470.5894 | 25.13777
2988.291 | -470.3616 | 25.11963
2987.571 | -470.134 | 25.10152
2986.851 | -469.9066 | 25.08342
2986.132 | -469.6794 | 25.06534
2985.413 | -469.4523 | 25.04728
2984.694 | -469.2253 | 25.02924
2983.976 | -468.9986 | 25.01121
2983.258 | -468.772 | 24.9932
2982.54 | -468.5455 | 24.97521
2981.823 | -468.3192 | 24.95723
2981.106 | -468.0931 | 24.93927
2980.389 | -467.8672 | 24.92133
2979.673 | -467.6414 | 24.90341
2978.957 | -467.4157 | 24.8855
2978.242 | -467.1903 | 24.86761
2977.526 | -466.965 | 24.84974
2976.811 | -466.7398 | 24.83188
2976.097 | -466.5149 | 24.81405
2975.383 | -466.29 | 24.79623
2974.669 | -466.0654 | 24.77842
2973.955 | -465.8409 | 24.76063
2973.242 | -465.6165 | 24.74286
2972.529 | -465.3924 | 24.72511
2971.817 | -465.1683 | 24.70738
2971.105 | -464.9445 | 24.68966
2970.393 | -464.7208 | 24.67195
2969.681 | -464.4973 | 24.65427
2968.97 | -464.2739 | 24.6366
2968.259 | -464.0507 | 24.61895
2967.549 | -463.8276 | 24.60132
2966.839 | -463.6047 | 24.5837
2966.129 | -463.382 | 24.5661
2965.42 | -463.1594 | 24.54851
2964.711 | -462.937 | 24.53095
2964.002 | -462.7147 | 24.51339
2963.293 | -462.4926 | 24.49586
2962.585 | -462.2707 | 24.47834
2961.878 | -462.0489 | 24.46084
2961.17 | -461.8273 | 24.44336
2960.463 | -461.6058 | 24.42589
2959.756 | -461.3845 | 24.40844
2959.05 | -461.1633 | 24.39101
2958.344 | -460.9423 | 24.37359
2957.638 | -460.7215 | 24.35619
2956.933 | -460.5008 | 24.33881
2956.228 | -460.2803 | 24.32144
2955.523 | -460.0599 | 24.30409
2954.819 | -459.8397 | 24.28675
2954.115 | -459.6197 | 24.26944
2953.411 | -459.3998 | 24.25213
2952.708 | -459.18 | 24.23485
2952.005 | -458.9605 | 24.21758
2951.302 | -458.741 | 24.20033
2950.6 | -458.5218 | 24.18309
2949.898 | -458.3027 | 24.16587
2949.196 | -458.0837 | 24.14867
2948.495 | -457.8649 | 24.13148
2947.794 | -457.6463 | 24.11431
2947.093 | -457.4278 | 24.09716
2946.392 | -457.2094 | 24.08002
2945.692 | -456.9912 | 24.0629
2944.993 | -456.7732 | 24.04579
2944.293 | -456.5553 | 24.0287
2943.594 | -456.3376 | 24.01163
2942.896 | -456.1201 | 23.99457
2942.197 | -455.9027 | 23.97753
2941.499 | -455.6854 | 23.96051
2940.802 | -455.4683 | 23.9435
2940.104 | -455.2514 | 23.92651
2939.407 | -455.0346 | 23.90953
2938.711 | -454.8179 | 23.89257
2938.014 | -454.6014 | 23.87563
2937.318 | -454.3851 | 23.8587
2936.622 | -454.1689 | 23.84179
2935.927 | -453.9529 | 23.82489
2935.232 | -453.737 | 23.80801
2934.537 | -453.5213 | 23.79114
2933.843 | -453.3058 | 23.7743
2933.149 | -453.0903 | 23.75746
2932.455 | -452.8751 | 23.74065
2931.762 | -452.66 | 23.72385
2931.068 | -452.445 | 23.70706
2930.376 | -452.2302 | 23.69029
2929.683 | -452.0155 | 23.67354
2928.991 | -451.801 | 23.6568
2928.299 | -451.5867 | 23.64008
2927.608 | -451.3725 | 23.62337
2926.917 | -451.1584 | 23.60668
2926.226 | -450.9445 | 23.59001
2925.536 | -450.7308 | 23.57335
2924.845 | -450.5172 | 23.55671
2924.156 | -450.3037 | 23.54008
2923.466 | -450.0904 | 23.52347
2922.777 | -449.8773 | 23.50687
2922.088 | -449.6643 | 23.49029
2921.4 | -449.4515 | 23.47372
2920.711 | -449.2388 | 23.45718
2920.023 | -449.0262 | 23.44064
2919.336 | -448.8138 | 23.42412
2918.649 | -448.6016 | 23.40762
2917.962 | -448.3895 | 23.39113
2917.275 | -448.1775 | 23.37466
2916.589 | -447.9657 | 23.3582
2915.903 | -447.7541 | 23.34176
2915.217 | -447.5426 | 23.32534
2914.532 | -447.3312 | 23.30893
2913.847 | -447.12 | 23.29253
2913.163 | -446.909 | 23.27615
2912.478 | -446.698 | 23.25979
2911.794 | -446.4873 | 23.24344
2911.111 | -446.2767 | 23.22711
2910.427 | -446.0662 | 23.21079
2909.744 | -445.8559 | 23.19449
2909.061 | -445.6457 | 23.1782
2908.379 | -445.4357 | 23.16193
2907.697 | -445.2258 | 23.14567
2907.015 | -445.0161 | 23.12943
2906.334 | -444.8065 | 23.1132
2905.653 | -444.5971 | 23.09699
2904.972 | -444.3878 | 23.08079
2904.291 | -444.1787 | 23.06461
2903.611 | -443.9697 | 23.04845
2902.931 | -443.7608 | 23.0323
2902.252 | -443.5521 | 23.01616
2901.573 | -443.3436 | 23.00004
2900.894 | -443.1351 | 22.98393
2900.215 | -442.9269 | 22.96784
2899.537 | -442.7188 | 22.95177
2898.859 | -442.5108 | 22.93571
2898.181 | -442.303 | 22.91966
2897.504 | -442.0953 | 22.90363
2896.827 | -441.8877 | 22.88762
2896.15 | -441.6803 | 22.87161
2895.474 | -441.4731 | 22.85563
2894.798 | -441.266 | 22.83966
2894.122 | -441.059 | 22.8237
2893.447 | -440.8522 | 22.80776
2892.772 | -440.6455 | 22.79183
2892.097 | -440.439 | 22.77592
2891.422 | -440.2326 | 22.76002
2890.748 | -440.0264 | 22.74414
2890.075 | -439.8203 | 22.72828
2889.401 | -439.6143 | 22.71242
2888.728 | -439.4085 | 22.69659
2888.055 | -439.2029 | 22.68076
2887.382 | -438.9974 | 22.66495
2886.71 | -438.792 | 22.64916
2886.038 | -438.5867 | 22.63338
2885.366 | -438.3816 | 22.61762
2884.695 | -438.1767 | 22.60187
2884.024 | -437.9719 | 22.58613
2883.353 | -437.7672 | 22.57041
2882.683 | -437.5627 | 22.55471
2882.013 | -437.3583 | 22.53901
2881.343 | -437.1541 | 22.52334
2880.674 | -436.95 | 22.50768
2880.005 | -436.746 | 22.49203
2879.336 | -436.5422 | 22.4764
2878.667 | -436.3385 | 22.46078
2877.999 | -436.135 | 22.44517
2877.331 | -435.9316 | 22.42958
2876.663 | -435.7284 | 22.41401
2875.996 | -435.5253 | 22.39845
2875.329 | -435.3223 | 22.3829
2874.663 | -435.1195 | 22.36737
2873.996 | -434.9168 | 22.35185
2873.33 | -434.7142 | 22.33635
2872.664 | -434.5118 | 22.32086
2871.999 | -434.3096 | 22.30538
2871.334 | -434.1074 | 22.28992
2870.669 | -433.9055 | 22.27448
2870.005 | -433.7036 | 22.25904
2869.34 | -433.5019 | 22.24363
2868.676 | -433.3003 | 22.22822
2868.013 | -433.0989 | 22.21283
2867.35 | -432.8976 | 22.19746
2866.687 | -432.6965 | 22.1821
2866.024 | -432.4955 | 22.16675
2865.362 | -432.2946 | 22.15142
2864.7 | -432.0939 | 22.1361
2864.038 | -431.8933 | 22.1208
2863.376 | -431.6928 | 22.10551
2862.715 | -431.4925 | 22.09023
2862.054 | -431.2923 | 22.07497
2861.394 | -431.0923 | 22.05972
2860.734 | -430.8924 | 22.04449
2860.074 | -430.6926 | 22.02927
2859.414 | -430.493 | 22.01406
2858.755 | -430.2935 | 21.99887
2858.096 | -430.0941 | 21.98369
2857.437 | -429.8949 | 21.96853
2856.779 | -429.6958 | 21.95338
2856.121 | -429.4969 | 21.93824
2855.463 | -429.2981 | 21.92312
2854.805 | -429.0994 | 21.90801
2854.148 | -428.9009 | 21.89292
2853.491 | -428.7025 | 21.87784
2852.835 | -428.5043 | 21.86277
2852.178 | -428.3061 | 21.84772
2851.522 | -428.1082 | 21.83268
2850.867 | -427.9103 | 21.81765
2850.211 | -427.7126 | 21.80264
2849.556 | -427.515 | 21.78764
2848.902 | -427.3176 | 21.77266
2848.247 | -427.1203 | 21.75769
2847.593 | -426.9231 | 21.74273
2846.939 | -426.7261 | 21.72779
2846.285 | -426.5292 | 21.71286
2845.632 | -426.3324 | 21.69795
2844.979 | -426.1358 | 21.68305
2844.327 | -425.9393 | 21.66816
2843.674 | -425.7429 | 21.65328
2843.022 | -425.5467 | 21.63842
2842.37 | -425.3506 | 21.62357
2841.719 | -425.1547 | 21.60874
2841.068 | -424.9588 | 21.59392
2840.417 | -424.7631 | 21.57911
2839.766 | -424.5676 | 21.56432
2839.116 | -424.3722 | 21.54954
2838.466 | -424.1769 | 21.53478
2837.816 | -423.9817 | 21.52002
2837.167 | -423.7867 | 21.50529
2836.518 | -423.5918 | 21.49056
2835.869 | -423.3971 | 21.47585
2835.221 | -423.2025 | 21.46115
2834.572 | -423.008 | 21.44646
2833.924 | -422.8136 | 21.43179
2833.277 | -422.6194 | 21.41713
2832.63 | -422.4253 | 21.40249
2831.983 | -422.2314 | 21.38786
2831.336 | -422.0375 | 21.37324
2830.689 | -421.8438 | 21.35863
2830.043 | -421.6503 | 21.34404
2829.397 | -421.4569 | 21.32946
2828.752 | -421.2636 | 21.3149
2828.107 | -421.0704 | 21.30035
2827.462 | -420.8774 | 21.28581
2826.817 | -420.6845 | 21.27128
2826.173 | -420.4917 | 21.25677
2825.529 | -420.2991 | 21.24227
2824.885 | -420.1066 | 21.22778
2824.241 | -419.9142 | 21.21331
2823.598 | -419.7219 | 21.19885
2822.955 | -419.5298 | 21.18441
2822.313 | -419.3379 | 21.16997
2821.67 | -419.146 | 21.15555
2821.028 | -418.9543 | 21.14115
2820.387 | -418.7627 | 21.12675
2819.745 | -418.5712 | 21.11237
2819.104 | -418.3799 | 21.098
2818.463 | -418.1887 | 21.08365
2817.823 | -417.9976 | 21.06931
2817.182 | -417.8067 | 21.05498
2816.542 | -417.6159 | 21.04066
2815.903 | -417.4252 | 21.02636
2815.263 | -417.2346 | 21.01207
2814.624 | -417.0442 | 20.99779
2813.985 | -416.8539 | 20.98353
2813.347 | -416.6638 | 20.96928
2812.709 | -416.4737 | 20.95504
2812.071 | -416.2838 | 20.94081
2811.433 | -416.0941 | 20.9266
2810.796 | -415.9044 | 20.9124
2810.159 | -415.7149 | 20.89821
2809.522 | -415.5255 | 20.88404
2808.885 | -415.3362 | 20.86988
2808.249 | -415.1471 | 20.85573
2807.613 | -414.9581 | 20.8416
2806.978 | -414.7692 | 20.82747
2806.342 | -414.5805 | 20.81336
2805.707 | -414.3918 | 20.79927
2805.072 | -414.2033 | 20.78518
2804.438 | -414.015 | 20.77111
2803.804 | -413.8267 | 20.75705
2803.17 | -413.6386 | 20.743
2802.536 | -413.4506 | 20.72897
2801.903 | -413.2628 | 20.71495
2801.27 | -413.075 | 20.70094
2800.637 | -412.8874 | 20.68695
2800.004 | -412.7 | 20.67296
2799.372 | -412.5126 | 20.65899
2798.74 | -412.3254 | 20.64503
2798.109 | -412.1383 | 20.63109
2797.477 | -411.9513 | 20.61716
2796.846 | -411.7644 | 20.60324
2796.216 | -411.5777 | 20.58933
2795.585 | -411.3911 | 20.57543
2794.955 | -411.2047 | 20.56155
2794.325 | -411.0183 | 20.54768
2793.695 | -410.8321 | 20.53382
2793.066 | -410.646 | 20.51998
2792.437 | -410.46 | 20.50614
2791.808 | -410.2742 | 20.49232
2791.18 | -410.0885 | 20.47852
2790.551 | -409.9029 | 20.46472
2789.923 | -409.7174 | 20.45094
2789.296 | -409.5321 | 20.43717
2788.668 | -409.3469 | 20.42341
2788.041 | -409.1618 | 20.40966
2787.414 | -408.9768 | 20.39593
2786.788 | -408.7919 | 20.38221
2786.162 | -408.6072 | 20.3685
2785.536 | -408.4226 | 20.3548
2784.91 | -408.2382 | 20.34112
2784.285 | -408.0538 | 20.32744
2783.66 | -407.8696 | 20.31378
2783.035 | -407.6855 | 20.30014
2782.41 | -407.5015 | 20.2865
2781.786 | -407.3176 | 20.27288
2781.162 | -407.1339 | 20.25927
2780.538 | -406.9503 | 20.24567
2779.915 | -406.7668 | 20.23208
2779.292 | -406.5835 | 20.21851
2778.669 | -406.4002 | 20.20494
2778.046 | -406.2171 | 20.19139
2777.424 | -406.0341 | 20.17785
2776.802 | -405.8512 | 20.16433
2776.18 | -405.6685 | 20.15081
2775.558 | -405.4859 | 20.13731
2774.937 | -405.3033 | 20.12382
2774.316 | -405.121 | 20.11034
2773.696 | -404.9387 | 20.09688
2773.075 | -404.7566 | 20.08342
2772.455 | -404.5745 | 20.06998
2771.835 | -404.3927 | 20.05655
2771.216 | -404.2109 | 20.04313
2770.597 | -404.0292 | 20.02973
2769.978 | -403.8477 | 20.01633
2769.359 | -403.6663 | 20.00295
2768.74 | -403.485 | 19.98958
2768.122 | -403.3038 | 19.97622
2767.504 | -403.1228 | 19.96288
2766.887 | -402.9419 | 19.94954
2766.269 | -402.7611 | 19.93622
2765.652 | -402.5804 | 19.92291
2765.036 | -402.3998 | 19.90961
2764.419 | -402.2194 | 19.89633
2763.803 | -402.039 | 19.88305
2763.187 | -401.8588 | 19.86979
2762.571 | -401.6787 | 19.85654
2761.956 | -401.4988 | 19.8433
2761.341 | -401.3189 | 19.83007
2760.726 | -401.1392 | 19.81685
2760.111 | -400.9596 | 19.80365
2759.497 | -400.7801 | 19.79045
2758.883 | -400.6008 | 19.77727
2758.269 | -400.4215 | 19.7641
2757.656 | -400.2424 | 19.75095
2757.042 | -400.0634 | 19.7378
2756.429 | -399.8845 | 19.72467
2755.817 | -399.7057 | 19.71154
2755.204 | -399.5271 | 19.69843
2754.592 | -399.3485 | 19.68533
2753.98 | -399.1701 | 19.67225
2753.369 | -398.9918 | 19.65917
2752.757 | -398.8137 | 19.6461
2752.146 | -398.6356 | 19.63305
2751.536 | -398.4577 | 19.62001
2750.925 | -398.2798 | 19.60698
2750.315 | -398.1021 | 19.59396
2749.705 | -397.9245 | 19.58096
2749.095 | -397.7471 | 19.56796
2748.486 | -397.5697 | 19.55498
2747.877 | -397.3925 | 19.542
2747.268 | -397.2154 | 19.52904
2746.659 | -397.0384 | 19.51609
2746.051 | -396.8615 | 19.50316
2745.443 | -396.6847 | 19.49023
2744.835 | -396.5081 | 19.47731
2744.227 | -396.3316 | 19.46441
2743.62 | -396.1551 | 19.45152
2743.013 | -395.9788 | 19.43864
2742.406 | -395.8027 | 19.42577
2741.8 | -395.6266 | 19.41291
2741.194 | -395.4506 | 19.40006
2740.588 | -395.2748 | 19.38723
2739.982 | -395.0991 | 19.3744
2739.377 | -394.9235 | 19.36159
2738.772 | -394.748 | 19.34879
2738.167 | -394.5727 | 19.336
2737.562 | -394.3974 | 19.32322
2736.958 | -394.2223 | 19.31045
2736.354 | -394.0472 | 19.2977
2735.75 | -393.8723 | 19.28495
2735.147 | -393.6975 | 19.27222
2734.543 | -393.5229 | 19.25949
2733.94 | -393.3483 | 19.24678
2733.338 | -393.1739 | 19.23408
2732.735 | -392.9995 | 19.22139
2732.133 | -392.8253 | 19.20872
2731.531 | -392.6512 | 19.19605
2730.929 | -392.4772 | 19.18339
2730.328 | -392.3034 | 19.17075
2729.727 | -392.1296 | 19.15811
2729.126 | -391.956 | 19.14549
2728.525 | -391.7825 | 19.13288
2727.925 | -391.609 | 19.12028
2727.325 | -391.4357 | 19.10769
2726.725 | -391.2626 | 19.09511
2726.126 | -391.0895 | 19.08255
2725.526 | -390.9165 | 19.06999
2724.927 | -390.7437 | 19.05744
2724.329 | -390.571 | 19.04491
2723.73 | -390.3983 | 19.03239
2723.132 | -390.2258 | 19.01988
2722.534 | -390.0534 | 19.00737
2721.936 | -389.8812 | 18.99488
2721.339 | -389.709 | 18.98241
2720.742 | -389.537 | 18.96994
2720.145 | -389.365 | 18.95748
2719.548 | -389.1932 | 18.94503
2718.952 | -389.0215 | 18.9326
2718.356 | -388.8499 | 18.92017
2717.76 | -388.6784 | 18.90776
2717.164 | -388.507 | 18.89536
2716.569 | -388.3358 | 18.88296
2715.974 | -388.1646 | 18.87058
2715.379 | -387.9936 | 18.85821
2714.784 | -387.8226 | 18.84585
2714.19 | -387.6518 | 18.8335
2713.596 | -387.4811 | 18.82117
2713.002 | -387.3105 | 18.80884
2712.409 | -387.1401 | 18.79652
2711.815 | -386.9697 | 18.78422
2711.222 | -386.7994 | 18.77192
2710.63 | -386.6293 | 18.75964
2710.037 | -386.4593 | 18.74736
2709.445 | -386.2893 | 18.7351
2708.853 | -386.1195 | 18.72285
2708.261 | -385.9498 | 18.71061
2707.67 | -385.7802 | 18.69838
2707.079 | -385.6107 | 18.68616
2706.488 | -385.4414 | 18.67395
2705.897 | -385.2721 | 18.66175
2705.306 | -385.103 | 18.64956
2704.716 | -384.9339 | 18.63738
2704.126 | -384.765 | 18.62522
2703.537 | -384.5962 | 18.61306
2702.947 | -384.4275 | 18.60091
2702.358 | -384.2589 | 18.58878
2701.769 | -384.0904 | 18.57665
2701.181 | -383.922 | 18.56454
2700.592 | -383.7538 | 18.55244
2700.004 | -383.5856 | 18.54034
2699.416 | -383.4175 | 18.52826
2698.829 | -383.2496 | 18.51619
2698.241 | -383.0818 | 18.50413
2697.654 | -382.9141 | 18.49207
2697.068 | -382.7464 | 18.48003
2696.481 | -382.5789 | 18.468
2695.895 | -382.4116 | 18.45598
2695.309 | -382.2443 | 18.44398
2694.723 | -382.0771 | 18.43198
2694.137 | -381.91 | 18.41999
2693.552 | -381.7431 | 18.40801
2692.967 | -381.5762 | 18.39604
2692.382 | -381.4095 | 18.38408
2691.798 | -381.2428 | 18.37214
2691.213 | -381.0763 | 18.3602
2690.629 | -380.9099 | 18.34827
2690.045 | -380.7436 | 18.33636
2689.462 | -380.5774 | 18.32445
2688.879 | -380.4113 | 18.31256
2688.296 | -380.2453 | 18.30067
2687.713 | -380.0794 | 18.2888
2687.13 | -379.9137 | 18.27693
2686.548 | -379.748 | 18.26508
2685.966 | -379.5824 | 18.25324
2685.384 | -379.417 | 18.2414
2684.803 | -379.2516 | 18.22958
2684.222 | -379.0864 | 18.21776
2683.641 | -378.9213 | 18.20596
2683.06 | -378.7563 | 18.19417
2682.479 | -378.5913 | 18.18239
2681.899 | -378.4265 | 18.17061
2681.319 | -378.2618 | 18.15885
2680.739 | -378.0972 | 18.1471
2680.16 | -377.9328 | 18.13536
2679.581 | -377.7684 | 18.12363
2679.002 | -377.6041 | 18.1119
2678.423 | -377.4399 | 18.10019
2677.844 | -377.2759 | 18.08849
2677.266 | -377.1119 | 18.0768
2676.688 | -376.9481 | 18.06512
2676.11 | -376.7843 | 18.05345
2675.533 | -376.6207 | 18.04178
2674.956 | -376.4571 | 18.03013
2674.379 | -376.2937 | 18.01849
2673.802 | -376.1304 | 18.00686
2673.225 | -375.9672 | 17.99524
2672.649 | -375.804 | 17.98363
2672.073 | -375.641 | 17.97203
2671.497 | -375.4781 | 17.96044
2670.922 | -375.3153 | 17.94886
2670.347 | -375.1526 | 17.93728
2669.772 | -374.9901 | 17.92572
2669.197 | -374.8276 | 17.91417
2668.622 | -374.6652 | 17.90263
2668.048 | -374.5029 | 17.8911
2667.474 | -374.3407 | 17.87958
2666.9 | -374.1787 | 17.86806
2666.327 | -374.0167 | 17.85656
2665.754 | -373.8549 | 17.84507
2665.18 | -373.6931 | 17.83359
2664.608 | -373.5315 | 17.82212
2664.035 | -373.3699 | 17.81065
2663.463 | -373.2085 | 17.7992
2662.891 | -373.0471 | 17.78776
2662.319 | -372.8859 | 17.77633
2661.747 | -372.7248 | 17.7649
2661.176 | -372.5637 | 17.75349
2660.605 | -372.4028 | 17.74209
2660.034 | -372.242 | 17.73069
2659.464 | -372.0813 | 17.71931
2658.893 | -371.9207 | 17.70793
2658.323 | -371.7601 | 17.69657
2657.753 | -371.5997 | 17.68521
2657.184 | -371.4394 | 17.67387
2656.614 | -371.2792 | 17.66253
2656.045 | -371.1191 | 17.65121
2655.476 | -370.9591 | 17.63989
2654.908 | -370.7992 | 17.62858
2654.339 | -370.6394 | 17.61729
2653.771 | -370.4797 | 17.606
2653.203 | -370.3202 | 17.59472
2652.636 | -370.1607 | 17.58346
2652.068 | -370.0013 | 17.5722
2651.501 | -369.842 | 17.56095
2650.934 | -369.6828 | 17.54971
2650.368 | -369.5237 | 17.53848
2649.801 | -369.3648 | 17.52726
2649.235 | -369.2059 | 17.51605
2648.669 | -369.0471 | 17.50485
2648.103 | -368.8884 | 17.49366
2647.538 | -368.7299 | 17.48248
2646.973 | -368.5714 | 17.4713
2646.408 | -368.413 | 17.46014
2645.843 | -368.2548 | 17.44899
2645.278 | -368.0966 | 17.43785
2644.714 | -367.9385 | 17.42671
2644.15 | -367.7806 | 17.41559
2643.586 | -367.6227 | 17.40447
2643.023 | -367.4649 | 17.39337
2642.459 | -367.3073 | 17.38227
2641.896 | -367.1497 | 17.37118
2641.334 | -366.9922 | 17.36011
2640.771 | -366.8349 | 17.34904
2640.209 | -366.6776 | 17.33798
2639.647 | -366.5205 | 17.32693
2639.085 | -366.3634 | 17.31589
2638.523 | -366.2064 | 17.30486
2637.962 | -366.0496 | 17.29384
2637.4 | -365.8928 | 17.28283
2636.84 | -365.7361 | 17.27183
2636.279 | -365.5796 | 17.26083
2635.718 | -365.4231 | 17.24985
2635.158 | -365.2668 | 17.23888
2634.598 | -365.1105 | 17.22791
2634.039 | -364.9543 | 17.21695
2633.479 | -364.7983 | 17.20601
2632.92 | -364.6423 | 17.19507
2632.361 | -364.4864 | 17.18414
2631.802 | -364.3307 | 17.17322
2631.244 | -364.175 | 17.16232
2630.685 | -364.0194 | 17.15142
2630.127 | -363.8639 | 17.14052
2629.569 | -363.7086 | 17.12964
2629.012 | -363.5533 | 17.11877
2628.454 | -363.3981 | 17.10791
2627.897 | -363.243 | 17.09705
2627.34 | -363.0881 | 17.08621
2626.784 | -362.9332 | 17.07537
2626.227 | -362.7784 | 17.06455
2625.671 | -362.6237 | 17.05373
2625.115 | -362.4691 | 17.04292
2624.56 | -362.3146 | 17.03212
2624.004 | -362.1602 | 17.02133
2623.449 | -362.0059 | 17.01055
2622.894 | -361.8517 | 16.99978
2622.339 | -361.6976 | 16.98902
2621.785 | -361.5436 | 16.97826
2621.23 | -361.3897 | 16.96752
2620.676 | -361.2359 | 16.95678
2620.122 | -361.0822 | 16.94606
2619.569 | -360.9286 | 16.93534
2619.016 | -360.7751 | 16.92463
2618.462 | -360.6217 | 16.91393
2617.91 | -360.4683 | 16.90324
2617.357 | -360.3151 | 16.89256
2616.804 | -360.162 | 16.88189
2616.252 | -360.009 | 16.87123
2615.7 | -359.856 | 16.86057
2615.149 | -359.7032 | 16.84993
2614.597 | -359.5504 | 16.83929
2614.046 | -359.3978 | 16.82866
2613.495 | -359.2453 | 16.81805
2612.944 | -359.0928 | 16.80744
2612.394 | -358.9404 | 16.79684
2611.843 | -358.7882 | 16.78624
2611.293 | -358.636 | 16.77566
2610.743 | -358.4839 | 16.76509
2610.194 | -358.332 | 16.75452
2609.644 | -358.1801 | 16.74397
2609.095 | -358.0283 | 16.73342
2608.546 | -357.8766 | 16.72288
2607.997 | -357.725 | 16.71235
2607.449 | -357.5735 | 16.70183
2606.901 | -357.4221 | 16.69132
2606.353 | -357.2708 | 16.68082
2605.805 | -357.1196 | 16.67032
2605.257 | -356.9685 | 16.65984
2604.71 | -356.8175 | 16.64936
2604.163 | -356.6665 | 16.63889
2603.616 | -356.5157 | 16.62843
2603.069 | -356.365 | 16.61798
2602.523 | -356.2143 | 16.60754
2601.977 | -356.0638 | 16.59711
2601.431 | -355.9133 | 16.58669
2600.885 | -355.763 | 16.57627
2600.34 | -355.6127 | 16.56586
2599.794 | -355.4625 | 16.55547
2599.249 | -355.3125 | 16.54508
2598.705 | -355.1625 | 16.5347
2598.16 | -355.0126 | 16.52433
2597.616 | -354.8628 | 16.51396
2597.072 | -354.7131 | 16.50361
2596.528 | -354.5635 | 16.49326
2595.984 | -354.414 | 16.48293
2595.441 | -354.2646 | 16.4726
2594.897 | -354.1152 | 16.46228
2594.354 | -353.966 | 16.45197
2593.812 | -353.8169 | 16.44166
2593.269 | -353.6678 | 16.43137
2592.727 | -353.5189 | 16.42108
2592.185 | -353.37 | 16.41081
2591.643 | -353.2212 | 16.40054
2591.101 | -353.0726 | 16.39028
2590.56 | -352.924 | 16.38003
2590.019 | -352.7755 | 16.36979
2589.478 | -352.6271 | 16.35955
2588.937 | -352.4788 | 16.34933
2588.397 | -352.3306 | 16.33911
2587.856 | -352.1825 | 16.3289
2587.316 | -352.0345 | 16.3187
2586.776 | -351.8865 | 16.30851
2586.237 | -351.7387 | 16.29833
2585.698 | -351.5909 | 16.28815
2585.158 | -351.4433 | 16.27799
2584.619 | -351.2957 | 16.26783
2584.081 | -351.1483 | 16.25768
2583.542 | -351.0009 | 16.24754
2583.004 | -350.8536 | 16.23741
2582.466 | -350.7064 | 16.22728
2581.928 | -350.5593 | 16.21717
2581.391 | -350.4123 | 16.20706
2580.853 | -350.2654 | 16.19696
2580.316 | -350.1185 | 16.18687
2579.779 | -349.9718 | 16.17679
2579.243 | -349.8251 | 16.16672
2578.706 | -349.6786 | 16.15665
2578.17 | -349.5321 | 16.1466
2577.634 | -349.3858 | 16.13655
2577.098 | -349.2395 | 16.12651
2576.563 | -349.0933 | 16.11648
2576.027 | -348.9472 | 16.10645
2575.492 | -348.8012 | 16.09644
2574.957 | -348.6553 | 16.08643
2574.423 | -348.5094 | 16.07643
2573.888 | -348.3637 | 16.06644
2573.354 | -348.218 | 16.05646
2572.82 | -348.0725 | 16.04649
2572.286 | -347.927 | 16.03652
2571.753 | -347.7816 | 16.02657
2571.219 | -347.6364 | 16.01662
2570.686 | -347.4912 | 16.00668
2570.153 | -347.3461 | 15.99675
2569.621 | -347.201 | 15.98682
2569.088 | -347.0561 | 15.97691
2568.556 | -346.9113 | 15.967
2568.024 | -346.7665 | 15.9571
2567.492 | -346.6219 | 15.94721
2566.961 | -346.4773 | 15.93732
2566.429 | -346.3328 | 15.92745
2565.898 | -346.1884 | 15.91758
2565.367 | -346.0441 | 15.90772
2564.836 | -345.8999 | 15.89787
2564.306 | -345.7558 | 15.88803
2563.776 | -345.6118 | 15.8782
2563.246 | -345.4678 | 15.86837
2562.716 | -345.324 | 15.85855
2562.186 | -345.1802 | 15.84874
2561.657 | -345.0365 | 15.83894
2561.128 | -344.893 | 15.82915
2560.599 | -344.7495 | 15.81936
2560.07 | -344.6061 | 15.80958
2559.542 | -344.4627 | 15.79981
2559.013 | -344.3195 | 15.79005
2558.485 | -344.1764 | 15.7803
2557.957 | -344.0333 | 15.77055
2557.43 | -343.8903 | 15.76082
2556.902 | -343.7475 | 15.75109
2556.375 | -343.6047 | 15.74137
2555.848 | -343.462 | 15.73165
2555.321 | -343.3193 | 15.72195
2554.795 | -343.1768 | 15.71225
2554.269 | -343.0344 | 15.70256
2553.742 | -342.892 | 15.69288
2553.217 | -342.7498 | 15.68321
2552.691 | -342.6076 | 15.67354
2552.165 | -342.4655 | 15.66388
2551.64 | -342.3235 | 15.65423
2551.115 | -342.1816 | 15.64459
2550.59 | -342.0398 | 15.63496
2550.066 | -341.898 | 15.62533
2549.541 | -341.7564 | 15.61571
2549.017 | -341.6148 | 15.6061
2548.493 | -341.4733 | 15.5965
2547.97 | -341.3319 | 15.58691
2547.446 | -341.1906 | 15.57732
2546.923 | -341.0494 | 15.56774
2546.4 | -340.9083 | 15.55817
2545.877 | -340.7672 | 15.54861
2545.354 | -340.6263 | 15.53905
2544.832 | -340.4854 | 15.52951
2544.309 | -340.3446 | 15.51997
2543.787 | -340.2039 | 15.51044
2543.266 | -340.0633 | 15.50091
2542.744 | -339.9228 | 15.4914
2542.223 | -339.7824 | 15.48189
2541.701 | -339.642 | 15.47239
2541.18 | -339.5017 | 15.4629
2540.66 | -339.3616 | 15.45341
2540.139 | -339.2215 | 15.44393
2539.619 | -339.0815 | 15.43446
2539.099 | -338.9415 | 15.425
2538.579 | -338.8017 | 15.41555
2538.059 | -338.662 | 15.4061
2537.54 | -338.5223 | 15.39666
2537.021 | -338.3827 | 15.38723
2536.502 | -338.2432 | 15.37781
2535.983 | -338.1038 | 15.3684
2535.464 | -337.9645 | 15.35899
2534.946 | -337.8252 | 15.34959
2534.428 | -337.6861 | 15.3402
2533.91 | -337.547 | 15.33081
2533.392 | -337.408 | 15.32143
2532.874 | -337.2691 | 15.31207
2532.357 | -337.1303 | 15.3027
2531.84 | -336.9916 | 15.29335
2531.323 | -336.8529 | 15.284
2530.806 | -336.7144 | 15.27467
2530.29 | -336.5759 | 15.26533
2529.773 | -336.4375 | 15.25601
2529.257 | -336.2992 | 15.24669
2528.742 | -336.161 | 15.23739
2528.226 | -336.0228 | 15.22809
2527.71 | -335.8848 | 15.21879
2527.195 | -335.7468 | 15.20951
2526.68 | -335.6089 | 15.20023
2526.165 | -335.4711 | 15.19096
2525.651 | -335.3334 | 15.1817
2525.136 | -335.1958 | 15.17244
2524.622 | -335.0582 | 15.16319
2524.108 | -334.9208 | 15.15395
2523.594 | -334.7834 | 15.14472
2523.081 | -334.6461 | 15.13549
2522.568 | -334.5089 | 15.12628
2522.054 | -334.3717 | 15.11707
2521.542 | -334.2347 | 15.10786
2521.029 | -334.0977 | 15.09867
2520.516 | -333.9609 | 15.08948
2520.004 | -333.8241 | 15.0803
2519.492 | -333.6873 | 15.07113
2518.98 | -333.5507 | 15.06196
2518.468 | -333.4142 | 15.0528
2517.957 | -333.2777 | 15.04365
2517.446 | -333.1413 | 15.03451
2516.935 | -333.005 | 15.02537
2516.424 | -332.8688 | 15.01624
2515.913 | -332.7327 | 15.00712
2515.403 | -332.5966 | 14.99801
2514.892 | -332.4606 | 14.9889
2514.382 | -332.3248 | 14.9798
2513.873 | -332.1889 | 14.97071
2513.363 | -332.0532 | 14.96163
2512.854 | -331.9176 | 14.95255
2512.344 | -331.782 | 14.94348
2511.835 | -331.6466 | 14.93442
2511.327 | -331.5112 | 14.92536
2510.818 | -331.3759 | 14.91632
2510.31 | -331.2406 | 14.90728
2509.802 | -331.1055 | 14.89824
2509.294 | -330.9704 | 14.88922
2508.786 | -330.8354 | 14.8802
2508.278 | -330.7005 | 14.87119
2507.771 | -330.5657 | 14.86218
2507.264 | -330.431 | 14.85319
2506.757 | -330.2963 | 14.8442
2506.25 | -330.1617 | 14.83522
2505.744 | -330.0272 | 14.82624
2505.237 | -329.8928 | 14.81727
2504.731 | -329.7585 | 14.80831
2504.225 | -329.6242 | 14.79936
2503.72 | -329.4901 | 14.79041
2503.214 | -329.356 | 14.78148
2502.709 | -329.222 | 14.77254
2502.204 | -329.088 | 14.76362
2501.699 | -328.9542 | 14.7547
2501.194 | -328.8204 | 14.74579
2500.69 | -328.6867 | 14.73689
2500.185 | -328.5531 | 14.728
2499.681 | -328.4196 | 14.71911
2499.178 | -328.2862 | 14.71023
2498.674 | -328.1528 | 14.70135
2498.17 | -328.0195 | 14.69249
2497.667 | -327.8863 | 14.68363
2497.164 | -327.7532 | 14.67477
2496.661 | -327.6202 | 14.66593
2496.159 | -327.4872 | 14.65709
2495.656 | -327.3543 | 14.64826
2495.154 | -327.2215 | 14.63943
2494.652 | -327.0888 | 14.63062
2494.15 | -326.9562 | 14.62181
2493.648 | -326.8236 | 14.613
2493.147 | -326.6911 | 14.60421
2492.646 | -326.5587 | 14.59542
2492.145 | -326.4264 | 14.58664
2491.644 | -326.2942 | 14.57786
2491.143 | -326.162 | 14.56909
2490.643 | -326.0299 | 14.56033
2490.143 | -325.8979 | 14.55158
2489.642 | -325.766 | 14.54283
2489.143 | -325.6341 | 14.53409
2488.643 | -325.5024 | 14.52536
2488.144 | -325.3707 | 14.51664
2487.644 | -325.2391 | 14.50792
2487.145 | -325.1075 | 14.49921
2486.647 | -324.9761 | 14.4905
2486.148 | -324.8447 | 14.4818
2485.649 | -324.7134 | 14.47311
2485.151 | -324.5822 | 14.46443
2484.653 | -324.4511 | 14.45575
2484.155 | -324.32 | 14.44708
2483.658 | -324.189 | 14.43842
2483.16 | -324.0581 | 14.42976
2482.663 | -323.9273 | 14.42111
2482.166 | -323.7966 | 14.41247
2481.669 | -323.6659 | 14.40384
2481.173 | -323.5353 | 14.39521
2480.676 | -323.4048 | 14.38659
2480.18 | -323.2744 | 14.37797
2479.684 | -323.144 | 14.36936548
2479.188 | -323.0138 | 14.36076
2478.692 | -322.8836 | 14.35217
2478.197 | -322.7534 | 14.34358
2477.702 | -322.6234 | 14.335
2477.207 | -322.4934 | 14.32643
2476.712 | -322.3636 | 14.31786
2476.217 | -322.2337 | 14.3093
2475.723 | -322.104 | 14.30075
2475.229 | -321.9744 | 14.29221
2474.734 | -321.8448 | 14.28367
2474.241 | -321.7153 | 14.27513
2473.747 | -321.5859 | 14.26661
2473.253 | -321.4565 | 14.25809
2472.76 | -321.3273 | 14.24958
2472.267 | -321.1981 | 14.24107
2471.774 | -321.069 | 14.23257
2471.282 | -320.9399 | 14.22408
2470.789 | -320.811 | 14.2156
2470.297 | -320.6821 | 14.20712
2469.805 | -320.5533 | 14.19865
2469.313 | -320.4246 | 14.19018
2468.821 | -320.2959 | 14.18172
2468.33 | -320.1673 | 14.17327
2467.838 | -320.0388 | 14.16483
2467.347 | -319.9104 | 14.15639
2466.856 | -319.7821 | 14.14796
2466.366 | -319.6538 | 14.13953
2465.875 | -319.5256 | 14.13112
2465.385 | -319.3975 | 14.12271
2464.895 | -319.2694 | 14.1143
2464.405 | -319.1415 | 14.1059
2463.915 | -319.0136 | 14.09751
2463.425 | -318.8858 | 14.08913
2462.936 | -318.758 | 14.08075
2462.447 | -318.6304 | 14.07238
2461.958 | -318.5028 | 14.06401
2461.469 | -318.3753 | 14.05566
2460.98 | -318.2479 | 14.04731
2460.492 | -318.1205 | 14.03896
2460.004 | -317.9932 | 14.03062
2459.516 | -317.866 | 14.02229
2459.028 | -317.7389 | 14.01397
2458.54 | -317.6118 | 14.00565
2458.053 | -317.4849 | 13.99734
2457.566 | -317.358 | 13.98903
2457.079 | -317.2311 | 13.98073
2456.592 | -317.1044 | 13.97244
2456.105 | -316.9777 | 13.96416
2455.619 | -316.8511 | 13.95588
2455.133 | -316.7246 | 13.94761
2454.647 | -316.5981 | 13.93934
2454.161 | -316.4717 | 13.93108
2453.675 | -316.3454 | 13.92283
2453.189 | -316.2192 | 13.91458
2452.704 | -316.093 | 13.90634
2452.219 | -315.967 | 13.89811
2451.734 | -315.841 | 13.88988
2451.249 | -315.715 | 13.88166
2450.765 | -315.5892 | 13.87345
2450.281 | -315.4634 | 13.86524
2449.796 | -315.3377 | 13.85704
2449.312 | -315.2121 | 13.84885
2448.829 | -315.0865 | 13.84066
2448.345 | -314.961 | 13.83248
2447.862 | -314.8356 | 13.8243
2447.379 | -314.7103 | 13.81614
2446.896 | -314.585 | 13.80797
2446.413 | -314.4598 | 13.79982
2445.93 | -314.3347 | 13.79167
2445.448 | -314.2097 | 13.78353
2444.965 | -314.0847 | 13.77539
2444.483 | -313.9598 | 13.76726
2444.002 | -313.835 | 13.75914
2443.52 | -313.7102 | 13.75102
2443.038 | -313.5856 | 13.74291
2442.557 | -313.461 | 13.73481
2442.076 | -313.3364 | 13.72671
2441.595 | -313.212 | 13.71862
2441.114 | -313.0876 | 13.71053
2440.634 | -312.9633 | 13.70245
2440.153 | -312.8391 | 13.69438
2439.673 | -312.7149 | 13.68631
2439.193 | -312.5908 | 13.67825
2438.714 | -312.4668 | 13.6702
2438.234 | -312.3429 | 13.66215
2437.755 | -312.219 | 13.65411
2437.275 | -312.0952 | 13.64608
2436.796 | -311.9715 | 13.63805
2436.317 | -311.8478 | 13.63003
2435.839 | -311.7243 | 13.62201
2435.36 | -311.6008 | 13.614
2434.882 | -311.4773 | 13.606
2434.404 | -311.354 | 13.598
2433.926 | -311.2307 | 13.59001
2433.448 | -311.1075 | 13.58203
2432.971 | -310.9843 | 13.57405
2432.494 | -310.8613 | 13.56608
2432.016 | -310.7383 | 13.55811
2431.539 | -310.6153 | 13.55015
2431.063 | -310.4925 | 13.5422
2430.586 | -310.3697 | 13.53426
2430.11 | -310.247 | 13.52631
2429.633 | -310.1244 | 13.51838
2429.157 | -310.0018 | 13.51045
2428.682 | -309.8793 | 13.50253
2428.206 | -309.7569 | 13.49461
2427.73 | -309.6345 | 13.48671
2427.255 | -309.5123 | 13.4788
2426.78 | -309.3901 | 13.4709
2426.305 | -309.2679 | 13.46301
2425.83 | -309.1459 | 13.45513
2425.356 | -309.0239 | 13.44725
2424.882 | -308.902 | 13.43938
2424.407 | -308.7801 | 13.43151
2423.933 | -308.6583 | 13.42365
2423.46 | -308.5366 | 13.4158
2422.986 | -308.415 | 13.40795
2422.513 | -308.2934 | 13.40011
2422.039 | -308.1719 | 13.39227
2421.566 | -308.0505 | 13.38444
2421.093 | -307.9292 | 13.37662
2420.621 | -307.8079 | 13.3688
2420.148 | -307.6867 | 13.36099
2419.676 | -307.5655 | 13.35319
2419.204 | -307.4445 | 13.34539
2418.732 | -307.3235 | 13.33759
2418.26 | -307.2025 | 13.32981
2417.789 | -307.0817 | 13.32203
2417.317 | -306.9609 | 13.31425
2416.846 | -306.8402 | 13.30648
2416.375 | -306.7195 | 13.29872
2415.904 | -306.599 | 13.29096
2415.433 | -306.4785 | 13.28321
2414.963 | -306.358 | 13.27547
2414.493 | -306.2377 | 13.26773
2414.023 | -306.1174 | 13.26
2413.553 | -305.9972 | 13.25227
2413.083 | -305.877 | 13.24455
2412.613 | -305.7569 | 13.23683
2412.144 | -305.6369 | 13.22913
2411.675 | -305.517 | 13.22142
2411.206 | -305.3971 | 13.21373
2410.737 | -305.2773 | 13.20604
2410.268 | -305.1575 | 13.19835
2409.8 | -305.0379 | 13.19067
2409.331 | -304.9183 | 13.183
2408.863 | -304.7988 | 13.17533
2408.395 | -304.6793 | 13.16767
2407.928 | -304.5599 | 13.16002
2407.46 | -304.4406 | 13.15237
2406.993 | -304.3214 | 13.14473
2406.526 | -304.2022 | 13.13709
2406.059 | -304.0831 | 13.12946
2405.592 | -303.964 | 13.12183
2405.125 | -303.8451 | 13.11421
2404.659 | -303.7262 | 13.1066
2404.192 | -303.6073 | 13.09899
2403.726 | -303.4886 | 13.09139
2403.26 | -303.3699 | 13.08379
2402.795 | -303.2512 | 13.0762
2402.329 | -303.1327 | 13.06862
2401.864 | -303.0142 | 13.06104
2401.398 | -302.8958 | 13.05347
2400.933 | -302.7774 | 13.0459
2400.468 | -302.6591 | 13.03834
2400.004 | -302.5409 | 13.03079
2399.539 | -302.4228 | 13.02324
2399.075 | -302.3047 | 13.0157
2398.611 | -302.1867 | 13.00816
2398.147 | -302.0687 | 13.00063
2397.683 | -301.9509 | 12.9931
2397.22 | -301.8331 | 12.98558
2396.756 | -301.7153 | 12.97807
2396.293 | -301.5977 | 12.97056
2395.83 | -301.4801 | 12.96306
2395.367 | -301.3625 | 12.95556
2394.904 | -301.2451 | 12.94807
2394.442 | -301.1277 | 12.94059
2393.979 | -301.0103 | 12.93311
2393.517 | -300.8931 | 12.92563
2393.055 | -300.7759 | 12.91817
2392.594 | -300.6588 | 12.9107
2392.132 | -300.5417 | 12.90325
2391.67 | -300.4247 | 12.8958
2391.209 | -300.3078 | 12.88835
2390.748 | -300.1909 | 12.88091
2390.287 | -300.0742 | 12.87348
2389.826 | -299.9574 | 12.86605
2389.366 | -299.8408 | 12.85863
2388.906 | -299.7242 | 12.85121
2388.445 | -299.6077 | 12.8438
2387.985 | -299.4912 | 12.8364
2387.525 | -299.3748 | 12.829
2387.066 | -299.2585 | 12.82161
2386.606 | -299.1423 | 12.81422
2386.147 | -299.0261 | 12.80684
2385.688 | -298.91 | 12.79946
2385.229 | -298.7939 | 12.79209
2384.77 | -298.6779 | 12.78473
2384.311 | -298.562 | 12.77737
2383.853 | -298.4462 | 12.77001
2383.395 | -298.3304 | 12.76266
2382.937 | -298.2147 | 12.75532
2382.479 | -298.099 | 12.74799
2382.021 | -297.9834 | 12.74065
2381.564 | -297.8679 | 12.73333
2381.106 | -297.7525 | 12.72601
2380.649 | -297.6371 | 12.71869
2380.192 | -297.5218 | 12.71139
2379.735 | -297.4065 | 12.70408
2379.278 | -297.2913 | 12.69679
2378.822 | -297.1762 | 12.68949
2378.366 | -297.0612 | 12.68221
2377.909 | -296.9462 | 12.67493
2377.453 | -296.8313 | 12.66765
2376.998 | -296.7164 | 12.66038
2376.542 | -296.6016 | 12.65312
2376.087 | -296.4869 | 12.64586
2375.631 | -296.3722 | 12.63861
2375.176 | -296.2576 | 12.63136
2374.721 | -296.1431 | 12.62412
2374.266 | -296.0286 | 12.61688
2373.812 | -295.9143 | 12.60965
2373.358 | -295.7999 | 12.60243
2372.903 | -295.6857 | 12.59521
2372.449 | -295.5715 | 12.58799
2371.995 | -295.4573 | 12.58078
2371.542 | -295.3433 | 12.57358
2371.088 | -295.2293 | 12.56638
2370.635 | -295.1153 | 12.55919
2370.182 | -295.0014 | 12.552
2369.729 | -294.8876 | 12.54482
2369.276 | -294.7739 | 12.53765
2368.823 | -294.6602 | 12.53048
2368.371 | -294.5466 | 12.52331
2367.918 | -294.4331 | 12.51615
2367.466 | -294.3196 | 12.509
2367.014 | -294.2062 | 12.50185
2366.562 | -294.0928 | 12.49471
2366.111 | -293.9795 | 12.48757
2365.659 | -293.8663 | 12.48044
2365.208 | -293.7531 | 12.47331
2364.757 | -293.64 | 12.46619
2364.306 | -293.527 | 12.45908
2363.855 | -293.4141 | 12.45197
2363.404 | -293.3011 | 12.44486
2362.954 | -293.1883 | 12.43776
2362.504 | -293.0755 | 12.43067
2362.054 | -292.9628 | 12.42358
2361.604 | -292.8502 | 12.4165
2361.154 | -292.7376 | 12.40942
2360.704 | -292.6251 | 12.40235
2360.255 | -292.5126 | 12.39528
2359.806 | -292.4003 | 12.38822
2359.357 | -292.2879 | 12.38116
2358.908 | -292.1757 | 12.37411
2358.459 | -292.0635 | 12.36706
2358.011 | -291.9514 | 12.36002
2357.562 | -291.8393 | 12.35299
2357.114 | -291.7273 | 12.34596
2356.666 | -291.6153 | 12.33893
2356.218 | -291.5035 | 12.33192
2355.77 | -291.3917 | 12.3249
2355.323 | -291.2799 | 12.31789
2354.876 | -291.1682 | 12.31089
2354.428 | -291.0566 | 12.30389
2353.981 | -290.945 | 12.2969
2353.534 | -290.8335 | 12.28991
2353.088 | -290.7221 | 12.28293
2352.641 | -290.6107 | 12.27596
2352.195 | -290.4994 | 12.26898
2351.749 | -290.3882 | 12.26202
2351.303 | -290.277 | 12.25506
2350.857 | -290.1659 | 12.2481
2350.411 | -290.0548 | 12.24115
2349.966 | -289.9439 | 12.23421
2349.52 | -289.8329 | 12.22727
2349.075 | -289.7221 | 12.22033
2348.63 | -289.6113 | 12.21341
2348.186 | -289.5005 | 12.20648
2347.741 | -289.3898 | 12.19956
2347.296 | -289.2792 | 12.19265
2346.852 | -289.1687 | 12.18574
2346.408 | -289.0582 | 12.17884
2345.964 | -288.9478 | 12.17194
2345.52 | -288.8374 | 12.16505
2345.077 | -288.7271 | 12.15816
2344.633 | -288.6169 | 12.15128
2344.19 | -288.5067 | 12.1444
2343.747 | -288.3966 | 12.13753
2343.304 | -288.2865 | 12.13066
2342.861 | -288.1765 | 12.1238
2342.418 | -288.0666 | 12.11695
2341.976 | -287.9568 | 12.1101
2341.533 | -287.847 | 12.10325
2341.091 | -287.7372 | 12.09641
2340.649 | -287.6275 | 12.08957
2340.208 | -287.5179 | 12.08274
2339.766 | -287.4084 | 12.07592
2339.324 | -287.2989 | 12.0691
2338.883 | -287.1894 | 12.06228
2338.442 | -287.0801 | 12.05547
2338.001 | -286.9708 | 12.04867
2337.56 | -286.8615 | 12.04187
2337.12 | -286.7523 | 12.03508
2336.679 | -286.6432 | 12.02829
2336.239 | -286.5342 | 12.0215
2335.799 | -286.4252 | 12.01472
2335.359 | -286.3162 | 12.00795
2334.919 | -286.2073 | 12.00118
2334.479 | -286.0985 | 11.99442
2334.04 | -285.9898 | 11.98766
2333.601 | -285.8811 | 11.98091
2333.161 | -285.7724 | 11.97416
2332.722 | -285.6639 | 11.96741
2332.284 | -285.5554 | 11.96067
2331.845 | -285.4469 | 11.95394
2331.406 | -285.3385 | 11.94721
2330.968 | -285.2302 | 11.94049
2330.53 | -285.1219 | 11.93377
2330.092 | -285.0137 | 11.92706
2329.654 | -284.9056 | 11.92035
2329.217 | -284.7975 | 11.91365
2328.779 | -284.6895 | 11.90695
2328.342 | -284.5815 | 11.90026
2327.905 | -284.4736 | 11.89357
2327.468 | -284.3658 | 11.88689
2327.031 | -284.258 | 11.88021
2326.594 | -284.1503 | 11.87354
2326.158 | -284.0426 | 11.86687
2325.721 | -283.935 | 11.8602
2325.285 | -283.8275 | 11.85355
2324.849 | -283.72 | 11.84689
2324.413 | -283.6126 | 11.84025
2323.977 | -283.5052 | 11.8336
2323.542 | -283.398 | 11.82697
2323.107 | -283.2907 | 11.82033
2322.671 | -283.1835 | 11.8137
2322.236 | -283.0764 | 11.80708
2321.801 | -282.9694 | 11.80046
2321.367 | -282.8624 | 11.79385
2320.932 | -282.7554 | 11.78724
2320.498 | -282.6486 | 11.78064
2320.064 | -282.5417 | 11.77404
2319.629 | -282.435 | 11.76745
2319.196 | -282.3283 | 11.76086
2318.762 | -282.2217 | 11.75427
2318.328 | -282.1151 | 11.7477
2317.895 | -282.0086 | 11.74112
2317.462 | -281.9021 | 11.73455
2317.029 | -281.7957 | 11.72799
2316.596 | -281.6894 | 11.72143
2316.163 | -281.5831 | 11.71488
2315.73 | -281.4769 | 11.70833
2315.298 | -281.3707 | 11.70178
2314.866 | -281.2646 | 11.69524
2314.433 | -281.1586 | 11.68871
2314.001 | -281.0526 | 11.68218
2313.57 | -280.9467 | 11.67565
2313.138 | -280.8408 | 11.66913
2312.707 | -280.735 | 11.66262
2312.275 | -280.6292 | 11.65611
2311.844 | -280.5236 | 11.6496
2311.413 | -280.4179 | 11.6431
2310.982 | -280.3124 | 11.63661
2310.552 | -280.2068 | 11.63012
2310.121 | -280.1014 | 11.62363
2309.691 | -279.996 | 11.61715
2309.261 | -279.8907 | 11.61067
2308.83 | -279.7854 | 11.6042
2308.401 | -279.6802 | 11.59773
2307.971 | -279.575 | 11.59127
2307.541 | -279.4699 | 11.58481
2307.112 | -279.3649 | 11.57836
2306.683 | -279.2599 | 11.57191
2306.254 | -279.155 | 11.56547
2305.825 | -279.0501 | 11.55903
2305.396 | -278.9453 | 11.5526
2304.967 | -278.8405 | 11.54617
2304.539 | -278.7359 | 11.53975
2304.111 | -278.6312 | 11.53333
2303.683 | -278.5266 | 11.52691
2303.255 | -278.4221 | 11.5205
2302.827 | -278.3177 | 11.5141
2302.399 | -278.2133 | 11.5077
2301.972 | -278.1089 | 11.50131
2301.544 | -278.0046 | 11.49491
2301.117 | -277.9004 | 11.48853
2300.69 | -277.7963 | 11.48215
2300.263 | -277.6921 | 11.47577
2299.837 | -277.5881 | 11.4694
2299.41 | -277.4841 | 11.46303
2298.984 | -277.3802 | 11.45667
2298.558 | -277.2763 | 11.45031
2298.132 | -277.1725 | 11.44396
2297.706 | -277.0687 | 11.43761
2297.28 | -276.965 | 11.43127
2296.854 | -276.8613 | 11.42493
2296.429 | -276.7577 | 11.4186
2296.004 | -276.6542 | 11.41227
2295.579 | -276.5507 | 11.40594
2295.154 | -276.4473 | 11.39962
2294.729 | -276.344 | 11.39331
2294.304 | -276.2406 | 11.387
2293.88 | -276.1374 | 11.38069
2293.455 | -276.0342 | 11.37439
2293.031 | -275.9311 | 11.3681
2292.607 | -275.828 | 11.3618
2292.183 | -275.725 | 11.35552
2291.76 | -275.622 | 11.34923
2291.336 | -275.5191 | 11.34296
2290.913 | -275.4163 | 11.33668
2290.489 | -275.3135 | 11.33041
2290.066 | -275.2107 | 11.32415
2289.644 | -275.1081 | 11.31789
2289.221 | -275.0054 | 11.31164
2288.798 | -274.9029 | 11.30539
2288.376 | -274.8004 | 11.29914
2287.953 | -274.6979 | 11.2929
2287.531 | -274.5955 | 11.28666
2287.109 | -274.4932 | 11.28043
2286.688 | -274.3909 | 11.2742
2286.266 | -274.2887 | 11.26798
2285.844 | -274.1865 | 11.26176
2285.423 | -274.0844 | 11.25555
2285.002 | -273.9823 | 11.24934
2284.581 | -273.8803 | 11.24314
2284.16 | -273.7784 | 11.23694
2283.739 | -273.6765 | 11.23074
2283.319 | -273.5747 | 11.22455
2282.898 | -273.4729 | 11.21837
2282.478 | -273.3712 | 11.21218
2282.058 | -273.2695 | 11.20601
2281.638 | -273.1679 | 11.19983
2281.218 | -273.0663 | 11.19367
2280.798 | -272.9649 | 11.1875
2280.379 | -272.8634 | 11.18134
2279.959 | -272.762 | 11.17519
2279.54 | -272.6607 | 11.16904
2279.121 | -272.5594 | 11.1629
2278.702 | -272.4582 | 11.15675
2278.284 | -272.3571 | 11.15062
2277.865 | -272.2559 | 11.14449
2277.447 | -272.1549 | 11.13836
2277.028 | -272.0539 | 11.13224
2276.61 | -271.953 | 11.12612
2276.192 | -271.8521 | 11.12
2275.775 | -271.7513 | 11.1139
2275.357 | -271.6505 | 11.10779
2274.939 | -271.5498 | 11.10169
2274.522 | -271.4491 | 11.09559
2274.105 | -271.3485 | 11.0895
2273.688 | -271.2479 | 11.08342
2273.271 | -271.1474 | 11.07733
2272.854 | -271.047 | 11.07126
2272.438 | -270.9466 | 11.06518
2272.021 | -270.8463 | 11.05911
2271.605 | -270.746 | 11.05305
2271.189 | -270.6458 | 11.04699
2270.773 | -270.5456 | 11.04093
2270.357 | -270.4455 | 11.03488
2269.941 | -270.3455 | 11.02883
2269.526 | -270.2455 | 11.02279
2269.11 | -270.1455 | 11.01675
2268.695 | -270.0456 | 11.01072
2268.28 | -269.9458 | 11.00469
2267.865 | -269.846 | 10.99867
2267.451 | -269.7463 | 10.99265
2267.036 | -269.6466 | 10.98663
2266.622 | -269.547 | 10.98062
2266.207 | -269.4474 | 10.97461
2265.793 | -269.3479 | 10.96861
2265.379 | -269.2485 | 10.96261
2264.965 | -269.1491 | 10.95662
2264.552 | -269.0497 | 10.95063
2264.138 | -268.9504 | 10.94464
2263.725 | -268.8512 | 10.93866
2263.311 | -268.752 | 10.93268
2262.898 | -268.6529 | 10.92671
2262.485 | -268.5538 | 10.92074
2262.073 | -268.4548 | 10.91478
2261.66 | -268.3558 | 10.90882
2261.247 | -268.2569 | 10.90286
2260.835 | -268.158 | 10.89691
2260.423 | -268.0592 | 10.89097
2260.011 | -267.9605 | 10.88503
2259.599 | -267.8618 | 10.87909
2259.187 | -267.7631 | 10.87316
2258.776 | -267.6645 | 10.86723
2258.364 | -267.566 | 10.8613
2257.953 | -267.4675 | 10.85538
2257.542 | -267.3691 | 10.84947
2257.131 | -267.2707 | 10.84355
2256.72 | -267.1724 | 10.83765
2256.309 | -267.0741 | 10.83174
2255.899 | -266.9759 | 10.82584
2255.488 | -266.8778 | 10.81995
2255.078 | -266.7796 | 10.81406
2254.668 | -266.6816 | 10.80817
2254.258 | -266.5836 | 10.80229
2253.848 | -266.4856 | 10.79641
2253.439 | -266.3877 | 10.79054
2253.029 | -266.2899 | 10.78467
2252.62 | -266.1921 | 10.77881
2252.211 | -266.0944 | 10.77295
2251.802 | -265.9967 | 10.76709
2251.393 | -265.8991 | 10.76124
2250.984 | -265.8015 | 10.75539
2250.575 | -265.704 | 10.74955
2250.167 | -265.6065 | 10.74371
2249.759 | -265.5091 | 10.73787
2249.35 | -265.4117 | 10.73204
2248.942 | -265.3144 | 10.72622
2248.535 | -265.2172 | 10.72039
2248.127 | -265.12 | 10.71458
2247.719 | -265.0228 | 10.70876
2247.312 | -264.9257 | 10.70295
2246.905 | -264.8287 | 10.69715
2246.497 | -264.7317 | 10.69135
2246.091 | -264.6347 | 10.68555
2245.684 | -264.5378 | 10.67976
2245.277 | -264.441 | 10.67397
2244.87 | -264.3442 | 10.66818
2244.464 | -264.2475 | 10.6624
2244.058 | -264.1508 | 10.65663
2243.652 | -264.0542 | 10.65086
2243.246 | -263.9576 | 10.64509
2242.84 | -263.8611 | 10.63932
2242.434 | -263.7646 | 10.63357
2242.029 | -263.6682 | 10.62781
2241.624 | -263.5718 | 10.62206
2241.218 | -263.4755 | 10.61631
2240.813 | -263.3792 | 10.61057
2240.408 | -263.283 | 10.60483
2240.004 | -263.1869 | 10.5991
2239.599 | -263.0908 | 10.59337
2239.194 | -262.9947 | 10.58764
2238.79 | -262.8987 | 10.58192
2238.386 | -262.8028 | 10.5762
2237.982 | -262.7069 | 10.57049
2237.578 | -262.611 | 10.56478
2237.174 | -262.5152 | 10.55907
2236.771 | -262.4195 | 10.55337
2236.367 | -262.3238 | 10.54767
2235.964 | -262.2282 | 10.54198
2235.561 | -262.1326 | 10.53629
2235.158 | -262.037 | 10.5306
2234.755 | -261.9415 | 10.52492
2234.352 | -261.8461 | 10.51925
2233.949 | -261.7507 | 10.51357
2233.547 | -261.6554 | 10.50791
2233.145 | -261.5601 | 10.50224
2232.743 | -261.4649 | 10.49658
2232.341 | -261.3697 | 10.49092
2231.939 | -261.2746 | 10.48527
2231.537 | -261.1795 | 10.47962
2231.135 | -261.0845 | 10.47398
2230.734 | -260.9895 | 10.46834
2230.333 | -260.8946 | 10.4627
2229.932 | -260.7997 | 10.45707
2229.531 | -260.7049 | 10.45144
2229.13 | -260.6102 | 10.44582
2228.729 | -260.5154 | 10.4402
2228.328 | -260.4208 | 10.43458
2227.928 | -260.3262 | 10.42897
2227.528 | -260.2316 | 10.42336
2227.128 | -260.1371 | 10.41776
2226.728 | -260.0426 | 10.41216
2226.328 | -259.9482 | 10.40656
2225.928 | -259.8539 | 10.40097
2225.529 | -259.7595 | 10.39538
2225.129 | -259.6653 | 10.3898
2224.73 | -259.5711 | 10.38422
2224.331 | -259.4769 | 10.37864
2223.932 | -259.3828 | 10.37307
2223.533 | -259.2888 | 10.3675
2223.134 | -259.1948 | 10.36194
2222.736 | -259.1008 | 10.35638
2222.337 | -259.0069 | 10.35082
2221.939 | -258.913 | 10.34527
2221.541 | -258.8192 | 10.33973
2221.143 | -258.7255 | 10.33418
2220.745 | -258.6318 | 10.32864
2220.347 | -258.5381 | 10.32311
2219.95 | -258.4445 | 10.31757
2219.552 | -258.351 | 10.31205
2219.155 | -258.2575 | 10.30652
2218.758 | -258.164 | 10.301
2218.361 | -258.0706 | 10.29548
2217.964 | -257.9773 | 10.28997
2217.567 | -257.884 | 10.28446
2217.171 | -257.7907 | 10.27896
2216.774 | -257.6975 | 10.27346
2216.378 | -257.6043 | 10.26796
2215.982 | -257.5112 | 10.26247
2215.586 | -257.4182 | 10.25698
2215.19 | -257.3252 | 10.2515
2214.795 | -257.2322 | 10.24602
2214.399 | -257.1393 | 10.24054
2214.004 | -257.0465 | 10.23507
2213.608 | -256.9537 | 10.2296
2213.213 | -256.8609 | 10.22413
2212.818 | -256.7682 | 10.21867
2212.423 | -256.6756 | 10.21321
2212.028 | -256.5829 | 10.20776
2211.634 | -256.4904 | 10.20231
2211.239 | -256.3979 | 10.19686
2210.845 | -256.3054 | 10.19142
2210.451 | -256.213 | 10.18598
2210.057 | -256.1207 | 10.18055
2209.663 | -256.0283 | 10.17512
2209.269 | -255.9361 | 10.16969
2208.876 | -255.8439 | 10.16427
2208.482 | -255.7517 | 10.15885
2208.089 | -255.6596 | 10.15344
2207.696 | -255.5675 | 10.14803
2207.303 | -255.4755 | 10.14262
2206.91 | -255.3835 | 10.13722
2206.517 | -255.2916 | 10.13182
2206.124 | -255.1998 | 10.12642
2205.732 | -255.1079 | 10.12103
2205.34 | -255.0162 | 10.11564
2204.947 | -254.9244 | 10.11026
2204.555 | -254.8328 | 10.10488
2204.163 | -254.7412 | 10.0995
2203.772 | -254.6496 | 10.09413
2203.38 | -254.558 | 10.08876
2202.989 | -254.4666 | 10.08339
2202.597 | -254.3751 | 10.07803
2202.206 | -254.2838 | 10.07267
2201.815 | -254.1924 | 10.06732
2201.424 | -254.1011 | 10.06197
2201.033 | -254.0099 | 10.05662
2200.642 | -253.9187 | 10.05128
2200.252 | -253.8276 | 10.04594
2199.862 | -253.7365 | 10.04061
2199.471 | -253.6454 | 10.03528
2199.081 | -253.5545 | 10.02995
2198.691 | -253.4635 | 10.02463
2198.301 | -253.3726 | 10.01931
2197.912 | -253.2818 | 10.01399
2197.522 | -253.191 | 10.00868
2197.133 | -253.1002 | 10.00337
2196.743 | -253.0095 | 9.998068
2196.354 | -252.9189 | 9.992767
2195.965 | -252.8282 | 9.98747
2195.576 | -252.7377 | 9.982177
2195.188 | -252.6472 | 9.976887
2194.799 | -252.5567 | 9.971602
2194.411 | -252.4663 | 9.96632
2194.022 | -252.3759 | 9.961041
2193.634 | -252.2856 | 9.955767
2193.246 | -252.1953 | 9.950496
2192.858 | -252.1051 | 9.945229
2192.47 | -252.0149 | 9.939965
2192.083 | -251.9248 | 9.934706
2191.695 | -251.8347 | 9.92945
2191.308 | -251.7447 | 9.924197
2190.921 | -251.6547 | 9.918949
2190.534 | -251.5648 | 9.913704
2190.147 | -251.4749 | 9.908463
2189.76 | -251.385 | 9.903226
2189.373 | -251.2952 | 9.897992
2188.987 | -251.2055 | 9.892762
2188.6 | -251.1158 | 9.887535
2188.214 | -251.0261 | 9.882313
2187.828 | -250.9365 | 9.877094
2187.442 | -250.847 | 9.871878
2187.056 | -250.7574 | 9.866667
2186.67 | -250.668 | 9.861459
2186.285 | -250.5786 | 9.856255
2185.899 | -250.4892 | 9.851054
2185.514 | -250.3999 | 9.845857
2185.129 | -250.3106 | 9.840664
2184.744 | -250.2214 | 9.835474
2184.359 | -250.1322 | 9.830288
2183.974 | -250.0431 | 9.825106
2183.589 | -249.954 | 9.819927
2183.205 | -249.8649 | 9.814752
2182.82 | -249.7759 | 9.80958
2182.436 | -249.687 | 9.804413
2182.052 | -249.5981 | 9.799249
2181.668 | -249.5092 | 9.794088
2181.284 | -249.4204 | 9.788931
2180.901 | -249.3317 | 9.783778
2180.517 | -249.243 | 9.778628
2180.134 | -249.1543 | 9.773482
2179.75 | -249.0657 | 9.76834
2179.367 | -248.9771 | 9.763201
2178.984 | -248.8886 | 9.758066
2178.601 | -248.8001 | 9.752934
2178.218 | -248.7117 | 9.747806
2177.836 | -248.6233 | 9.742682
2177.453 | -248.5349 | 9.737561
2177.071 | -248.4466 | 9.732444
2176.689 | -248.3584 | 9.72733
2176.307 | -248.2702 | 9.72222
2175.925 | -248.182 | 9.717114
2175.543 | -248.0939 | 9.712011
2175.161 | -248.0059 | 9.706912
2174.78 | -247.9178 | 9.701816
2174.398 | -247.8299 | 9.696724
2174.017 | -247.7419 | 9.691635
2173.636 | -247.6541 | 9.68655
2173.255 | -247.5662 | 9.681469
2172.874 | -247.4785 | 9.676391
2172.493 | -247.3907 | 9.671317
2172.113 | -247.303 | 9.666246
2171.732 | -247.2154 | 9.661179
2171.352 | -247.1278 | 9.656115
2170.972 | -247.0402 | 9.651055
2170.592 | -246.9527 | 9.645998
2170.212 | -246.8652 | 9.640945
2169.832 | -246.7778 | 9.635896
2169.452 | -246.6905 | 9.63085
2169.073 | -246.6031 | 9.625807
2168.693 | -246.5159 | 9.620769
2168.314 | -246.4286 | 9.615733
2167.935 | -246.3414 | 9.610701
2167.556 | -246.2543 | 9.605673
2167.177 | -246.1672 | 9.600648
2166.798 | -246.0801 | 9.595627
2166.42 | -245.9931 | 9.590609
2166.041 | -245.9062 | 9.585594
2165.663 | -245.8192 | 9.580584
2165.285 | -245.7324 | 9.575576
2164.907 | -245.6456 | 9.570572
2164.529 | -245.5588 | 9.565572
2164.151 | -245.472 | 9.560575
2163.773 | -245.3854 | 9.555582
2163.396 | -245.2987 | 9.550592
2163.018 | -245.2121 | 9.545605
2162.641 | -245.1256 | 9.540622
2162.264 | -245.039 | 9.535643
2161.887 | -244.9526 | 9.530667
2161.51 | -244.8662 | 9.525694
2161.133 | -244.7798 | 9.520725
2160.756 | -244.6935 | 9.51576
2160.38 | -244.6072 | 9.510797
2160.003 | -244.5209 | 9.505839
2159.627 | -244.4348 | 9.500883
2159.251 | -244.3486 | 9.495932
2158.875 | -244.2625 | 9.490983
2158.499 | -244.1764 | 9.486038
2158.124 | -244.0904 | 9.481097
2157.748 | -244.0045 | 9.476159
2157.372 | -243.9185 | 9.471224
2156.997 | -243.8327 | 9.466293
2156.622 | -243.7468 | 9.461365
2156.247 | -243.661 | 9.456441
2155.872 | -243.5753 | 9.45152
2155.497 | -243.4896 | 9.446602
2155.122 | -243.4039 | 9.441688
2154.748 | -243.3183 | 9.436778
2154.374 | -243.2328 | 9.43187
2153.999 | -243.1472 | 9.426966
2153.625 | -243.0618 | 9.422066
2153.251 | -242.9763 | 9.417169
2152.877 | -242.8909 | 9.412275
2152.503 | -242.8056 | 9.407385
2152.13 | -242.7203 | 9.402498
2151.756 | -242.635 | 9.397615
2151.383 | -242.5498 | 9.392735
2151.01 | -242.4647 | 9.387858
2150.637 | -242.3795 | 9.382985
2150.264 | -242.2945 | 9.378115
2149.891 | -242.2094 | 9.373248
2149.518 | -242.1244 | 9.368385
2149.145 | -242.0395 | 9.363525
2148.773 | -241.9546 | 9.358668
2148.401 | -241.8697 | 9.353815
2148.028 | -241.7849 | 9.348966
2147.656 | -241.7001 | 9.344119
2147.284 | -241.6154 | 9.339276
2146.912 | -241.5307 | 9.334436
2146.541 | -241.4461 | 9.3296
2146.169 | -241.3615 | 9.324767
2145.798 | -241.277 | 9.319937
2145.426 | -241.1925 | 9.315111
2145.055 | -241.108 | 9.310288
2144.684 | -241.0236 | 9.305469
2144.313 | -240.9392 | 9.300652
2143.943 | -240.8549 | 9.295839
2143.572 | -240.7706 | 9.29103
2143.201 | -240.6863 | 9.286223
2142.831 | -240.6021 | 9.28142
2142.461 | -240.518 | 9.276621
2142.09 | -240.4339 | 9.271824
2141.72 | -240.3498 | 9.267031
2141.351 | -240.2658 | 9.262241
2140.981 | -240.1818 | 9.257455
2140.611 | -240.0978 | 9.252672
2140.242 | -240.0139 | 9.247892
2139.872 | -239.9301 | 9.243115
2139.503 | -239.8463 | 9.238342
2139.134 | -239.7625 | 9.233572
2138.765 | -239.6788 | 9.228805
2138.396 | -239.5951 | 9.224042
2138.027 | -239.5115 | 9.219282
2137.659 | -239.4279 | 9.214525
2137.29 | -239.3443 | 9.209771
2136.922 | -239.2608 | 9.205021
2136.553 | -239.1773 | 9.200274
2136.185 | -239.0939 | 9.19553
2135.817 | -239.0105 | 9.19079
2135.449 | -238.9272 | 9.186053
2135.082 | -238.8439 | 9.181319
2134.714 | -238.7607 | 9.176588
2134.347 | -238.6775 | 9.17186
2133.979 | -238.5943 | 9.167136
2133.612 | -238.5112 | 9.162415
2133.245 | -238.4281 | 9.157697
2132.878 | -238.3451 | 9.152983
2132.511 | -238.2621 | 9.148272
2132.144 | -238.1791 | 9.143564
2131.778 | -238.0962 | 9.138859
2131.411 | -238.0134 | 9.134158
2131.045 | -237.9305 | 9.129459
2130.679 | -237.8478 | 9.124764
2130.313 | -237.765 | 9.120072
2129.947 | -237.6823 | 9.115384
2129.581 | -237.5997 | 9.110698
2129.215 | -237.5171 | 9.106016
2128.85 | -237.4345 | 9.101337
2128.484 | -237.352 | 9.096661
2128.119 | -237.2695 | 9.091989
2127.753 | -237.187 | 9.087319
2127.388 | -237.1047 | 9.082653
2127.023 | -237.0223 | 9.07799
2126.659 | -236.94 | 9.073331
2126.294 | -236.8577 | 9.068674
2125.929 | -236.7755 | 9.064021
2125.565 | -236.6933 | 9.05937
2125.2 | -236.6112 | 9.054723
2124.836 | -236.5291 | 9.05008
2124.472 | -236.447 | 9.045439
2124.108 | -236.365 | 9.040801
2123.744 | -236.283 | 9.036167
2123.381 | -236.2011 | 9.031536
2123.017 | -236.1192 | 9.026908
2122.654 | -236.0373 | 9.022283
2122.29 | -235.9555 | 9.017662
2121.927 | -235.8738 | 9.013043
2121.564 | -235.792 | 9.008428
2121.201 | -235.7103 | 9.003816
2120.838 | -235.6287 | 8.999207
2120.475 | -235.5471 | 8.994601
2120.113 | -235.4656 | 8.989998
2119.75 | -235.384 | 8.985399
2119.388 | -235.3026 | 8.980802
2119.026 | -235.2211 | 8.976209
2118.664 | -235.1397 | 8.971619
2118.302 | -235.0584 | 8.967032
2117.94 | -234.9771 | 8.962448
2117.578 | -234.8958 | 8.957867
2117.216 | -234.8146 | 8.95329
2116.855 | -234.7334 | 8.948715
2116.494 | -234.6523 | 8.944144
2116.132 | -234.5712 | 8.939576
2115.771 | -234.4901 | 8.93501
2115.41 | -234.4091 | 8.930448
2115.049 | -234.3281 | 8.925889
2114.689 | -234.2472 | 8.921334
2114.328 | -234.1663 | 8.916781
2113.968 | -234.0855 | 8.912231
2113.607 | -234.0047 | 8.907685
2113.247 | -233.9239 | 8.903141
2112.887 | -233.8432 | 8.898601
2112.527 | -233.7625 | 8.894064
2112.167 | -233.6818 | 8.88953
2111.807 | -233.6012 | 8.884999
2111.447 | -233.5207 | 8.880471
2111.088 | -233.4401 | 8.875946
2110.729 | -233.3597 | 8.871424
2110.369 | -233.2792 | 8.866905
2110.01 | -233.1988 | 8.86239
2109.651 | -233.1185 | 8.857877
2109.292 | -233.0382 | 8.853368
2108.933 | -232.9579 | 8.848861
2108.575 | -232.8776 | 8.844358
2108.216 | -232.7974 | 8.839858
2107.858 | -232.7173 | 8.83536
2107.5 | -232.6372 | 8.830866
2107.141 | -232.5571 | 8.826375
2106.783 | -232.4771 | 8.821887
2106.425 | -232.3971 | 8.817402
2106.068 | -232.3171 | 8.81292
2105.71 | -232.2372 | 8.808441
2105.352 | -232.1574 | 8.803965
2104.995 | -232.0775 | 8.799492
2104.638 | -231.9978 | 8.795022
2104.28 | -231.918 | 8.790555
2103.923 | -231.8383 | 8.786091
2103.566 | -231.7586 | 8.781631
2103.209 | -231.679 | 8.777173
2102.853 | -231.5994 | 8.772718
2102.496 | -231.5199 | 8.768266
2102.14 | -231.4404 | 8.763818
2101.783 | -231.3609 | 8.759372
2101.427 | -231.2815 | 8.754929
2101.071 | -231.2021 | 8.75049
2100.715 | -231.1228 | 8.746053
2100.359 | -231.0435 | 8.741619
2100.003 | -230.9642 | 8.737189
2099.648 | -230.885 | 8.732761
2099.292 | -230.8058 | 8.728336
2098.937 | -230.7267 | 8.723915
2098.582 | -230.6476 | 8.719496
2098.226 | -230.5685 | 8.71508
2097.871 | -230.4895 | 8.710668
2097.516 | -230.4105 | 8.706258
2097.162 | -230.3316 | 8.701851
2096.807 | -230.2527 | 8.697447
2096.452 | -230.1738 | 8.693047
2096.098 | -230.095 | 8.688649
2095.744 | -230.0162 | 8.684254
2095.389 | -229.9374 | 8.679862
2095.035 | -229.8587 | 8.675473
2094.681 | -229.7801 | 8.671087
2094.328 | -229.7015 | 8.666704
2093.974 | -229.6229 | 8.662324
2093.62 | -229.5443 | 8.657947
2093.267 | -229.4658 | 8.653573
2092.914 | -229.3874 | 8.649202
2092.56 | -229.3089 | 8.644834
2092.207 | -229.2306 | 8.640468
2091.854 | -229.1522 | 8.636106
2091.501 | -229.0739 | 8.631747
2091.149 | -228.9957 | 8.62739
2090.796 | -228.9174 | 8.623037
2090.443 | -228.8392 | 8.618686
2090.091 | -228.7611 | 8.614338
2089.739 | -228.683 | 8.609994
2089.387 | -228.6049 | 8.605652
2089.034 | -228.5269 | 8.601313
2088.683 | -228.4489 | 8.596977
2088.331 | -228.3709 | 8.592644
2087.979 | -228.293 | 8.588314
2087.627 | -228.2152 | 8.583987
2087.276 | -228.1373 | 8.579663
2086.925 | -228.0595 | 8.575341
2086.573 | -227.9818 | 8.571023
2086.222 | -227.9041 | 8.566707
2085.871 | -227.8264 | 8.562394
2085.521 | -227.7488 | 8.558085
2085.17 | -227.6712 | 8.553778
2084.819 | -227.5936 | 8.549474
2084.469 | -227.5161 | 8.545173
2084.118 | -227.4386 | 8.540875
2083.768 | -227.3612 | 8.536579
2083.418 | -227.2838 | 8.532287
2083.068 | -227.2064 | 8.527997
2082.718 | -227.1291 | 8.523711
2082.368 | -227.0518 | 8.519427
2082.018 | -226.9745 | 8.515146
2081.669 | -226.8973 | 8.510868
2081.319 | -226.8202 | 8.506593
2080.97 | -226.743 | 8.50232
2080.621 | -226.6659 | 8.498051
2080.272 | -226.5889 | 8.493784
2079.923 | -226.5119 | 8.489521
2079.574 | -226.4349 | 8.48526
2079.225 | -226.358 | 8.481002
2078.877 | -226.2811 | 8.476747
2078.528 | -226.2042 | 8.472494
2078.18 | -226.1274 | 8.468245
2077.831 | -226.0506 | 8.463998
2077.483 | -225.9739 | 8.459755
2077.135 | -225.8972 | 8.455514
2076.787 | -225.8205 | 8.451276
2076.439 | -225.7439 | 8.44704
2076.092 | -225.6673 | 8.442808
2075.744 | -225.5907 | 8.438578
2075.397 | -225.5142 | 8.434352
2075.049 | -225.4377 | 8.430128
2074.702 | -225.3613 | 8.425907
2074.355 | -225.2849 | 8.421688
2074.008 | -225.2085 | 8.417473
2073.661 | -225.1322 | 8.41326
2073.314 | -225.0559 | 8.40905
2072.968 | -224.9797 | 8.404843
2072.621 | -224.9035 | 8.400639
2072.275 | -224.8273 | 8.396438
2071.928 | -224.7512 | 8.392239
2071.582 | -224.6751 | 8.388043
2071.236 | -224.599 | 8.383851
2070.89 | -224.523 | 8.37966
2070.544 | -224.447 | 8.375473
2070.199 | -224.3711 | 8.371288
2069.853 | -224.2952 | 8.367107
2069.508 | -224.2193 | 8.362928
2069.162 | -224.1435 | 8.358751
2068.817 | -224.0677 | 8.354578
2068.472 | -223.992 | 8.350407
2068.127 | -223.9163 | 8.346239
2067.782 | -223.8406 | 8.342074
2067.437 | -223.7649 | 8.337912
2067.092 | -223.6893 | 8.333752
2066.748 | -223.6138 | 8.329596
2066.403 | -223.5383 | 8.325442
2066.059 | -223.4628 | 8.32129
2065.715 | -223.3873 | 8.317142
2065.371 | -223.3119 | 8.312996
2065.027 | -223.2365 | 8.308853
2064.683 | -223.1612 | 8.304713
2064.339 | -223.0859 | 8.300576
2063.995 | -223.0106 | 8.296441
2063.652 | -222.9354 | 8.292309
2063.308 | -222.8602 | 8.28818
2062.965 | -222.7851 | 8.284053
2062.622 | -222.71 | 8.27993
2062.279 | -222.6349 | 8.275809
2061.936 | -222.5599 | 8.271691
2061.593 | -222.4849 | 8.267575
2061.25 | -222.4099 | 8.263462
2060.908 | -222.335 | 8.259352
2060.565 | -222.2601 | 8.255245
2060.223 | -222.1852 | 8.251141
2059.88 | -222.1104 | 8.247039
2059.538 | -222.0356 | 8.24294
2059.196 | -221.9609 | 8.238843
2058.854 | -221.8862 | 8.23475
2058.512 | -221.8115 | 8.230659
2058.171 | -221.7369 | 8.22657
2057.829 | -221.6623 | 8.222485
2057.487 | -221.5878 | 8.218402
2057.146 | -221.5133 | 8.214322
2056.805 | -221.4388 | 8.210245
2056.464 | -221.3643 | 8.20617
2056.123 | -221.2899 | 8.202098
2055.782 | -221.2156 | 8.198029
2055.441 | -221.1412 | 8.193962
2055.1 | -221.0669 | 8.189898
2054.76 | -220.9927 | 8.185837
2054.419 | -220.9185 | 8.181778
2054.079 | -220.8443 | 8.177722
2053.739 | -220.7701 | 8.173669
2053.398 | -220.696 | 8.169619
2053.058 | -220.6219 | 8.165571
2052.718 | -220.5479 | 8.161526
2052.379 | -220.4739 | 8.157483
2052.039 | -220.3999 | 8.153444
2051.699 | -220.326 | 8.149407
2051.36 | -220.2521 | 8.145372
2051.021 | -220.1783 | 8.14134
2050.681 | -220.1045 | 8.137311
2050.342 | -220.0307 | 8.133285
2050.003 | -219.9569 | 8.129261
2049.664 | -219.8832 | 8.12524
2049.326 | -219.8095 | 8.121222
2048.987 | -219.7359 | 8.117206
2048.648 | -219.6623 | 8.113193
2048.31 | -219.5888 | 8.109182
2047.972 | -219.5152 | 8.105174
2047.633 | -219.4417 | 8.101169
2047.295 | -219.3683 | 8.097166
2046.957 | -219.2949 | 8.093167
2046.619 | -219.2215 | 8.089169
2046.282 | -219.1481 | 8.085175
2045.944 | -219.0748 | 8.081183
2045.606 | -219.0016 | 8.077193
2045.269 | -218.9283 | 8.073207
2044.931 | -218.8551 | 8.069222
2044.594 | -218.782 | 8.065241
2044.257 | -218.7088 | 8.061262
2043.92 | -218.6358 | 8.057286
2043.583 | -218.5627 | 8.053312
2043.246 | -218.4897 | 8.049341
2042.91 | -218.4167 | 8.045373
2042.573 | -218.3438 | 8.041407
2042.237 | -218.2708 | 8.037444
2041.9 | -218.198 | 8.033483
2041.564 | -218.1251 | 8.029525
2041.228 | -218.0523 | 8.02557
2040.892 | -217.9796 | 8.021617
2040.556 | -217.9068 | 8.017667
2040.22 | -217.8341 | 8.013719
2039.885 | -217.7615 | 8.009775
2039.549 | -217.6889 | 8.005832
2039.214 | -217.6163 | 8.001892
2038.878 | -217.5437 | 7.997955
2038.543 | -217.4712 | 7.994021
2038.208 | -217.3987 | 7.990089
2037.873 | -217.3263 | 7.986159
2037.538 | -217.2539 | 7.982232
2037.203 | -217.1815 | 7.978308
2036.869 | -217.1092 | 7.974386
2036.534 | -217.0369 | 7.970467
2036.2 | -216.9646 | 7.966551
2035.865 | -216.8924 | 7.962637
2035.531 | -216.8202 | 7.958725
2035.197 | -216.748 | 7.954817
2034.863 | -216.6759 | 7.95091
2034.529 | -216.6038 | 7.947007
2034.195 | -216.5317 | 7.943105
2033.861 | -216.4597 | 7.939207
2033.528 | -216.3877 | 7.935311
2033.194 | -216.3158 | 7.931417
2032.861 | -216.2439 | 7.927526
2032.528 | -216.172 | 7.923638
2032.195 | -216.1001 | 7.919752
2031.862 | -216.0283 | 7.915869
2031.529 | -215.9566 | 7.911988
2031.196 | -215.8848 | 7.90811
2030.863 | -215.8131 | 7.904234
2030.531 | -215.7415 | 7.900361
2030.198 | -215.6698 | 7.89649
2029.866 | -215.5982 | 7.892622
2029.533 | -215.5267 | 7.888757
2029.201 | -215.4552 | 7.884894
2028.869 | -215.3837 | 7.881033
2028.537 | -215.3122 | 7.877175
2028.205 | -215.2408 | 7.87332
2027.874 | -215.1694 | 7.869467
2027.542 | -215.098 | 7.865617
2027.211 | -215.0267 | 7.861769
2026.879 | -214.9555 | 7.857923
2026.548 | -214.8842 | 7.854081
2026.217 | -214.813 | 7.85024
2025.886 | -214.7418 | 7.846402
2025.555 | -214.6707 | 7.842567
2025.224 | -214.5996 | 7.838734
2024.893 | -214.5285 | 7.834904
2024.562 | -214.4575 | 7.831076
2024.232 | -214.3865 | 7.827251
2023.901 | -214.3155 | 7.823428
2023.571 | -214.2446 | 7.819608
2023.241 | -214.1737 | 7.81579
2022.911 | -214.1028 | 7.811974
2022.581 | -214.032 | 7.808162
2022.251 | -213.9612 | 7.804351
2021.921 | -213.8904 | 7.800543
2021.591 | -213.8197 | 7.796738
2021.262 | -213.749 | 7.792935
2020.932 | -213.6783 | 7.789135
2020.603 | -213.6077 | 7.785337
2020.274 | -213.5371 | 7.781541
2019.945 | -213.4666 | 7.777748
2019.616 | -213.3961 | 7.773957
2019.287 | -213.3256 | 7.770169
2018.958 | -213.2551 | 7.766384
2018.629 | -213.1847 | 7.762601
2018.3 | -213.1143 | 7.75882
2017.972 | -213.044 | 7.755042
2017.644 | -212.9737 | 7.751266
2017.315 | -212.9034 | 7.747492
2016.987 | -212.8332 | 7.743722
2016.659 | -212.7629 | 7.739953
2016.331 | -212.6928 | 7.736187
2016.003 | -212.6226 | 7.732424
2015.675 | -212.5525 | 7.728663
2015.348 | -212.4824 | 7.724904
2015.02 | -212.4124 | 7.721148
2014.693 | -212.3424 | 7.717394
2014.365 | -212.2724 | 7.713643
2014.038 | -212.2025 | 7.709894
2013.711 | -212.1326 | 7.706147
2013.384 | -212.0627 | 7.702403
2013.057 | -211.9929 | 7.698662
2012.73 | -211.9231 | 7.694923
2012.404 | -211.8533 | 7.691186
2012.077 | -211.7836 | 7.687451
2011.751 | -211.7139 | 7.68372
2011.424 | -211.6442 | 7.67999
2011.098 | -211.5746 | 7.676263
2010.772 | -211.505 | 7.672538
2010.446 | -211.4354 | 7.668816
2010.12 | -211.3659 | 7.665096
2009.794 | -211.2964 | 7.661379
2009.468 | -211.2269 | 7.657664
2009.143 | -211.1575 | 7.653951
2008.817 | -211.0881 | 7.650241
2008.492 | -211.0188 | 7.646533
2008.166 | -210.9494 | 7.642828
2007.841 | -210.8801 | 7.639125
2007.516 | -210.8109 | 7.635424
2007.191 | -210.7416 | 7.631726
2006.866 | -210.6724 | 7.62803
2006.541 | -210.6033 | 7.624337
2006.217 | -210.5342 | 7.620646
2005.892 | -210.4651 | 7.616957
2005.568 | -210.396 | 7.613271
2005.243 | -210.327 | 7.609587
2004.919 | -210.258 | 7.605906
2004.595 | -210.189 | 7.602227
2004.271 | -210.1201 | 7.59855
2003.947 | -210.0512 | 7.594876
2003.623 | -209.9823 | 7.591204
2003.299 | -209.9135 | 7.587534
2002.976 | -209.8447 | 7.583867
2002.652 | -209.776 | 7.580202
2002.329 | -209.7072 | 7.576539
2002.005 | -209.6386 | 7.572879
2001.682 | -209.5699 | 7.569221
2001.359 | -209.5013 | 7.565566
2001.036 | -209.4327 | 7.561913
2000.713 | -209.3641 | 7.558262
2000.39 | -209.2956 | 7.554614
2000.068 | -209.2271 | 7.550968
1999.745 | -209.1586 | 7.547324
1999.423 | -209.0902 | 7.543683
1999.1 | -209.0218 | 7.540044
1998.778 | -208.9534 | 7.536407
1998.456 | -208.8851 | 7.532773
1998.134 | -208.8168 | 7.529141
1997.812 | -208.7486 | 7.525512
1997.49 | -208.6803 | 7.521884
1997.168 | -208.6121 | 7.518259
1996.846 | -208.544 | 7.514637
1996.525 | -208.4758 | 7.511017
1996.203 | -208.4077 | 7.507399
1995.882 | -208.3397 | 7.503783
1995.561 | -208.2716 | 7.50017
1995.24 | -208.2036 | 7.496559
1994.919 | -208.1357 | 7.49295
1994.598 | -208.0677 | 7.489344
1994.277 | -207.9998 | 7.48574
1993.956 | -207.932 | 7.482138
1993.636 | -207.8641 | 7.478539
1993.315 | -207.7963 | 7.474942
1992.995 | -207.7286 | 7.471347
1992.674 | -207.6608 | 7.467755
1992.354 | -207.5931 | 7.464165
1992.034 | -207.5254 | 7.460577
1991.714 | -207.4578 | 7.456991
1991.394 | -207.3902 | 7.453408
1991.074 | -207.3226 | 7.449827
1990.755 | -207.2551 | 7.446249
1990.435 | -207.1876 | 7.442672
1990.116 | -207.1201 | 7.439098
1989.796 | -207.0526 | 7.435527
1989.477 | -206.9852 | 7.431957
1989.158 | -206.9178 | 7.42839
1988.839 | -206.8505 | 7.424825
1988.52 | -206.7832 | 7.421263
1988.201 | -206.7159 | 7.417703
1987.882 | -206.6486 | 7.414145
1987.563 | -206.5814 | 7.410589
1987.245 | -206.5142 | 7.407035
1986.926 | -206.4471 | 7.403484
1986.608 | -206.3799 | 7.399935
1986.29 | -206.3129 | 7.396389
1985.971 | -206.2458 | 7.392844
1985.653 | -206.1788 | 7.389302
1985.335 | -206.1118 | 7.385763
1985.018 | -206.0448 | 7.382225
1984.7 | -205.9779 | 7.37869
1984.382 | -205.911 | 7.375157
1984.065 | -205.8441 | 7.371626
1983.747 | -205.7773 | 7.368097
1983.43 | -205.7105 | 7.364571
1983.113 | -205.6437 | 7.361047
1982.795 | -205.577 | 7.357525
1982.478 | -205.5103 | 7.354006
1982.161 | -205.4436 | 7.350489
1981.845 | -205.377 | 7.346974
1981.528 | -205.3103 | 7.343461
1981.211 | -205.2438 | 7.339951
1980.895 | -205.1772 | 7.336442
1980.578 | -205.1107 | 7.332936
1980.262 | -205.0442 | 7.329432
1979.946 | -204.9778 | 7.325931
1979.63 | -204.9114 | 7.322432
1979.313 | -204.845 | 7.318935
1978.998 | -204.7786 | 7.31544
1978.682 | -204.7123 | 7.311947
1978.366 | -204.646 | 7.308457
1978.05 | -204.5797 | 7.304969
1977.735 | -204.5135 | 7.301483
1977.419 | -204.4473 | 7.297999
1977.104 | -204.3811 | 7.294517
1976.789 | -204.315 | 7.291038
1976.474 | -204.2489 | 7.287561
1976.159 | -204.1828 | 7.284086
1975.844 | -204.1168 | 7.280614
1975.529 | -204.0508 | 7.277143
1975.214 | -203.9848 | 7.273675
1974.9 | -203.9189 | 7.270209
1974.585 | -203.8529 | 7.266745
1974.271 | -203.7871 | 7.263284
1973.956 | -203.7212 | 7.259824
1973.642 | -203.6554 | 7.256367
1973.328 | -203.5896 | 7.252912
1973.014 | -203.5239 | 7.249459
1972.7 | -203.4581 | 7.246009
1972.386 | -203.3924 | 7.24256
1972.072 | -203.3268 | 7.239114
1971.759 | -203.2611 | 7.23567
1971.445 | -203.1955 | 7.232228
1971.132 | -203.13 | 7.228789
1970.819 | -203.0644 | 7.225351
1970.505 | -202.9989 | 7.221916
1970.192 | -202.9334 | 7.218483
1969.879 | -202.868 | 7.215052
1969.566 | -202.8026 | 7.211623
1969.253 | -202.7372 | 7.208197
1968.941 | -202.6719 | 7.204772
1968.628 | -202.6065 | 7.20135
1968.316 | -202.5412 | 7.19793
1968.003 | -202.476 | 7.194512
1967.691 | -202.4108 | 7.191097
1967.379 | -202.3456 | 7.187683
1967.066 | -202.2804 | 7.184272
1966.754 | -202.2153 | 7.180862
1966.442 | -202.1502 | 7.177455
1966.131 | -202.0851 | 7.174051
1965.819 | -202.0201 | 7.170648
1965.507 | -201.955 | 7.167247
1965.196 | -201.8901 | 7.163849
1964.884 | -201.8251 | 7.160453
1964.573 | -201.7602 | 7.157059
1964.262 | -201.6953 | 7.153667
1963.951 | -201.6305 | 7.150277
1963.639 | -201.5656 | 7.146889
1963.329 | -201.5008 | 7.143504
1963.018 | -201.4361 | 7.14012
1962.707 | -201.3713 | 7.136739
1962.396 | -201.3066 | 7.13336
1962.086 | -201.242 | 7.129983
1961.775 | -201.1773 | 7.126608
1961.465 | -201.1127 | 7.123236
1961.155 | -201.0481 | 7.119865
1960.844 | -200.9836 | 7.116497
1960.534 | -200.9191 | 7.11313
1960.224 | -200.8546 | 7.109766
1959.915 | -200.7901 | 7.106404
1959.605 | -200.7257 | 7.103044
1959.295 | -200.6613 | 7.099686
1958.986 | -200.5969 | 7.096331
1958.676 | -200.5326 | 7.092977
1958.367 | -200.4683 | 7.089626
1958.057 | -200.404 | 7.086276
1957.748 | -200.3398 | 7.082929
1957.439 | -200.2755 | 7.079584
1957.13 | -200.2114 | 7.076241
1956.821 | -200.1472 | 7.0729
1956.512 | -200.0831 | 7.069562
1956.204 | -200.019 | 7.066225
1955.895 | -199.9549 | 7.06289
1955.587 | -199.8909 | 7.059558
1955.278 | -199.8269 | 7.056228
1954.97 | -199.7629 | 7.052899
1954.662 | -199.699 | 7.049573
1954.354 | -199.6351 | 7.046249
1954.046 | -199.5712 | 7.042927
1953.738 | -199.5073 | 7.039607
1953.43 | -199.4435 | 7.036289
1953.122 | -199.3797 | 7.032974
1952.815 | -199.316 | 7.02966
1952.507 | -199.2522 | 7.026349
1952.2 | -199.1885 | 7.023039
1951.892 | -199.1249 | 7.019732
1951.585 | -199.0612 | 7.016427
1951.278 | -198.9976 | 7.013123
1950.971 | -198.934 | 7.009822
1950.664 | -198.8705 | 7.006523
1950.357 | -198.807 | 7.003226
1950.05 | -198.7435 | 6.999931
1949.744 | -198.68 | 6.996639
1949.437 | -198.6166 | 6.993348
1949.131 | -198.5532 | 6.990059
1948.824 | -198.4898 | 6.986773
1948.518 | -198.4265 | 6.983488
1948.212 | -198.3631 | 6.980206
1947.906 | -198.2999 | 6.976925
1947.6 | -198.2366 | 6.973647
1947.294 | -198.1734 | 6.97037
1946.988 | -198.1102 | 6.967096
1946.682 | -198.047 | 6.963824
1946.377 | -197.9839 | 6.960554
1946.071 | -197.9208 | 6.957286
1945.766 | -197.8577 | 6.95402
1945.46 | -197.7947 | 6.950756
1945.155 | -197.7317 | 6.947494
1944.85 | -197.6687 | 6.944234
1944.545 | -197.6057 | 6.940976
1944.24 | -197.5428 | 6.93772
1943.935 | -197.4799 | 6.934467
1943.631 | -197.417 | 6.931215
1943.326 | -197.3542 | 6.927965
1943.021 | -197.2914 | 6.924717
1942.717 | -197.2286 | 6.921472
1942.413 | -197.1659 | 6.918228
1942.108 | -197.1031 | 6.914987
1941.804 | -197.0404 | 6.911747
1941.5 | -196.9778 | 6.90851
1941.196 | -196.9152 | 6.905274
1940.892 | -196.8526 | 6.902041
1940.588 | -196.79 | 6.898809
1940.285 | -196.7274 | 6.89558
1939.981 | -196.6649 | 6.892353
1939.678 | -196.6024 | 6.889127
1939.374 | -196.54 | 6.885904
1939.071 | -196.4776 | 6.882683
1938.768 | -196.4152 | 6.879463
1938.465 | -196.3528 | 6.876246
1938.162 | -196.2904 | 6.873031
1937.859 | -196.2281 | 6.869817
1937.556 | -196.1659 | 6.866606
1937.253 | -196.1036 | 6.863397
1936.95 | -196.0414 | 6.860189
1936.648 | -195.9792 | 6.856984
1936.345 | -195.917 | 6.853781
1936.043 | -195.8549 | 6.85058
1935.741 | -195.7928 | 6.84738
1935.439 | -195.7307 | 6.844183
1935.137 | -195.6687 | 6.840988
1934.835 | -195.6066 | 6.837795
1934.533 | -195.5447 | 6.834603
1934.231 | -195.4827 | 6.831414
1933.929 | -195.4208 | 6.828227
1933.628 | -195.3589 | 6.825041
1933.326 | -195.297 | 6.821858
1933.025 | -195.2351 | 6.818677
1932.723 | -195.1733 | 6.815497
1932.422 | -195.1115 | 6.81232
1932.121 | -195.0498 | 6.809144
1931.82 | -194.988 | 6.805971
1931.519 | -194.9263 | 6.8028
1931.218 | -194.8647 | 6.79963
1930.917 | -194.803 | 6.796463
1930.617 | -194.7414 | 6.793297
1930.316 | -194.6798 | 6.790133
1930.016 | -194.6183 | 6.786972
1929.715 | -194.5567 | 6.783812
1929.415 | -194.4952 | 6.780655
1929.115 | -194.4338 | 6.777499
1928.815 | -194.3723 | 6.774345
1928.514 | -194.3109 | 6.771193
1928.215 | -194.2495 | 6.768044
1927.915 | -194.1882 | 6.764896
1927.615 | -194.1268 | 6.76175
1927.315 | -194.0655 | 6.758606
1927.016 | -194.0043 | 6.755464
1926.716 | -193.943 | 6.752324
1926.417 | -193.8818 | 6.749186
1926.118 | -193.8206 | 6.74605
1925.819 | -193.7595 | 6.742915
1925.519 | -193.6983 | 6.739783
1925.22 | -193.6372 | 6.736653
1924.922 | -193.5762 | 6.733524
1924.623 | -193.5151 | 6.730398
1924.324 | -193.4541 | 6.727274
1924.025 | -193.3931 | 6.724151
1923.727 | -193.3322 | 6.72103
1923.428 | -193.2712 | 6.717912
1923.13 | -193.2103 | 6.714795
1922.832 | -193.1495 | 6.71168
1922.534 | -193.0886 | 6.708567
1922.236 | -193.0278 | 6.705456
1921.938 | -192.967 | 6.702347
1921.64 | -192.9062 | 6.69924
1921.342 | -192.8455 | 6.696135
1921.044 | -192.7848 | 6.693032
1920.747 | -192.7241 | 6.68993
1920.449 | -192.6635 | 6.686831
1920.152 | -192.6029 | 6.683734
1919.854 | -192.5423 | 6.680638
1919.557 | -192.4817 | 6.677544
1919.26 | -192.4212 | 6.674453
1918.963 | -192.3607 | 6.671363
1918.666 | -192.3002 | 6.668275
1918.369 | -192.2397 | 6.665189
1918.072 | -192.1793 | 6.662105
1917.776 | -192.1189 | 6.659023
1917.479 | -192.0585 | 6.655942
1917.183 | -191.9982 | 6.652864
1916.886 | -191.9379 | 6.649788
1916.59 | -191.8776 | 6.646713
1916.294 | -191.8174 | 6.64364
1915.997 | -191.7571 | 6.64057
1915.701 | -191.6969 | 6.637501
1915.405 | -191.6368 | 6.634434
1915.11 | -191.5766 | 6.631369
1914.814 | -191.5165 | 6.628305
1914.518 | -191.4564 | 6.625244
1914.223 | -191.3963 | 6.622185
1913.927 | -191.3363 | 6.619127
1913.632 | -191.2763 | 6.616072
1913.336 | -191.2163 | 6.613018
1913.041 | -191.1564 | 6.609966
1912.746 | -191.0965 | 6.606916
1912.451 | -191.0366 | 6.603868
1912.156 | -190.9767 | 6.600822
1911.861 | -190.9169 | 6.597777
1911.566 | -190.857 | 6.594735
1911.272 | -190.7973 | 6.591694
1910.977 | -190.7375 | 6.588655
1910.683 | -190.6778 | 6.585619
1910.388 | -190.6181 | 6.582584
1910.094 | -190.5584 | 6.579551
1909.8 | -190.4987 | 6.576519
1909.506 | -190.4391 | 6.57349
1909.212 | -190.3795 | 6.570462
1908.918 | -190.32 | 6.567437
1908.624 | -190.2604 | 6.564413
1908.33 | -190.2009 | 6.561391
1908.036 | -190.1414 | 6.558371
1907.743 | -190.082 | 6.555353
1907.449 | -190.0226 | 6.552336
1907.156 | -189.9632 | 6.549322
1906.862 | -189.9038 | 6.546309
1906.569 | -189.8445 | 6.543298
1906.276 | -189.7851 | 6.54029
1905.983 | -189.7258 | 6.537282
1905.69 | -189.6666 | 6.534277
1905.397 | -189.6073 | 6.531274
1905.104 | -189.5481 | 6.528272
1904.812 | -189.489 | 6.525273
1904.519 | -189.4298 | 6.522275
1904.227 | -189.3707 | 6.519279
1903.934 | -189.3116 | 6.516284
1903.642 | -189.2525 | 6.513292
1903.35 | -189.1935 | 6.510302
1903.058 | -189.1344 | 6.507313
1902.765 | -189.0755 | 6.504326
1902.473 | -189.0165 | 6.501341
1902.182 | -188.9576 | 6.498358
1901.89 | -188.8986 | 6.495377
1901.598 | -188.8398 | 6.492397
1901.306 | -188.7809 | 6.489419
1901.015 | -188.7221 | 6.486443
1900.724 | -188.6633 | 6.483469
1900.432 | -188.6045 | 6.480497
1900.141 | -188.5458 | 6.477527
1899.85 | -188.487 | 6.474558
1899.559 | -188.4283 | 6.471591
1899.268 | -188.3697 | 6.468626
1898.977 | -188.311 | 6.465663
1898.686 | -188.2524 | 6.462702
1898.395 | -188.1938 | 6.459743
1898.105 | -188.1353 | 6.456785
1897.814 | -188.0767 | 6.453829
1897.524 | -188.0182 | 6.450875
1897.233 | -187.9598 | 6.447923
1896.943 | -187.9013 | 6.444972
1896.653 | -187.8429 | 6.442023
1896.363 | -187.7845 | 6.439077
1896.073 | -187.7261 | 6.436132
1895.783 | -187.6678 | 6.433188
1895.493 | -187.6094 | 6.430247
1895.203 | -187.5512 | 6.427307
1894.914 | -187.4929 | 6.424369
1894.624 | -187.4347 | 6.421433
1894.335 | -187.3764 | 6.418499
1894.045 | -187.3183 | 6.415567
1893.756 | -187.2601 | 6.412636
1893.467 | -187.202 | 6.409707
1893.178 | -187.1439 | 6.40678
1892.888 | -187.0858 | 6.403855
1892.6 | -187.0277 | 6.400931
1892.311 | -186.9697 | 6.398009
1892.022 | -186.9117 | 6.395089
1891.733 | -186.8537 | 6.392171
1891.445 | -186.7958 | 6.389255
1891.156 | -186.7379 | 6.38634
1890.868 | -186.68 | 6.383427
1890.579 | -186.6221 | 6.380516
1890.291 | -186.5643 | 6.377607
1890.003 | -186.5065 | 6.374699
1889.715 | -186.4487 | 6.371793
1889.427 | -186.3909 | 6.36889
1889.139 | -186.3332 | 6.365987
1888.851 | -186.2755 | 6.363087
1888.564 | -186.2178 | 6.360188
1888.276 | -186.1601 | 6.357291
1887.988 | -186.1025 | 6.354396
1887.701 | -186.0449 | 6.351503
1887.414 | -185.9873 | 6.348611
1887.126 | -185.9298 | 6.345721
1886.839 | -185.8722 | 6.342833
1886.552 | -185.8147 | 6.339947
1886.265 | -185.7573 | 6.337062
1885.978 | -185.6998 | 6.334179
1885.691 | -185.6424 | 6.331298
1885.404 | -185.585 | 6.328419
1885.118 | -185.5277 | 6.325541
1884.831 | -185.4703 | 6.322665
1884.545 | -185.413 | 6.319791
1884.258 | -185.3557 | 6.316919
1883.972 | -185.2984 | 6.314048
1883.686 | -185.2412 | 6.311179
1883.4 | -185.184 | 6.308312
1883.114 | -185.1268 | 6.305447
1882.828 | -185.0697 | 6.302583
1882.542 | -185.0125 | 6.299721
1882.256 | -184.9554 | 6.296861
1881.97 | -184.8983 | 6.294003
1881.685 | -184.8413 | 6.291146
1881.399 | -184.7842 | 6.288291
1881.114 | -184.7272 | 6.285438
1880.828 | -184.6703 | 6.282586
1880.543 | -184.6133 | 6.279737
1880.258 | -184.5564 | 6.276889
1879.973 | -184.4995 | 6.274042
1879.688 | -184.4426 | 6.271198
1879.403 | -184.3858 | 6.268355
1879.118 | -184.3289 | 6.265514
1878.833 | -184.2722 | 6.262674
1878.548 | -184.2154 | 6.259837
1878.264 | -184.1586 | 6.257001
1877.979 | -184.1019 | 6.254166
1877.695 | -184.0452 | 6.251334
1877.411 | -183.9886 | 6.248503
1877.126 | -183.9319 | 6.245674
1876.842 | -183.8753 | 6.242846
1876.558 | -183.8187 | 6.240021
1876.274 | -183.7621 | 6.237197
1875.99 | -183.7056 | 6.234374
1875.706 | -183.6491 | 6.231554
1875.423 | -183.5926 | 6.228735
1875.139 | -183.5361 | 6.225918
1874.856 | -183.4797 | 6.223102
1874.572 | -183.4233 | 6.220289
1874.289 | -183.3669 | 6.217477
1874.005 | -183.3105 | 6.214666
1873.722 | -183.2542 | 6.211858
1873.439 | -183.1979 | 6.209051
1873.156 | -183.1416 | 6.206245
1872.873 | -183.0854 | 6.203442
1872.59 | -183.0291 | 6.20064
1872.307 | -182.9729 | 6.19784
1872.025 | -182.9167 | 6.195041
1871.742 | -182.8606 | 6.192244
1871.46 | -182.8045 | 6.189449
1871.177 | -182.7483 | 6.186656
1870.895 | -182.6923 | 6.183864
1870.612 | -182.6362 | 6.181074
1870.33 | -182.5802 | 6.178286
1870.048 | -182.5242 | 6.175499
1869.766 | -182.4682 | 6.172714
1869.484 | -182.4122 | 6.169931
1869.202 | -182.3563 | 6.167149
1868.921 | -182.3004 | 6.164369
1868.639 | -182.2445 | 6.161591
1868.357 | -182.1887 | 6.158814
1868.076 | -182.1329 | 6.156039
1867.794 | -182.077 | 6.153266
1867.513 | -182.0213 | 6.150494
1867.232 | -181.9655 | 6.147724
1866.951 | -181.9098 | 6.144956
1866.67 | -181.8541 | 6.142189
1866.389 | -181.7984 | 6.139424
1866.108 | -181.7428 | 6.136661
1865.827 | -181.6871 | 6.133899
1865.546 | -181.6315 | 6.131139
1865.265 | -181.576 | 6.128381
1864.985 | -181.5204 | 6.125625
1864.704 | -181.4649 | 6.12287
1864.424 | -181.4094 | 6.120116
1864.144 | -181.3539 | 6.117365
1863.863 | -181.2984 | 6.114615
1863.583 | -181.243 | 6.111866
1863.303 | -181.1876 | 6.109119
1863.023 | -181.1322 | 6.106374
1862.743 | -181.0769 | 6.103631
1862.464 | -181.0216 | 6.100889
1862.184 | -180.9663 | 6.098149
1861.904 | -180.911 | 6.095411
1861.625 | -180.8557 | 6.092674
1861.345 | -180.8005 | 6.089939
1861.066 | -180.7453 | 6.087205
1860.786 | -180.6901 | 6.084473
1860.507 | -180.635 | 6.081743
1860.228 | -180.5798 | 6.079014
1859.949 | -180.5247 | 6.076287
1859.67 | -180.4697 | 6.073562
1859.391 | -180.4146 | 6.070838
1859.112 | -180.3596 | 6.068116
1858.834 | -180.3046 | 6.065396
1858.555 | -180.2496 | 6.062677
1858.276 | -180.1946 | 6.05996
1857.998 | -180.1397 | 6.057244
1857.719 | -180.0848 | 6.05453
1857.441 | -180.0299 | 6.051818
1857.163 | -179.9751 | 6.049107
1856.885 | -179.9202 | 6.046398
1856.607 | -179.8654 | 6.04369
1856.329 | -179.8106 | 6.040985
1856.051 | -179.7559 | 6.03828
1855.773 | -179.7011 | 6.035578
1855.495 | -179.6464 | 6.032877
1855.218 | -179.5918 | 6.030177
1854.94 | -179.5371 | 6.02748
1854.663 | -179.4825 | 6.024784
1854.385 | -179.4278 | 6.022089
1854.108 | -179.3733 | 6.019396
1853.831 | -179.3187 | 6.016705
1853.554 | -179.2642 | 6.014015
1853.276 | -179.2096 | 6.011327
1852.999 | -179.1552 | 6.008641
1852.723 | -179.1007 | 6.005956
1852.446 | -179.0463 | 6.003272
1852.169 | -178.9918 | 6.000591
1851.892 | -178.9374 | 5.997911
1851.616 | -178.8831 | 5.995232
1851.339 | -178.8287 | 5.992555
1851.063 | -178.7744 | 5.98988
1850.787 | -178.7201 | 5.987207
1850.51 | -178.6659 | 5.984534
1850.234 | -178.6116 | 5.981864
1849.958 | -178.5574 | 5.979195
1849.682 | -178.5032 | 5.976528
1849.406 | -178.449 | 5.973862
1849.13 | -178.3949 | 5.971198
1848.855 | -178.3407 | 5.968535
1848.579 | -178.2866 | 5.965875
1848.303 | -178.2326 | 5.963215
1848.028 | -178.1785 | 5.960557
1847.753 | -178.1245 | 5.957901
1847.477 | -178.0705 | 5.955247
1847.202 | -178.0165 | 5.952594
1846.927 | -177.9625 | 5.949942
1846.652 | -177.9086 | 5.947292
1846.377 | -177.8547 | 5.944644
1846.102 | -177.8008 | 5.941997
1845.827 | -177.747 | 5.939352
1845.552 | -177.6931 | 5.936709
1845.278 | -177.6393 | 5.934067
1845.003 | -177.5855 | 5.931426
1844.728 | -177.5318 | 5.928787
1844.454 | -177.478 | 5.92615
1844.18 | -177.4243 | 5.923514
1843.905 | -177.3706 | 5.92088
1843.631 | -177.3169 | 5.918248
1843.357 | -177.2633 | 5.915617
1843.083 | -177.2097 | 5.912987
1842.809 | -177.1561 | 5.910359
1842.535 | -177.1025 | 5.907733
1842.261 | -177.049 | 5.905108
1841.988 | -176.9954 | 5.902485
1841.714 | -176.9419 | 5.899864
1841.441 | -176.8885 | 5.897243
1841.167 | -176.835 | 5.894625
1840.894 | -176.7816 | 5.892008
1840.62 | -176.7282 | 5.889393
1840.347 | -176.6748 | 5.886779
1840.074 | -176.6214 | 5.884166
1839.801 | -176.5681 | 5.881556
1839.528 | -176.5148 | 5.878946
1839.255 | -176.4615 | 5.876339
1838.982 | -176.4082 | 5.873733
1838.71 | -176.355 | 5.871128
1838.437 | -176.3018 | 5.868525
1838.165 | -176.2486 | 5.865924
1837.892 | -176.1954 | 5.863324
1837.62 | -176.1423 | 5.860725
1837.347 | -176.0891 | 5.858128
1837.075 | -176.036 | 5.855533
1836.803 | -175.983 | 5.852939
1836.531 | -175.9299 | 5.850347
1836.259 | -175.8769 | 5.847756
1835.987 | -175.8239 | 5.845167
1835.715 | -175.7709 | 5.842579
1835.443 | -175.718 | 5.839993
1835.172 | -175.665 | 5.837409
1834.9 | -175.6121 | 5.834826
1834.629 | -175.5592 | 5.832244
1834.357 | -175.5064 | 5.829664
1834.086 | -175.4535 | 5.827086
1833.814 | -175.4007 | 5.824509
1833.543 | -175.3479 | 5.821933
1833.272 | -175.2951 | 5.819359
1833.001 | -175.2424 | 5.816787
1832.73 | -175.1897 | 5.814216
1832.459 | -175.137 | 5.811647
1832.189 | -175.0843 | 5.809079
1831.918 | -175.0316 | 5.806513
1831.647 | -174.979 | 5.803948
1831.377 | -174.9264 | 5.801385
1831.106 | -174.8738 | 5.798823
1830.836 | -174.8213 | 5.796263
1830.565 | -174.7687 | 5.793704
1830.295 | -174.7162 | 5.791147
1830.025 | -174.6637 | 5.788591
1829.755 | -174.6113 | 5.786037
1829.485 | -174.5588 | 5.783484
1829.215 | -174.5064 | 5.780933
1828.945 | -174.454 | 5.778383
1828.675 | -174.4016 | 5.775835
1828.406 | -174.3493 | 5.773288
1828.136 | -174.2969 | 5.770743
1827.867 | -174.2446 | 5.768199
1827.597 | -174.1923 | 5.765657
1827.328 | -174.1401 | 5.763117
1827.059 | -174.0879 | 5.760577
1826.789 | -174.0356 | 5.75804
1826.52 | -173.9834 | 5.755504
1826.251 | -173.9313 | 5.752969
1825.982 | -173.8791 | 5.750436
1825.713 | -173.827 | 5.747904
1825.445 | -173.7749 | 5.745374
1825.176 | -173.7228 | 5.742845
1824.907 | -173.6708 | 5.740318
1824.639 | -173.6188 | 5.737792
1824.37 | -173.5668 | 5.735268
1824.102 | -173.5148 | 5.732745
1823.833 | -173.4628 | 5.730224
1823.565 | -173.4109 | 5.727704
1823.297 | -173.359 | 5.725185
1823.029 | -173.3071 | 5.722668
1822.761 | -173.2552 | 5.720153
1822.493 | -173.2034 | 5.717639
1822.225 | -173.1515 | 5.715127
1821.957 | -173.0997 | 5.712616
1821.69 | -173.048 | 5.710106
1821.422 | -172.9962 | 5.707598
1821.154 | -172.9445 | 5.705092
1820.887 | -172.8928 | 5.702587
1820.62 | -172.8411 | 5.700083
1820.352 | -172.7894 | 5.697581
1820.085 | -172.7378 | 5.69508
1819.818 | -172.6861 | 5.692581
1819.551 | -172.6346 | 5.690084
1819.284 | -172.583 | 5.687587
1819.017 | -172.5314 | 5.685093
1818.75 | -172.4799 | 5.682599
1818.483 | -172.4284 | 5.680107
1818.217 | -172.3769 | 5.677617
1817.95 | -172.3255 | 5.675128
1817.684 | -172.274 | 5.672641
1817.417 | -172.2226 | 5.670155
1817.151 | -172.1712 | 5.66767
1816.884 | -172.1198 | 5.665187
1816.618 | -172.0685 | 5.662705
1816.352 | -172.0172 | 5.660225
1816.086 | -171.9659 | 5.657746
1815.82 | -171.9146 | 5.655269
1815.554 | -171.8633 | 5.652793
1815.288 | -171.8121 | 5.650319
1815.023 | -171.7609 | 5.647846
1814.757 | -171.7097 | 5.645374
1814.491 | -171.6585 | 5.642904
1814.226 | -171.6074 | 5.640436
1813.96 | -171.5563 | 5.637968
1813.695 | -171.5052 | 5.635503
1813.43 | -171.4541 | 5.633039
1813.165 | -171.403 | 5.630576
1812.899 | -171.352 | 5.628114
1812.634 | -171.301 | 5.625654
1812.369 | -171.25 | 5.623196
1812.105 | -171.199 | 5.620739
1811.84 | -171.1481 | 5.618283
1811.575 | -171.0972 | 5.615829
1811.31 | -171.0463 | 5.613376
1811.046 | -170.9954 | 5.610925
1810.781 | -170.9445 | 5.608475
1810.517 | -170.8937 | 5.606026
1810.253 | -170.8429 | 5.603579
1809.988 | -170.7921 | 5.601134
1809.724 | -170.7413 | 5.59869
1809.46 | -170.6906 | 5.596247
1809.196 | -170.6399 | 5.593805
1808.932 | -170.5892 | 5.591365
1808.668 | -170.5385 | 5.588927
1808.404 | -170.4878 | 5.58649
1808.141 | -170.4372 | 5.584054
1807.877 | -170.3866 | 5.58162
1807.613 | -170.336 | 5.579187
1807.35 | -170.2855 | 5.576756
1807.086 | -170.2349 | 5.574326
1806.823 | -170.1844 | 5.571897
1806.56 | -170.1339 | 5.56947
1806.297 | -170.0834 | 5.567044
1806.033 | -170.033 | 5.56462
1805.77 | -169.9825 | 5.562197
1805.507 | -169.9321 | 5.559776
1805.245 | -169.8817 | 5.557356
1804.982 | -169.8313 | 5.554937
1804.719 | -169.781 | 5.55252
1804.456 | -169.7307 | 5.550104
1804.194 | -169.6804 | 5.547689
1803.931 | -169.6301 | 5.545276
1803.669 | -169.5798 | 5.542865
1803.406 | -169.5296 | 5.540454
1803.144 | -169.4794 | 5.538046
1802.882 | -169.4292 | 5.535638
1802.62 | -169.379 | 5.533232
1802.358 | -169.3289 | 5.530827
1802.096 | -169.2787 | 5.528424
1801.834 | -169.2286 | 5.526022
1801.572 | -169.1786 | 5.523622
1801.31 | -169.1285 | 5.521223
1801.049 | -169.0785 | 5.518825
1800.787 | -169.0284 | 5.516429
1800.526 | -168.9784 | 5.514034
1800.264 | -168.9285 | 5.511641
1800.003 | -168.8785 | 5.509248
1799.742 | -168.8286 | 5.506858
1799.48 | -168.7787 | 5.504468
1799.219 | -168.7288 | 5.50208
1798.958 | -168.6789 | 5.499694
1798.697 | -168.6291 | 5.497309
1798.436 | -168.5793 | 5.494925
1798.175 | -168.5295 | 5.492543
1797.915 | -168.4797 | 5.490162
1797.654 | -168.4299 | 5.487782
1797.393 | -168.3802 | 5.485404
1797.133 | -168.3305 | 5.483027
1796.872 | -168.2808 | 5.480651
1796.612 | -168.2311 | 5.478277
1796.352 | -168.1814 | 5.475904
1796.092 | -168.1318 | 5.473533
1795.831 | -168.0822 | 5.471163
1795.571 | -168.0326 | 5.468794
1795.311 | -167.9831 | 5.466427
1795.051 | -167.9335 | 5.464061
1794.791 | -167.884 | 5.461697
1794.532 | -167.8345 | 5.459334
1794.272 | -167.785 | 5.456972
1794.012 | -167.7356 | 5.454611
1793.753 | -167.6861 | 5.452252
1793.493 | -167.6367 | 5.449895
1793.234 | -167.5873 | 5.447538
1792.975 | -167.538 | 5.445183
1792.715 | -167.4886 | 5.44283
1792.456 | -167.4393 | 5.440478
1792.197 | -167.39 | 5.438127
1791.938 | -167.3407 | 5.435777
1791.679 | -167.2914 | 5.433429
1791.42 | -167.2422 | 5.431082
1791.161 | -167.193 | 5.428737
1790.903 | -167.1438 | 5.426393
1790.644 | -167.0946 | 5.42405
1790.386 | -167.0454 | 5.421709
1790.127 | -166.9963 | 5.419369
1789.869 | -166.9472 | 5.41703
1789.61 | -166.8981 | 5.414692
1789.352 | -166.849 | 5.412357
1789.094 | -166.7999 | 5.410022
1788.836 | -166.7509 | 5.407689
1788.578 | -166.7019 | 5.405357
1788.32 | -166.6529 | 5.403026
1788.062 | -166.604 | 5.400697
1787.804 | -166.555 | 5.398369
1787.546 | -166.5061 | 5.396042
1787.288 | -166.4572 | 5.393717
1787.031 | -166.4083 | 5.391393
1786.773 | -166.3594 | 5.389071
1786.516 | -166.3106 | 5.386749
1786.258 | -166.2618 | 5.38443
1786.001 | -166.213 | 5.382111
1785.744 | -166.1642 | 5.379794
1785.487 | -166.1154 | 5.377478
1785.23 | -166.0667 | 5.375163
1784.973 | -166.018 | 5.37285
1784.716 | -165.9693 | 5.370538
1784.459 | -165.9206 | 5.368228
1784.202 | -165.872 | 5.365919
1783.945 | -165.8233 | 5.363611
1783.689 | -165.7747 | 5.361304
1783.432 | -165.7262 | 5.358999
1783.176 | -165.6776 | 5.356695
1782.919 | -165.629 | 5.354393
1782.663 | -165.5805 | 5.352091
1782.407 | -165.532 | 5.349791
1782.15 | -165.4835 | 5.347493
1781.894 | -165.4351 | 5.345195
1781.638 | -165.3866 | 5.3429
1781.382 | -165.3382 | 5.340605
1781.126 | -165.2898 | 5.338312
1780.87 | -165.2414 | 5.33602
1780.615 | -165.1931 | 5.333729
1780.359 | -165.1447 | 5.331439
1780.103 | -165.0964 | 5.329151
1779.848 | -165.0481 | 5.326865
1779.592 | -164.9998 | 5.324579
1779.337 | -164.9516 | 5.322295
1779.082 | -164.9033 | 5.320012
1778.826 | -164.8551 | 5.317731
1778.571 | -164.8069 | 5.315451
1778.316 | -164.7588 | 5.313172
1778.061 | -164.7106 | 5.310894
1777.806 | -164.6625 | 5.308618
1777.551 | -164.6144 | 5.306343
1777.296 | -164.5663 | 5.304069
1777.042 | -164.5182 | 5.301797
1776.787 | -164.4702 | 5.299526
1776.532 | -164.4221 | 5.297256
1776.278 | -164.3741 | 5.294988
1776.023 | -164.3262 | 5.29272
1775.769 | -164.2782 | 5.290455
1775.515 | -164.2302 | 5.28819
1775.261 | -164.1823 | 5.285927
1775.006 | -164.1344 | 5.283665
1774.752 | -164.0865 | 5.281404
1774.498 | -164.0387 | 5.279145
1774.244 | -163.9908 | 5.276887
1773.991 | -163.943 | 5.27463
1773.737 | -163.8952 | 5.272374
1773.483 | -163.8474 | 5.27012
1773.229 | -163.7997 | 5.267867
1772.976 | -163.7519 | 5.265616
1772.722 | -163.7042 | 5.263365
1772.469 | -163.6565 | 5.261116
1772.215 | -163.6088 | 5.258868
1771.962 | -163.5612 | 5.256622
1771.709 | -163.5135 | 5.254377
1771.456 | -163.4659 | 5.252133
1771.203 | -163.4183 | 5.24989
1770.95 | -163.3707 | 5.247649
1770.697 | -163.3232 | 5.245409
1770.444 | -163.2756 | 5.24317
1770.191 | -163.2281 | 5.240932
1769.939 | -163.1806 | 5.238696
1769.686 | -163.1332 | 5.236461
1769.433 | -163.0857 | 5.234228
1769.181 | -163.0383 | 5.231995
1768.928 | -162.9909 | 5.229764
1768.676 | -162.9435 | 5.227534
1768.424 | -162.8961 | 5.225306
1768.172 | -162.8487 | 5.223078
1767.92 | -162.8014 | 5.220852
1767.667 | -162.7541 | 5.218627
1767.415 | -162.7068 | 5.216404
1767.164 | -162.6595 | 5.214182
1766.912 | -162.6123 | 5.211961
1766.66 | -162.565 | 5.209741
1766.408 | -162.5178 | 5.207522
1766.157 | -162.4706 | 5.205305
1765.905 | -162.4235 | 5.203089
1765.654 | -162.3763 | 5.200875
1765.402 | -162.3292 | 5.198661
1765.151 | -162.2821 | 5.196449
1764.9 | -162.235 | 5.194238
1764.648 | -162.1879 | 5.192029
1764.397 | -162.1409 | 5.18982
1764.146 | -162.0938 | 5.187613
1763.895 | -162.0468 | 5.185407
1763.644 | -161.9998 | 5.183203
1763.393 | -161.9529 | 5.180999
1763.143 | -161.9059 | 5.178797
1762.892 | -161.859 | 5.176596
1762.641 | -161.8121 | 5.174397
1762.391 | -161.7652 | 5.172199
1762.14 | -161.7183 | 5.170001
1761.89 | -161.6715 | 5.167806
1761.64 | -161.6246 | 5.165611
1761.389 | -161.5778 | 5.163418
1761.139 | -161.531 | 5.161226
1760.889 | -161.4842 | 5.159035
1760.639 | -161.4375 | 5.156845
1760.389 | -161.3908 | 5.154657
1760.139 | -161.3441 | 5.15247
1759.889 | -161.2974 | 5.150284
1759.639 | -161.2507 | 5.148099
1759.39 | -161.204 | 5.145916
1759.14 | -161.1574 | 5.143734
1758.891 | -161.1108 | 5.141553
1758.641 | -161.0642 | 5.139373
1758.392 | -161.0176 | 5.137194
1758.142 | -160.9711 | 5.135017
1757.893 | -160.9245 | 5.132841
1757.644 | -160.878 | 5.130667
1757.395 | -160.8315 | 5.128493
1757.146 | -160.7851 | 5.126321
1756.897 | -160.7386 | 5.12415
1756.648 | -160.6922 | 5.12198
1756.399 | -160.6458 | 5.119811
1756.15 | -160.5994 | 5.117644
1755.901 | -160.553 | 5.115478
1755.653 | -160.5066 | 5.113313
1755.404 | -160.4603 | 5.111149
1755.156 | -160.414 | 5.108987
1754.907 | -160.3677 | 5.106825
1754.659 | -160.3214 | 5.104665
1754.411 | -160.2751 | 5.102507
1754.162 | -160.2289 | 5.100349
1753.914 | -160.1827 | 5.098193
1753.666 | -160.1365 | 5.096038
1753.418 | -160.0903 | 5.093884
1753.17 | -160.0441 | 5.091731
1752.922 | -159.998 | 5.08958
1752.675 | -159.9519 | 5.087429
1752.427 | -159.9058 | 5.08528
1752.179 | -159.8597 | 5.083132
1751.932 | -159.8136 | 5.080986
1751.684 | -159.7676 | 5.07884
1751.437 | -159.7216 | 5.076696
1751.189 | -159.6756 | 5.074553
1750.942 | -159.6296 | 5.072412
1750.695 | -159.5836 | 5.070271
1750.447 | -159.5377 | 5.068132
1750.2 | -159.4917 | 5.065993
1749.953 | -159.4458 | 5.063857
1749.706 | -159.4 | 5.061721
1749.46 | -159.3541 | 5.059586
1749.213 | -159.3082 | 5.057453
1748.966 | -159.2624 | 5.055321
1748.719 | -159.2166 | 5.05319
1748.473 | -159.1708 | 5.05106
1748.226 | -159.125 | 5.048932
1747.98 | -159.0793 | 5.046804
1747.733 | -159.0336 | 5.044678
1747.487 | -158.9878 | 5.042553
1747.241 | -158.9421 | 5.04043
1746.994 | -158.8965 | 5.038307
1746.748 | -158.8508 | 5.036186
1746.502 | -158.8052 | 5.034066
1746.256 | -158.7596 | 5.031947
1746.01 | -158.714 | 5.029829
1745.765 | -158.6684 | 5.027713
1745.519 | -158.6228 | 5.025597
1745.273 | -158.5773 | 5.023483
1745.027 | -158.5318 | 5.02137
1744.782 | -158.4863 | 5.019258
1744.536 | -158.4408 | 5.017148
1744.291 | -158.3953 | 5.015038
1744.046 | -158.3499 | 5.01293
1743.8 | -158.3045 | 5.010823
1743.555 | -158.259 | 5.008717
1743.31 | -158.2137 | 5.006613
1743.065 | -158.1683 | 5.004509
1742.82 | -158.1229 | 5.002407
1742.575 | -158.0776 | 5.000306
1742.33 | -158.0323 | 4.998206
1742.085 | -157.987 | 4.996107
1741.84 | -157.9417 | 4.994009
1741.596 | -157.8965 | 4.991913
1741.351 | -157.8513 | 4.989818
1741.107 | -157.806 | 4.987724
1740.862 | -157.7608 | 4.985631
1740.618 | -157.7157 | 4.983539
1740.373 | -157.6705 | 4.981449
1740.129 | -157.6254 | 4.979359
1739.885 | -157.5802 | 4.977271
1739.641 | -157.5351 | 4.975184
1739.397 | -157.4901 | 4.973098
1739.153 | -157.445 | 4.971014
1738.909 | -157.4 | 4.96893
1738.665 | -157.3549 | 4.966848
1738.421 | -157.3099 | 4.964767
1738.177 | -157.2649 | 4.962687
1737.934 | -157.22 | 4.960608
1737.69 | -157.175 | 4.95853
1737.447 | -157.1301 | 4.956454
1737.203 | -157.0852 | 4.954379
1736.96 | -157.0403 | 4.952304
1736.717 | -156.9954 | 4.950231
1736.473 | -156.9506 | 4.94816
1736.23 | -156.9057 | 4.946089
1735.987 | -156.8609 | 4.944019
1735.744 | -156.8161 | 4.941951
1735.501 | -156.7713 | 4.939884
1735.258 | -156.7266 | 4.937818
1735.015 | -156.6818 | 4.935753
1734.773 | -156.6371 | 4.933689
1734.53 | -156.5924 | 4.931627
1734.287 | -156.5477 | 4.929565
1734.045 | -156.503 | 4.927505
1733.802 | -156.4584 | 4.925446
1733.56 | -156.4138 | 4.923388
1733.317 | -156.3691 | 4.921331
1733.075 | -156.3245 | 4.919275
1732.833 | -156.28 | 4.917221
1732.591 | -156.2354 | 4.915168
1732.349 | -156.1909 | 4.913115
1732.107 | -156.1464 | 4.911064
1731.865 | -156.1019 | 4.909014
1731.623 | -156.0574 | 4.906966
1731.381 | -156.0129 | 4.904918
1731.139 | -155.9685 | 4.902871
1730.898 | -155.924 | 4.900826
1730.656 | -155.8796 | 4.898782
1730.414 | -155.8353 | 4.896739
1730.173 | -155.7909 | 4.894697
1729.932 | -155.7465 | 4.892656
1729.69 | -155.7022 | 4.890616
1729.449 | -155.6579 | 4.888578
1729.208 | -155.6136 | 4.886541
1728.967 | -155.5693 | 4.884504
1728.726 | -155.5251 | 4.882469
1728.485 | -155.4808 | 4.880435
1728.244 | -155.4366 | 4.878402
1728.003 | -155.3924 | 4.876371
1727.762 | -155.3482 | 4.87434
1727.521 | -155.304 | 4.872311
1727.281 | -155.2599 | 4.870282
1727.04 | -155.2158 | 4.868255
1726.799 | -155.1717 | 4.866229
1726.559 | -155.1276 | 4.864204
1726.319 | -155.0835 | 4.862181
1726.078 | -155.0394 | 4.860158
1725.838 | -154.9954 | 4.858136
1725.598 | -154.9514 | 4.856116
1725.358 | -154.9074 | 4.854097
1725.118 | -154.8634 | 4.852078
1724.878 | -154.8194 | 4.850061
1724.638 | -154.7755 | 4.848046
1724.398 | -154.7315 | 4.846031
1724.158 | -154.6876 | 4.844017
1723.918 | -154.6437 | 4.842005
1723.679 | -154.5999 | 4.839993
1723.439 | -154.556 | 4.837983
1723.199 | -154.5122 | 4.835974
1722.96 | -154.4684 | 4.833966
1722.721 | -154.4246 | 4.831959
1722.481 | -154.3808 | 4.829953
1722.242 | -154.337 | 4.827948
1722.003 | -154.2933 | 4.825944
1721.764 | -154.2496 | 4.823942
1721.525 | -154.2058 | 4.82194
1721.286 | -154.1622 | 4.81994
1721.047 | -154.1185 | 4.817941
1720.808 | -154.0748 | 4.815943
1720.569 | -154.0312 | 4.813946
1720.33 | -153.9876 | 4.81195
1720.092 | -153.944 | 4.809955
1719.853 | -153.9004 | 4.807962
1719.614 | -153.8568 | 4.805969
1719.376 | -153.8133 | 4.803978
1719.137 | -153.7698 | 4.801987
1718.899 | -153.7262 | 4.799998
1718.661 | -153.6828 | 4.79801
1718.423 | -153.6393 | 4.796023
1718.185 | -153.5958 | 4.794037
1717.946 | -153.5524 | 4.792052
1717.708 | -153.509 | 4.790069
1717.471 | -153.4656 | 4.788086
1717.233 | -153.4222 | 4.786105
1716.995 | -153.3788 | 4.784124
1716.757 | -153.3355 | 4.782145
1716.519 | -153.2921 | 4.780167
1716.282 | -153.2488 | 4.77819
1716.044 | -153.2055 | 4.776214
1715.807 | -153.1623 | 4.774239
1715.569 | -153.119 | 4.772265
1715.332 | -153.0758 | 4.770292
1715.095 | -153.0325 | 4.76832
1714.857 | -152.9893 | 4.76635
1714.62 | -152.9462 | 4.76438
1714.383 | -152.903 | 4.762412
1714.146 | -152.8598 | 4.760445
1713.909 | -152.8167 | 4.758478
1713.672 | -152.7736 | 4.756513
1713.436 | -152.7305 | 4.754549
1713.199 | -152.6874 | 4.752586
1712.962 | -152.6444 | 4.750624
1712.725 | -152.6013 | 4.748664
1712.489 | -152.5583 | 4.746704
1712.252 | -152.5153 | 4.744745
1712.016 | -152.4723 | 4.742788
1711.78 | -152.4293 | 4.740831
1711.543 | -152.3864 | 4.738876
1711.307 | -152.3434 | 4.736922
1711.071 | -152.3005 | 4.734969
1710.835 | -152.2576 | 4.733016
1710.599 | -152.2147 | 4.731065
1710.363 | -152.1719 | 4.729115
1710.127 | -152.129 | 4.727166
1709.891 | -152.0862 | 4.725219
1709.655 | -152.0434 | 4.723272
1709.42 | -152.0006 | 4.721326
1709.184 | -151.9578 | 4.719382
1708.948 | -151.915 | 4.717438
1708.713 | -151.8723 | 4.715496
1708.477 | -151.8296 | 4.713554
1708.242 | -151.7869 | 4.711614
1708.007 | -151.7442 | 4.709675
1707.771 | -151.7015 | 4.707736
1707.536 | -151.6589 | 4.705799
1707.301 | -151.6162 | 4.703863
1707.066 | -151.5736 | 4.701928
1706.831 | -151.531 | 4.699994
1706.596 | -151.4884 | 4.698061
1706.361 | -151.4459 | 4.69613
1706.126 | -151.4033 | 4.694199
1705.892 | -151.3608 | 4.692269
1705.657 | -151.3183 | 4.690341
1705.422 | -151.2758 | 4.688413
1705.188 | -151.2333 | 4.686487
1704.953 | -151.1908 | 4.684561
1704.719 | -151.1484 | 4.682637
1704.484 | -151.106 | 4.680714
1704.25 | -151.0636 | 4.678791
1704.016 | -151.0212 | 4.67687
1703.782 | -150.9788 | 4.67495
1703.548 | -150.9364 | 4.673031
1703.314 | -150.8941 | 4.671113
1703.08 | -150.8518 | 4.669196
1702.846 | -150.8095 | 4.66728
1702.612 | -150.7672 | 4.665365
1702.378 | -150.7249 | 4.663451
1702.144 | -150.6827 | 4.661539
1701.911 | -150.6404 | 4.659627
1701.677 | -150.5982 | 4.657716
1701.444 | -150.556 | 4.655807
1701.21 | -150.5138 | 4.653898
1700.977 | -150.4717 | 4.651991
1700.743 | -150.4295 | 4.650084
1700.51 | -150.3874 | 4.648179
1700.277 | -150.3453 | 4.646274
1700.044 | -150.3032 | 4.644371
1699.811 | -150.2611 | 4.642469
1699.578 | -150.2191 | 4.640567
1699.345 | -150.177 | 4.638667
1699.112 | -150.135 | 4.636768
1698.879 | -150.093 | 4.63487
1698.646 | -150.051 | 4.632973
1698.414 | -150.009 | 4.631077
1698.181 | -149.9671 | 4.629182
1697.948 | -149.9251 | 4.627288
1697.716 | -149.8832 | 4.625395
1697.484 | -149.8413 | 4.623503
1697.251 | -149.7994 | 4.621612
1697.019 | -149.7575 | 4.619722
1696.787 | -149.7157 | 4.617833
1696.554 | -149.6738 | 4.615946
1696.322 | -149.632 | 4.614059
1696.09 | -149.5902 | 4.612173
1695.858 | -149.5484 | 4.610289
1695.626 | -149.5067 | 4.608405
1695.394 | -149.4649 | 4.606522
1695.163 | -149.4232 | 4.604641
1694.931 | -149.3815 | 4.60276
1694.699 | -149.3398 | 4.600881
1694.468 | -149.2981 | 4.599002
1694.236 | -149.2564 | 4.597125
1694.005 | -149.2148 | 4.595249
1693.773 | -149.1731 | 4.593373
1693.542 | -149.1315 | 4.591499
1693.311 | -149.0899 | 4.589625
1693.079 | -149.0483 | 4.587753
1692.848 | -149.0068 | 4.585882
1692.617 | -148.9652 | 4.584011
1692.386 | -148.9237 | 4.582142
1692.155 | -148.8822 | 4.580274
1691.924 | -148.8407 | 4.578407
1691.693 | -148.7992 | 4.576541
1691.462 | -148.7577 | 4.574675
1691.232 | -148.7163 | 4.572811
1691.001 | -148.6749 | 4.570948
1690.77 | -148.6335 | 4.569086
1690.54 | -148.5921 | 4.567225
1690.309 | -148.5507 | 4.565365
1690.079 | -148.5093 | 4.563506
1689.849 | -148.468 | 4.561648
1689.618 | -148.4267 | 4.55979
1689.388 | -148.3854 | 4.557934
1689.158 | -148.3441 | 4.556079
1688.928 | -148.3028 | 4.554225
1688.698 | -148.2615 | 4.552372
1688.468 | -148.2203 | 4.55052
1688.238 | -148.1791 | 4.548669
1688.008 | -148.1378 | 4.546819
1687.778 | -148.0967 | 4.54497
1687.549 | -148.0555 | 4.543122
1687.319 | -148.0143 | 4.541275
1687.089 | -147.9732 | 4.539429
1686.86 | -147.9321 | 4.537584
1686.63 | -147.8909 | 4.535741
1686.401 | -147.8499 | 4.533898
1686.172 | -147.8088 | 4.532056
1685.942 | -147.7677 | 4.530215
1685.713 | -147.7267 | 4.528375
1685.484 | -147.6857 | 4.526536
1685.255 | -147.6447 | 4.524698
1685.026 | -147.6037 | 4.522861
1684.797 | -147.5627 | 4.521025
1684.568 | -147.5217 | 4.51919
1684.339 | -147.4808 | 4.517356
1684.11 | -147.4399 | 4.515523
1683.882 | -147.399 | 4.513691
1683.653 | -147.3581 | 4.51186
1683.424 | -147.3172 | 4.51003
1683.196 | -147.2763 | 4.508201
1682.967 | -147.2355 | 4.506373
1682.739 | -147.1947 | 4.504546
1682.51 | -147.1539 | 4.50272
1682.282 | -147.1131 | 4.500895
1682.054 | -147.0723 | 4.499071
1681.826 | -147.0315 | 4.497248
1681.598 | -146.9908 | 4.495426
1681.37 | -146.9501 | 4.493605
1681.142 | -146.9094 | 4.491785
1680.914 | -146.8687 | 4.489966
1680.686 | -146.828 | 4.488148
1680.458 | -146.7873 | 4.486331
1680.23 | -146.7467 | 4.484515
1680.003 | -146.7061 | 4.4827
1679.775 | -146.6655 | 4.480885
1679.547 | -146.6249 | 4.479072
1679.32 | -146.5843 | 4.47726
1679.093 | -146.5437 | 4.475449
1678.865 | -146.5032 | 4.473639
1678.638 | -146.4627 | 4.471829
1678.411 | -146.4221 | 4.470021
1678.183 | -146.3817 | 4.468214
1677.956 | -146.3412 | 4.466408
1677.729 | -146.3007 | 4.464602
1677.502 | -146.2603 | 4.462798
1677.275 | -146.2198 | 4.460995
1677.049 | -146.1794 | 4.459192
1676.822 | -146.139 | 4.457391
1676.595 | -146.0987 | 4.45559
1676.368 | -146.0583 | 4.453791
1676.142 | -146.0179 | 4.451992
1675.915 | -145.9776 | 4.450195
1675.689 | -145.9373 | 4.448398
1675.462 | -145.897 | 4.446603
1675.236 | -145.8567 | 4.444808
1675.009 | -145.8165 | 4.443014
1674.783 | -145.7762 | 4.441222
1674.557 | -145.736 | 4.43943
1674.331 | -145.6958 | 4.437639
1674.105 | -145.6556 | 4.435849
1673.879 | -145.6154 | 4.434061
1673.653 | -145.5752 | 4.432273
1673.427 | -145.5351 | 4.430486
1673.201 | -145.4949 | 4.4287
1672.975 | -145.4548 | 4.426915
1672.75 | -145.4147 | 4.425131
1672.524 | -145.3746 | 4.423348
1672.298 | -145.3345 | 4.421566
1672.073 | -145.2945 | 4.419785
1671.847 | -145.2544 | 4.418005
1671.622 | -145.2144 | 4.416226
1671.397 | -145.1744 | 4.414447
1671.171 | -145.1344 | 4.41267
1670.946 | -145.0945 | 4.410894
1670.721 | -145.0545 | 4.409119
1670.496 | -145.0146 | 4.407344
1670.271 | -144.9746 | 4.405571
1670.046 | -144.9347 | 4.403798
1669.821 | -144.8948 | 4.402027
1669.596 | -144.855 | 4.400256
1669.371 | -144.8151 | 4.398487
1669.146 | -144.7752 | 4.396718
1668.922 | -144.7354 | 4.39495
1668.697 | -144.6956 | 4.393184
1668.473 | -144.6558 | 4.391418
1668.248 | -144.616 | 4.389653
1668.024 | -144.5763 | 4.387889
1667.799 | -144.5365 | 4.386126
1667.575 | -144.4968 | 4.384364
1667.351 | -144.4571 | 4.382603
1667.126 | -144.4174 | 4.380843
1666.902 | -144.3777 | 4.379084
1666.678 | -144.338 | 4.377326
1666.454 | -144.2984 | 4.375568
1666.23 | -144.2587 | 4.373812
1666.006 | -144.2191 | 4.372057
1665.783 | -144.1795 | 4.370302
1665.559 | -144.1399 | 4.368549
1665.335 | -144.1003 | 4.366796
1665.111 | -144.0608 | 4.365045
1664.888 | -144.0212 | 4.363294
1664.664 | -143.9817 | 4.361544
1664.441 | -143.9422 | 4.359795
1664.217 | -143.9027 | 4.358048
1663.994 | -143.8632 | 4.356301
1663.771 | -143.8238 | 4.354555
1663.548 | -143.7843 | 4.35281
1663.324 | -143.7449 | 4.351066
1663.101 | -143.7055 | 4.349322
1662.878 | -143.6661 | 4.34758
1662.655 | -143.6267 | 4.345839
1662.432 | -143.5873 | 4.344098
1662.209 | -143.548 | 4.342359
1661.987 | -143.5087 | 4.340621
1661.764 | -143.4693 | 4.338883
1661.541 | -143.43 | 4.337146
1661.318 | -143.3908 | 4.335411
1661.096 | -143.3515 | 4.333676
1660.873 | -143.3122 | 4.331942
1660.651 | -143.273 | 4.330209
1660.429 | -143.2338 | 4.328477
1660.206 | -143.1946 | 4.326746
1659.984 | -143.1554 | 4.325016
1659.762 | -143.1162 | 4.323287
1659.54 | -143.077 | 4.321559
1659.317 | -143.0379 | 4.319831
1659.095 | -142.9987 | 4.318105
1658.873 | -142.9596 | 4.316379
1658.651 | -142.9205 | 4.314655
1658.43 | -142.8814 | 4.312931
1658.208 | -142.8424 | 4.311208
1657.986 | -142.8033 | 4.309487
1657.764 | -142.7643 | 4.307766
1657.543 | -142.7253 | 4.306046
1657.321 | -142.6863 | 4.304327
1657.1 | -142.6473 | 4.302609
1656.878 | -142.6083 | 4.300891
1656.657 | -142.5693 | 4.299175
1656.435 | -142.5304 | 4.29746
1656.214 | -142.4915 | 4.295745
1655.993 | -142.4526 | 4.294032
1655.772 | -142.4137 | 4.292319
1655.551 | -142.3748 | 4.290607
1655.33 | -142.3359 | 4.288897
1655.109 | -142.2971 | 4.287187
1654.888 | -142.2582 | 4.285478
1654.667 | -142.2194 | 4.28377
1654.446 | -142.1806 | 4.282063
1654.225 | -142.1418 | 4.280356
1654.005 | -142.1031 | 4.278651
1653.784 | -142.0643 | 4.276947
1653.564 | -142.0256 | 4.275243
1653.343 | -141.9868 | 4.273541
1653.123 | -141.9481 | 4.271839
1652.902 | -141.9094 | 4.270138
1652.682 | -141.8708 | 4.268438
1652.462 | -141.8321 | 4.266739
1652.241 | -141.7934 | 4.265041
1652.021 | -141.7548 | 4.263344
1651.801 | -141.7162 | 4.261648
1651.581 | -141.6776 | 4.259953
1651.361 | -141.639 | 4.258258
1651.141 | -141.6004 | 4.256565
1650.921 | -141.5619 | 4.254872
1650.702 | -141.5233 | 4.25318
1650.482 | -141.4848 | 4.251489
1650.262 | -141.4463 | 4.249799
1650.043 | -141.4078 | 4.24811
1649.823 | -141.3693 | 4.246422
1649.603 | -141.3309 | 4.244735
1649.384 | -141.2924 | 4.243049
1649.165 | -141.254 | 4.241363
1648.945 | -141.2156 | 4.239679
1648.726 | -141.1772 | 4.237995
1648.507 | -141.1388 | 4.236312
1648.288 | -141.1004 | 4.234631
1648.069 | -141.0621 | 4.23295
1647.849 | -141.0237 | 4.23127
1647.631 | -140.9854 | 4.22959
1647.412 | -140.9471 | 4.227912
1647.193 | -140.9088 | 4.226235
1646.974 | -140.8705 | 4.224558
1646.755 | -140.8322 | 4.222883
1646.536 | -140.794 | 4.221208
1646.318 | -140.7558 | 4.219534
1646.099 | -140.7175 | 4.217861
1645.881 | -140.6793 | 4.216189
1645.662 | -140.6412 | 4.214518
1645.444 | -140.603 | 4.212848
1645.226 | -140.5648 | 4.211178
1645.007 | -140.5267 | 4.20951
1644.789 | -140.4885 | 4.207842
1644.571 | -140.4504 | 4.206175
1644.353 | -140.4123 | 4.20451
1644.135 | -140.3743 | 4.202845
1643.917 | -140.3362 | 4.201181
1643.699 | -140.2981 | 4.199517
1643.481 | -140.2601 | 4.197855
1643.263 | -140.2221 | 4.196194
1643.045 | -140.1841 | 4.194533
1642.828 | -140.1461 | 4.192873
1642.61 | -140.1081 | 4.191215
1642.392 | -140.0701 | 4.189557
1642.175 | -140.0322 | 4.1879
1641.957 | -139.9943 | 4.186244
1641.74 | -139.9563 | 4.184588
1641.523 | -139.9184 | 4.182934
1641.305 | -139.8806 | 4.18128
1641.088 | -139.8427 | 4.179628
1640.871 | -139.8048 | 4.177976
1640.654 | -139.767 | 4.176325
1640.437 | -139.7292 | 4.174675
1640.22 | -139.6914 | 4.173026
1640.003 | -139.6536 | 4.171378
1639.786 | -139.6158 | 4.16973
1639.569 | -139.578 | 4.168084
1639.352 | -139.5403 | 4.166438
1639.135 | -139.5025 | 4.164793
1638.919 | -139.4648 | 4.163149
1638.702 | -139.4271 | 4.161506
1638.485 | -139.3894 | 4.159864
1638.269 | -139.3517 | 4.158223
1638.053 | -139.3141 | 4.156582
1637.836 | -139.2764 | 4.154943
1637.62 | -139.2388 | 4.153304
1637.404 | -139.2012 | 4.151666
1637.187 | -139.1636 | 4.150029
1636.971 | -139.126 | 4.148393
1636.755 | -139.0884 | 4.146758
1636.539 | -139.0508 | 4.145123
1636.323 | -139.0133 | 4.14349
1636.107 | -138.9758 | 4.141857
1635.891 | -138.9383 | 4.140225
1635.675 | -138.9008 | 4.138595
1635.46 | -138.8633 | 4.136964
1635.244 | -138.8258 | 4.135335
1635.028 | -138.7884 | 4.133707
1634.813 | -138.7509 | 4.132079
1634.597 | -138.7135 | 4.130453
1634.382 | -138.6761 | 4.128827
1634.166 | -138.6387 | 4.127202
1633.951 | -138.6013 | 4.125578
1633.736 | -138.5639 | 4.123955
1633.52 | -138.5266 | 4.122332
1633.305 | -138.4893 | 4.120711
1633.09 | -138.4519 | 4.11909
1632.875 | -138.4146 | 4.11747
1632.66 | -138.3773 | 4.115852
1632.445 | -138.3401 | 4.114233
1632.23 | -138.3028 | 4.112616
1632.015 | -138.2655 | 4.111
1631.8 | -138.2283 | 4.109384
1631.586 | -138.1911 | 4.10777
1631.371 | -138.1539 | 4.106156
1631.156 | -138.1167 | 4.104543
1630.942 | -138.0795 | 4.102931
1630.727 | -138.0424 | 4.101319
1630.513 | -138.0052 | 4.099709
1630.298 | -137.9681 | 4.098099
1630.084 | -137.931 | 4.096491
1629.87 | -137.8939 | 4.094883
1629.656 | -137.8568 | 4.093276
1629.441 | -137.8197 | 4.09167
1629.227 | -137.7827 | 4.090064
1629.013 | -137.7456 | 4.08846
1628.799 | -137.7086 | 4.086856
1628.585 | -137.6716 | 4.085253
1628.371 | -137.6346 | 4.083651
1628.158 | -137.5976 | 4.08205
1627.944 | -137.5606 | 4.08045
1627.73 | -137.5237 | 4.07885
1627.516 | -137.4867 | 4.077252
1627.303 | -137.4498 | 4.075654
1627.089 | -137.4129 | 4.074057
1626.876 | -137.376 | 4.072461
1626.662 | -137.3391 | 4.070866
1626.449 | -137.3022 | 4.069271
1626.236 | -137.2654 | 4.067677
1626.022 | -137.2285 | 4.066085
1625.809 | -137.1917 | 4.064493
1625.596 | -137.1549 | 4.062902
1625.383 | -137.1181 | 4.061311
1625.17 | -137.0813 | 4.059722
1624.957 | -137.0446 | 4.058133
1624.744 | -137.0078 | 4.056546
1624.531 | -136.9711 | 4.054959
1624.318 | -136.9344 | 4.053373
1624.105 | -136.8976 | 4.051787
1623.893 | -136.8609 | 4.050203
1623.68 | -136.8243 | 4.048619
1623.467 | -136.7876 | 4.047037
1623.255 | -136.7509 | 4.045455
1623.042 | -136.7143 | 4.043874
1622.83 | -136.6777 | 4.042293
1622.617 | -136.6411 | 4.040714
1622.405 | -136.6045 | 4.039135
1622.193 | -136.5679 | 4.037557
1621.981 | -136.5313 | 4.035981
1621.768 | -136.4948 | 4.034404
1621.556 | -136.4582 | 4.032829
1621.344 | -136.4217 | 4.031255
1621.132 | -136.3852 | 4.029681
1620.92 | -136.3487 | 4.028108
1620.708 | -136.3122 | 4.026536
1620.497 | -136.2758 | 4.024965
1620.285 | -136.2393 | 4.023394
1620.073 | -136.2029 | 4.021825
1619.861 | -136.1665 | 4.020256
1619.65 | -136.1301 | 4.018688
1619.438 | -136.0937 | 4.017121
1619.227 | -136.0573 | 4.015555
1619.015 | -136.0209 | 4.013989
1618.804 | -135.9846 | 4.012425
1618.593 | -135.9482 | 4.010861
1618.381 | -135.9119 | 4.009298
1618.17 | -135.8756 | 4.007736
1617.959 | -135.8393 | 4.006174
1617.748 | -135.803 | 4.004614
1617.537 | -135.7668 | 4.003054
1617.326 | -135.7305 | 4.001495
1617.115 | -135.6943 | 3.999937
1616.904 | -135.658 | 3.99838
1616.693 | -135.6218 | 3.996823
1616.482 | -135.5856 | 3.995267
1616.272 | -135.5495 | 3.993713
1616.061 | -135.5133 | 3.992158
1615.85 | -135.4771 | 3.990605
1615.64 | -135.441 | 3.989053
1615.429 | -135.4049 | 3.987501
1615.219 | -135.3688 | 3.98595
1615.008 | -135.3327 | 3.9844
1614.798 | -135.2966 | 3.982851
1614.588 | -135.2605 | 3.981303
1614.378 | -135.2245 | 3.979755
1614.167 | -135.1884 | 3.978208
1613.957 | -135.1524 | 3.976662
1613.747 | -135.1164 | 3.975117
1613.537 | -135.0804 | 3.973573
1613.327 | -135.0444 | 3.972029
1613.117 | -135.0084 | 3.970486
1612.907 | -134.9725 | 3.968944
1612.698 | -134.9365 | 3.967403
1612.488 | -134.9006 | 3.965863
1612.278 | -134.8647 | 3.964323
1612.069 | -134.8288 | 3.962785
1611.859 | -134.7929 | 3.961247
1611.65 | -134.757 | 3.95971
1611.44 | -134.7212 | 3.958173
1611.231 | -134.6853 | 3.956638
1611.021 | -134.6495 | 3.955103
1610.812 | -134.6137 | 3.953569
1610.603 | -134.5779 | 3.952036
1610.394 | -134.5421 | 3.950503
1610.184 | -134.5063 | 3.948972
1609.975 | -134.4705 | 3.947441
1609.766 | -134.4348 | 3.945911
1609.557 | -134.3991 | 3.944382
1609.348 | -134.3633 | 3.942853
1609.139 | -134.3276 | 3.941326
1608.931 | -134.2919 | 3.939799
1608.722 | -134.2563 | 3.938273
1608.513 | -134.2206 | 3.936748
1608.305 | -134.185 | 3.935223
1608.096 | -134.1493 | 3.9337
1607.887 | -134.1137 | 3.932177
1607.679 | -134.0781 | 3.930655
1607.47 | -134.0425 | 3.929134
1607.262 | -134.0069 | 3.927613
1607.054 | -133.9713 | 3.926093
1606.845 | -133.9358 | 3.924575
1606.637 | -133.9003 | 3.923056
1606.429 | -133.8647 | 3.921539
1606.221 | -133.8292 | 3.920023
1606.013 | -133.7937 | 3.918507
1605.805 | -133.7582 | 3.916992
1605.597 | -133.7228 | 3.915478
1605.389 | -133.6873 | 3.913964
1605.181 | -133.6519 | 3.912452
1604.973 | -133.6164 | 3.91094
1604.766 | -133.581 | 3.909429
1604.558 | -133.5456 | 3.907919
1604.35 | -133.5102 | 3.906409
1604.143 | -133.4749 | 3.9049
1603.935 | -133.4395 | 3.903393
1603.728 | -133.4042 | 3.901885
1603.52 | -133.3688 | 3.900379
1603.313 | -133.3335 | 3.898873
1603.106 | -133.2982 | 3.897369
1602.898 | -133.2629 | 3.895865
1602.691 | -133.2276 | 3.894361
1602.484 | -133.1924 | 3.892859
1602.277 | -133.1571 | 3.891357
1602.07 | -133.1219 | 3.889856
1601.863 | -133.0866 | 3.888356
1601.656 | -133.0514 | 3.886857
1601.449 | -133.0162 | 3.885358
1601.242 | -132.9811 | 3.88386
1601.036 | -132.9459 | 3.882363
1600.829 | -132.9107 | 3.880867
1600.622 | -132.8756 | 3.879372
1600.416 | -132.8405 | 3.877877
1600.209 | -132.8053 | 3.876383
1600.003 | -132.7702 | 3.87489
1599.796 | -132.7352 | 3.873397
1599.59 | -132.7001 | 3.871906
1599.383 | -132.665 | 3.870415
1599.177 | -132.63 | 3.868925
1598.971 | -132.5949 | 3.867436
1598.765 | -132.5599 | 3.865947
1598.558 | -132.5249 | 3.864459
1598.352 | -132.4899 | 3.862972
1598.146 | -132.4549 | 3.861486
1597.94 | -132.42 | 3.86
1597.734 | -132.385 | 3.858516
1597.529 | -132.3501 | 3.857032
1597.323 | -132.3152 | 3.855549
1597.117 | -132.2802 | 3.854066
1596.911 | -132.2453 | 3.852585
1596.706 | -132.2105 | 3.851104
1596.5 | -132.1756 | 3.849623
1596.295 | -132.1407 | 3.848144
1596.089 | -132.1059 | 3.846666
1595.884 | -132.0711 | 3.845188
1595.678 | -132.0362 | 3.843711
1595.473 | -132.0014 | 3.842234
1595.268 | -131.9666 | 3.840759
1595.062 | -131.9319 | 3.839284
1594.857 | -131.8971 | 3.83781
1594.652 | -131.8624 | 3.836337
1594.447 | -131.8276 | 3.834864
1594.242 | -131.7929 | 3.833392
1594.037 | -131.7582 | 3.831921
1593.832 | -131.7235 | 3.830451
1593.627 | -131.6888 | 3.828981
1593.422 | -131.6541 | 3.827513
1593.218 | -131.6195 | 3.826045
1593.013 | -131.5848 | 3.824578
1592.808 | -131.5502 | 3.823111
1592.604 | -131.5156 | 3.821645
1592.399 | -131.481 | 3.82018
1592.195 | -131.4464 | 3.818716
1591.99 | -131.4118 | 3.817253
1591.786 | -131.3772 | 3.81579
1591.581 | -131.3427 | 3.814328
1591.377 | -131.3082 | 3.812867
1591.173 | -131.2736 | 3.811406
1590.969 | -131.2391 | 3.809947
1590.765 | -131.2046 | 3.808488
1590.561 | -131.1701 | 3.807029
1590.357 | -131.1357 | 3.805572
1590.153 | -131.1012 | 3.804115
1589.949 | -131.0668 | 3.802659
1589.745 | -131.0323 | 3.801204
1589.541 | -130.9979 | 3.79975
1589.337 | -130.9635 | 3.798296
1589.134 | -130.9291 | 3.796843
1588.93 | -130.8947 | 3.795391
1588.726 | -130.8604 | 3.793939
1588.523 | -130.826 | 3.792488
1588.319 | -130.7917 | 3.791038
1588.116 | -130.7574 | 3.789589
1587.912 | -130.723 | 3.788141
1587.709 | -130.6887 | 3.786693
1587.506 | -130.6545 | 3.785246
1587.302 | -130.6202 | 3.783799
1587.099 | -130.5859 | 3.782354
1586.896 | -130.5517 | 3.780909
1586.693 | -130.5174 | 3.779465
1586.49 | -130.4832 | 3.778022
1586.287 | -130.449 | 3.776579
1586.084 | -130.4148 | 3.775137
1585.881 | -130.3806 | 3.773696
1585.678 | -130.3465 | 3.772256
1585.476 | -130.3123 | 3.770816
1585.273 | -130.2782 | 3.769377
1585.07 | -130.244 | 3.767939
1584.868 | -130.2099 | 3.766502
1584.665 | -130.1758 | 3.765065
1584.463 | -130.1417 | 3.763629
1584.26 | -130.1077 | 3.762194
1584.058 | -130.0736 | 3.760759
1583.855 | -130.0395 | 3.759325
1583.653 | -130.0055 | 3.757892
1583.451 | -129.9715 | 3.75646
1583.249 | -129.9375 | 3.755029
1583.046 | -129.9035 | 3.753598
1582.844 | -129.8695 | 3.752168
1582.642 | -129.8355 | 3.750738
1582.44 | -129.8016 | 3.74931
1582.238 | -129.7676 | 3.747882
1582.036 | -129.7337 | 3.746455
1581.835 | -129.6997 | 3.745028
1581.633 | -129.6658 | 3.743602
1581.431 | -129.6319 | 3.742177
1581.229 | -129.5981 | 3.740753
1581.028 | -129.5642 | 3.73933
1580.826 | -129.5303 | 3.737907
1580.625 | -129.4965 | 3.736485
1580.423 | -129.4627 | 3.735063
1580.222 | -129.4288 | 3.733643
1580.02 | -129.395 | 3.732223
1579.819 | -129.3613 | 3.730804
1579.618 | -129.3275 | 3.729385
1579.417 | -129.2937 | 3.727967
1579.215 | -129.26 | 3.72655
1579.014 | -129.2262 | 3.725134
1578.813 | -129.1925 | 3.723718
1578.612 | -129.1588 | 3.722304
1578.411 | -129.1251 | 3.720889
1578.21 | -129.0914 | 3.719476
1578.009 | -129.0577 | 3.718063
1577.809 | -129.024 | 3.716651
1577.608 | -128.9904 | 3.71524
1577.407 | -128.9568 | 3.71383
1577.206 | -128.9231 | 3.71242
1577.006 | -128.8895 | 3.711011
1576.805 | -128.8559 | 3.709602
1576.605 | -128.8223 | 3.708195
1576.404 | -128.7888 | 3.706788
1576.204 | -128.7552 | 3.705381
1576.004 | -128.7217 | 3.703976
1575.803 | -128.6881 | 3.702571
1575.603 | -128.6546 | 3.701167
1575.403 | -128.6211 | 3.699764
1575.203 | -128.5876 | 3.698361
1575.002 | -128.5541 | 3.696959
1574.802 | -128.5206 | 3.695558
1574.602 | -128.4872 | 3.694157
1574.402 | -128.4537 | 3.692757
1574.203 | -128.4203 | 3.691358
1574.003 | -128.3869 | 3.68996
1573.803 | -128.3535 | 3.688562
1573.603 | -128.3201 | 3.687165
1573.404 | -128.2867 | 3.685769
1573.204 | -128.2533 | 3.684373
1573.004 | -128.22 | 3.682979
1572.805 | -128.1866 | 3.681584
1572.605 | -128.1533 | 3.680191
1572.406 | -128.12 | 3.678798
1572.206 | -128.0867 | 3.677406
1572.007 | -128.0534 | 3.676015
1571.808 | -128.0201 | 3.674624
1571.609 | -127.9868 | 3.673234
1571.409 | -127.9536 | 3.671845
1571.21 | -127.9203 | 3.670457
1571.011 | -127.8871 | 3.669069
1570.812 | -127.8539 | 3.667682
1570.613 | -127.8207 | 3.666296
1570.414 | -127.7875 | 3.66491
1570.215 | -127.7543 | 3.663525
1570.016 | -127.7211 | 3.662141
1569.818 | -127.688 | 3.660757
1569.619 | -127.6548 | 3.659374
1569.42 | -127.6217 | 3.657992
1569.222 | -127.5886 | 3.656611
1569.023 | -127.5555 | 3.65523
1568.824 | -127.5224 | 3.65385
1568.626 | -127.4893 | 3.65247
1568.428 | -127.4563 | 3.651092
1568.229 | -127.4232 | 3.649714
1568.031 | -127.3902 | 3.648336
1567.833 | -127.3571 | 3.64696
1567.634 | -127.3241 | 3.645584
1567.436 | -127.2911 | 3.644209
1567.238 | -127.2581 | 3.642834
1567.04 | -127.2251 | 3.64146
1566.842 | -127.1922 | 3.640087
1566.644 | -127.1592 | 3.638715
1566.446 | -127.1263 | 3.637343
1566.248 | -127.0933 | 3.635972
1566.05 | -127.0604 | 3.634602
1565.852 | -127.0275 | 3.633232
1565.655 | -126.9946 | 3.631863
1565.457 | -126.9618 | 3.630495
1565.259 | -126.9289 | 3.629128
1565.062 | -126.896 | 3.627761
1564.864 | -126.8632 | 3.626395
1564.667 | -126.8304 | 3.625029
1564.469 | -126.7975 | 3.623664
1564.272 | -126.7647 | 3.6223
1564.075 | -126.7319 | 3.620937
1563.877 | -126.6992 | 3.619574
1563.68 | -126.6664 | 3.618212
1563.483 | -126.6336 | 3.616851
1563.286 | -126.6009 | 3.61549
1563.089 | -126.5682 | 3.61413
1562.892 | -126.5355 | 3.612771
1562.695 | -126.5027 | 3.611412
1562.498 | -126.4701 | 3.610054
1562.301 | -126.4374 | 3.608697
1562.104 | -126.4047 | 3.60734
1561.907 | -126.372 | 3.605984
1561.71 | -126.3394 | 3.604629
1561.514 | -126.3068 | 3.603275
1561.317 | -126.2742 | 3.601921
1561.121 | -126.2415 | 3.600568
1560.924 | -126.2089 | 3.599215
1560.728 | -126.1764 | 3.597864
1560.531 | -126.1438 | 3.596513
1560.335 | -126.1112 | 3.595162
1560.138 | -126.0787 | 3.593812
1559.942 | -126.0462 | 3.592463
1559.746 | -126.0136 | 3.591115
1559.55 | -125.9811 | 3.589767
1559.353 | -125.9486 | 3.58842
1559.157 | -125.9161 | 3.587074
1558.961 | -125.8837 | 3.585728
1558.765 | -125.8512 | 3.584383
1558.569 | -125.8188 | 3.583039
1558.374 | -125.7863 | 3.581695
1558.178 | -125.7539 | 3.580352
1557.982 | -125.7215 | 3.57901
1557.786 | -125.6891 | 3.577669
1557.59 | -125.6567 | 3.576328
1557.395 | -125.6243 | 3.574987
1557.199 | -125.592 | 3.573648
1557.004 | -125.5596 | 3.572309
1556.808 | -125.5273 | 3.570971
1556.613 | -125.495 | 3.569633
1556.417 | -125.4626 | 3.568296
1556.222 | -125.4303 | 3.56696
1556.027 | -125.3981 | 3.565624
1555.831 | -125.3658 | 3.56429
1555.636 | -125.3335 | 3.562955
1555.441 | -125.3013 | 3.561622
1555.246 | -125.269 | 3.560289
1555.051 | -125.2368 | 3.558957
1554.856 | -125.2046 | 3.557625
1554.661 | -125.1724 | 3.556294
1554.466 | -125.1402 | 3.554964
1554.271 | -125.108 | 3.553635
1554.076 | -125.0758 | 3.552306
1553.881 | -125.0437 | 3.550978
1553.687 | -125.0115 | 3.54965
1553.492 | -124.9794 | 3.548323
1553.297 | -124.9473 | 3.546997
1553.103 | -124.9152 | 3.545671
1552.908 | -124.8831 | 3.544347
1552.714 | -124.851 | 3.543022
1552.519 | -124.8189 | 3.541699
1552.325 | -124.7868 | 3.540376
1552.131 | -124.7548 | 3.539054
1551.936 | -124.7228 | 3.537732
1551.742 | -124.6907 | 3.536411
1551.548 | -124.6587 | 3.535091
1551.354 | -124.6267 | 3.533772
1551.16 | -124.5947 | 3.532453
1550.966 | -124.5628 | 3.531134
1550.772 | -124.5308 | 3.529817
1550.578 | -124.4988 | 3.5285
1550.384 | -124.4669 | 3.527184
1550.19 | -124.435 | 3.525868
1549.996 | -124.4031 | 3.524553
1549.802 | -124.3712 | 3.523239
1549.609 | -124.3393 | 3.521925
1549.415 | -124.3074 | 3.520612
1549.221 | -124.2755 | 3.5193
1549.028 | -124.2437 | 3.517988
1548.834 | -124.2118 | 3.516677
1548.641 | -124.18 | 3.515367
1548.448 | -124.1482 | 3.514057
1548.254 | -124.1164 | 3.512748
1548.061 | -124.0846 | 3.51144
1547.868 | -124.0528 | 3.510132
1547.674 | -124.021 | 3.508825
1547.481 | -123.9892 | 3.507518
1547.288 | -123.9575 | 3.506213
1547.095 | -123.9258 | 3.504908
1546.902 | -123.894 | 3.503603
1546.709 | -123.8623 | 3.502299
1546.516 | -123.8306 | 3.500996
1546.323 | -123.7989 | 3.499694
1546.13 | -123.7672 | 3.498392
1545.938 | -123.7356 | 3.497091
1545.745 | -123.7039 | 3.49579
1545.552 | -123.6723 | 3.49449
1545.36 | -123.6406 | 3.493191
1545.167 | -123.609 | 3.491892
1544.974 | -123.5774 | 3.490594
1544.782 | -123.5458 | 3.489297
1544.589 | -123.5142 | 3.488
1544.397 | -123.4827 | 3.486704
1544.205 | -123.4511 | 3.485409
1544.012 | -123.4196 | 3.484114
1543.82 | -123.388 | 3.48282
1543.628 | -123.3565 | 3.481527
1543.436 | -123.325 | 3.480234
1543.244 | -123.2935 | 3.478942
1543.052 | -123.262 | 3.47765
1542.86 | -123.2305 | 3.476359
1542.668 | -123.199 | 3.475069
1542.476 | -123.1676 | 3.473779
1542.284 | -123.1362 | 3.47249
1542.092 | -123.1047 | 3.471202
1541.9 | -123.0733 | 3.469914
1541.708 | -123.0419 | 3.468627
1541.517 | -123.0105 | 3.467341
1541.325 | -122.9791 | 3.466055
1541.134 | -122.9477 | 3.46477
1540.942 | -122.9164 | 3.463486
1540.751 | -122.885 | 3.462202
1540.559 | -122.8537 | 3.460919
1540.368 | -122.8224 | 3.459636
1540.176 | -122.7911 | 3.458354
1539.985 | -122.7598 | 3.457073
1539.794 | -122.7285 | 3.455792
1539.603 | -122.6972 | 3.454512
1539.411 | -122.6659 | 3.453233
1539.22 | -122.6347 | 3.451954
1539.029 | -122.6034 | 3.450676
1538.838 | -122.5722 | 3.449399
1538.647 | -122.541 | 3.448122
1538.456 | -122.5097 | 3.446846
1538.265 | -122.4786 | 3.44557
1538.075 | -122.4474 | 3.444295
1537.884 | -122.4162 | 3.443021
1537.693 | -122.385 | 3.441747
1537.502 | -122.3539 | 3.440474
1537.312 | -122.3227 | 3.439202
1537.121 | -122.2916 | 3.43793
1536.931 | -122.2605 | 3.436659
1536.74 | -122.2294 | 3.435388
1536.55 | -122.1983 | 3.434119
1536.359 | -122.1672 | 3.432849
1536.169 | -122.1361 | 3.431581
1535.979 | -122.1051 | 3.430313
1535.788 | -122.074 | 3.429045
1535.598 | -122.043 | 3.427779
1535.408 | -122.012 | 3.426513
1535.218 | -121.981 | 3.425247
1535.028 | -121.95 | 3.423982
1534.838 | -121.919 | 3.422718
1534.648 | -121.888 | 3.421455
1534.458 | -121.857 | 3.420192
1534.268 | -121.8261 | 3.418929
1534.078 | -121.7951 | 3.417668
1533.888 | -121.7642 | 3.416406
1533.699 | -121.7333 | 3.415146
1533.509 | -121.7024 | 3.413886
1533.319 | -121.6715 | 3.412627
1533.13 | -121.6406 | 3.411368
1532.94 | -121.6097 | 3.41011
1532.751 | -121.5788 | 3.408853
1532.561 | -121.548 | 3.407596
1532.372 | -121.5171 | 3.40634
1532.182 | -121.4863 | 3.405085
1531.993 | -121.4555 | 3.40383
1531.804 | -121.4247 | 3.402576
1531.615 | -121.3939 | 3.401322
1531.425 | -121.3631 | 3.400069
1531.236 | -121.3323 | 3.398817
1531.047 | -121.3016 | 3.397565
1530.858 | -121.2708 | 3.396314
1530.669 | -121.2401 | 3.395063
1530.48 | -121.2094 | 3.393813
1530.291 | -121.1786 | 3.392564
1530.102 | -121.1479 | 3.391315
1529.914 | -121.1172 | 3.390067
1529.725 | -121.0866 | 3.38882
1529.536 | -121.0559 | 3.387573
1529.347 | -121.0252 | 3.386327
1529.159 | -120.9946 | 3.385081
1528.97 | -120.9639 | 3.383836
1528.782 | -120.9333 | 3.382592
1528.593 | -120.9027 | 3.381348
1528.405 | -120.8721 | 3.380105
1528.216 | -120.8415 | 3.378863
1528.028 | -120.8109 | 3.377621
1527.84 | -120.7804 | 3.376379
1527.652 | -120.7498 | 3.375139
1527.463 | -120.7193 | 3.373899
1527.275 | -120.6887 | 3.372659
1527.087 | -120.6582 | 3.37142
1526.899 | -120.6277 | 3.370182
1526.711 | -120.5972 | 3.368945
1526.523 | -120.5667 | 3.367708
1526.335 | -120.5362 | 3.366471
1526.147 | -120.5057 | 3.365235
1525.959 | -120.4753 | 3.364
1525.772 | -120.4448 | 3.362766
1525.584 | -120.4144 | 3.361532
1525.396 | -120.384 | 3.360298
1525.208 | -120.3536 | 3.359065
1525.021 | -120.3232 | 3.357833
1524.833 | -120.2928 | 3.356602
1524.646 | -120.2624 | 3.355371
1524.458 | -120.232 | 3.354141
1524.271 | -120.2017 | 3.352911
1524.084 | -120.1713 | 3.351682
1523.896 | -120.141 | 3.350453
1523.709 | -120.1107 | 3.349225
1523.522 | -120.0804 | 3.347998
1523.335 | -120.0501 | 3.346771
1523.147 | -120.0198 | 3.345545
1522.96 | -119.9895 | 3.34432
1522.773 | -119.9592 | 3.343095
1522.586 | -119.929 | 3.34187
1522.399 | -119.8988 | 3.340647
1522.212 | -119.8685 | 3.339424
1522.025 | -119.8383 | 3.338201
1521.839 | -119.8081 | 3.336979
1521.652 | -119.7779 | 3.335758
1521.465 | -119.7477 | 3.334537
1521.278 | -119.7175 | 3.333317
1521.092 | -119.6874 | 3.332098
1520.905 | -119.6572 | 3.330879
1520.719 | -119.6271 | 3.329661
1520.532 | -119.5969 | 3.328443
1520.346 | -119.5668 | 3.327226
1520.159 | -119.5367 | 3.326009
1519.973 | -119.5066 | 3.324793
1519.787 | -119.4765 | 3.323578
1519.6 | -119.4464 | 3.322363
1519.414 | -119.4164 | 3.321149
1519.228 | -119.3863 | 3.319936
1519.042 | -119.3563 | 3.318723
1518.856 | -119.3262 | 3.317511
1518.67 | -119.2962 | 3.316299
1518.484 | -119.2662 | 3.315088
1518.298 | -119.2362 | 3.313877
1518.112 | -119.2062 | 3.312667
1517.926 | -119.1762 | 3.311458
1517.74 | -119.1463 | 3.310249
1517.554 | -119.1163 | 3.309041
1517.369 | -119.0864 | 3.307833
1517.183 | -119.0564 | 3.306626
1516.997 | -119.0265 | 3.30542
1516.812 | -118.9966 | 3.304214
1516.626 | -118.9667 | 3.303009
1516.441 | -118.9368 | 3.301804
1516.255 | -118.9069 | 3.3006
1516.07 | -118.877 | 3.299397
1515.885 | -118.8472 | 3.298194
1515.699 | -118.8173 | 3.296992
1515.514 | -118.7875 | 3.29579
1515.329 | -118.7577 | 3.294589
1515.144 | -118.7279 | 3.293389
1514.958 | -118.6981 | 3.292189
1514.773 | -118.6683 | 3.290989
1514.588 | -118.6385 | 3.289791
1514.403 | -118.6087 | 3.288592
1514.218 | -118.579 | 3.287395
1514.033 | -118.5492 | 3.286198
1513.849 | -118.5195 | 3.285001
1513.664 | -118.4897 | 3.283806
1513.479 | -118.46 | 3.28261
1513.294 | -118.4303 | 3.281416
1513.11 | -118.4006 | 3.280222
1512.925 | -118.3709 | 3.279028
1512.74 | -118.3413 | 3.277835
1512.556 | -118.3116 | 3.276643
1512.371 | -118.282 | 3.275451
1512.187 | -118.2523 | 3.27426
1512.002 | -118.2227 | 3.27307
1511.818 | -118.1931 | 3.27188
1511.634 | -118.1635 | 3.27069
1511.449 | -118.1339 | 3.269501
1511.265 | -118.1043 | 3.268313
1511.081 | -118.0747 | 3.267125
1510.897 | -118.0451 | 3.265938
1510.713 | -118.0156 | 3.264752
1510.529 | -117.986 | 3.263566
1510.345 | -117.9565 | 3.262381
1510.161 | -117.927 | 3.261196
1509.977 | -117.8975 | 3.260012
1509.793 | -117.868 | 3.258828
1509.609 | -117.8385 | 3.257645
1509.425 | -117.809 | 3.256463
1509.242 | -117.7795 | 3.255281
1509.058 | -117.7501 | 3.254099
1508.874 | -117.7206 | 3.252919
1508.691 | -117.6912 | 3.251738
1508.507 | -117.6618 | 3.250559
1508.324 | -117.6324 | 3.24938
1508.14 | -117.603 | 3.248201
1507.957 | -117.5736 | 3.247024
1507.773 | -117.5442 | 3.245846
1507.59 | -117.5148 | 3.24467
1507.407 | -117.4855 | 3.243493
1507.223 | -117.4561 | 3.242318
1507.04 | -117.4268 | 3.241143
1506.857 | -117.3974 | 3.239968
1506.674 | -117.3681 | 3.238795
1506.491 | -117.3388 | 3.237621
1506.308 | -117.3095 | 3.236449
1506.125 | -117.2802 | 3.235276
1505.942 | -117.251 | 3.234105
1505.759 | -117.2217 | 3.232934
1505.576 | -117.1924 | 3.231763
1505.393 | -117.1632 | 3.230594
1505.211 | -117.134 | 3.229424
1505.028 | -117.1048 | 3.228256
1504.845 | -117.0755 | 3.227087
1504.663 | -117.0463 | 3.22592
1504.48 | -117.0171 | 3.224753
1504.297 | -116.988 | 3.223586
1504.115 | -116.9588 | 3.22242
1503.933 | -116.9296 | 3.221255
1503.75 | -116.9005 | 3.22009
1503.568 | -116.8714 | 3.218926
1503.385 | -116.8422 | 3.217763
1503.203 | -116.8131 | 3.216599
1503.021 | -116.784 | 3.215437
1502.839 | -116.7549 | 3.214275
1502.657 | -116.7258 | 3.213114
1502.475 | -116.6968 | 3.211953
1502.292 | -116.6677 | 3.210793
1502.11 | -116.6386 | 3.209633
1501.928 | -116.6096 | 3.208474
1501.747 | -116.5806 | 3.207315
1501.565 | -116.5516 | 3.206157
1501.383 | -116.5225 | 3.205
1501.201 | -116.4935 | 3.203843
1501.019 | -116.4646 | 3.202687
1500.838 | -116.4356 | 3.201531
1500.656 | -116.4066 | 3.200376
1500.474 | -116.3776 | 3.199221
1500.293 | -116.3487 | 3.198067
1500.111 | -116.3198 | 3.196913
1499.93 | -116.2908 | 3.195761
1499.748 | -116.2619 | 3.194608
1499.567 | -116.233 | 3.193456
1499.386 | -116.2041 | 3.192305
1499.204 | -116.1752 | 3.191154
1499.023 | -116.1464 | 3.190004
1498.842 | -116.1175 | 3.188855
1498.661 | -116.0886 | 3.187705
1498.48 | -116.0598 | 3.186557
1498.298 | -116.031 | 3.185409
1498.117 | -116.0022 | 3.184262
1497.936 | -115.9733 | 3.183115
1497.755 | -115.9445 | 3.181969
1497.575 | -115.9158 | 3.180823
1497.394 | -115.887 | 3.179678
1497.213 | -115.8582 | 3.178533
1497.032 | -115.8294 | 3.177389
1496.851 | -115.8007 | 3.176245
1496.671 | -115.772 | 3.175103
1496.49 | -115.7432 | 3.17396
1496.309 | -115.7145 | 3.172818
1496.129 | -115.6858 | 3.171677
1495.948 | -115.6571 | 3.170536
1495.768 | -115.6284 | 3.169396
1495.587 | -115.5997 | 3.168256
1495.407 | -115.5711 | 3.167117
1495.227 | -115.5424 | 3.165979
1495.046 | -115.5138 | 3.164841
1494.866 | -115.4851 | 3.163703
1494.686 | -115.4565 | 3.162566
1494.506 | -115.4279 | 3.16143
1494.326 | -115.3993 | 3.160294
1494.146 | -115.3707 | 3.159159
1493.965 | -115.3421 | 3.158024
1493.785 | -115.3136 | 3.15689
1493.606 | -115.285 | 3.155757
1493.426 | -115.2564 | 3.154623
1493.246 | -115.2279 | 3.153491
1493.066 | -115.1994 | 3.152359
1492.886 | -115.1708 | 3.151228
1492.706 | -115.1423 | 3.150097
1492.527 | -115.1138 | 3.148966
1492.347 | -115.0853 | 3.147837
1492.167 | -115.0569 | 3.146707
1491.988 | -115.0284 | 3.145579
1491.808 | -114.9999 | 3.14445
1491.629 | -114.9715 | 3.143323
1491.449 | -114.943 | 3.142196
1491.27 | -114.9146 | 3.141069
1491.091 | -114.8862 | 3.139943
1490.911 | -114.8578 | 3.138818
1490.732 | -114.8294 | 3.137693
1490.553 | -114.801 | 3.136569
1490.374 | -114.7726 | 3.135445
1490.195 | -114.7443 | 3.134321
1490.016 | -114.7159 | 3.133199
1489.837 | -114.6876 | 3.132077
1489.658 | -114.6592 | 3.130955
1489.479 | -114.6309 | 3.129834
1489.3 | -114.6026 | 3.128713
1489.121 | -114.5743 | 3.127593
1488.942 | -114.546 | 3.126474
1488.763 | -114.5177 | 3.125355
1488.584 | -114.4894 | 3.124236
1488.406 | -114.4612 | 3.123118
1488.227 | -114.4329 | 3.122001
1488.048 | -114.4046 | 3.120884
1487.87 | -114.3764 | 3.119768
1487.691 | -114.3482 | 3.118652
1487.513 | -114.32 | 3.117537
1487.334 | -114.2918 | 3.116422
1487.156 | -114.2636 | 3.115308
1486.978 | -114.2354 | 3.114195
1486.799 | -114.2072 | 3.113082
1486.621 | -114.1791 | 3.111969
1486.443 | -114.1509 | 3.110857
1486.265 | -114.1228 | 3.109746
1486.086 | -114.0946 | 3.108635
1485.908 | -114.0665 | 3.107524
1485.73 | -114.0384 | 3.106414
1485.552 | -114.0103 | 3.105305
1485.374 | -113.9822 | 3.104196
1485.196 | -113.9541 | 3.103088
1485.019 | -113.926 | 3.10198
1484.841 | -113.898 | 3.100873
1484.663 | -113.8699 | 3.099766
1484.485 | -113.8419 | 3.09866
1484.307 | -113.8138 | 3.097555
1484.13 | -113.7858 | 3.09645
1483.952 | -113.7578 | 3.095345
1483.774 | -113.7298 | 3.094241
1483.597 | -113.7018 | 3.093137
1483.419 | -113.6738 | 3.092034
1483.242 | -113.6459 | 3.090932
1483.065 | -113.6179 | 3.08983
1482.887 | -113.5899 | 3.088729
1482.71 | -113.562 | 3.087628
1482.533 | -113.5341 | 3.086528
1482.355 | -113.5061 | 3.085428
1482.178 | -113.4782 | 3.084329
1482.001 | -113.4503 | 3.08323
1481.824 | -113.4224 | 3.082132
1481.647 | -113.3946 | 3.081034
1481.47 | -113.3667 | 3.079937
1481.293 | -113.3388 | 3.07884
1481.116 | -113.311 | 3.077744
1480.939 | -113.2831 | 3.076648
1480.762 | -113.2553 | 3.075553
1480.585 | -113.2275 | 3.074459
1480.408 | -113.1997 | 3.073365
1480.232 | -113.1718 | 3.072271
1480.055 | -113.1441 | 3.071178
1479.878 | -113.1163 | 3.070086
1479.702 | -113.0885 | 3.068994
1479.525 | -113.0607 | 3.067902
1479.348 | -113.033 | 3.066812
1479.172 | -113.0052 | 3.065721
1478.996 | -112.9775 | 3.064631
1478.819 | -112.9498 | 3.063542
1478.643 | -112.9221 | 3.062453
1478.466 | -112.8944 | 3.061365
1478.29 | -112.8667 | 3.060277
1478.114 | -112.839 | 3.05919
1477.938 | -112.8113 | 3.058103
1477.762 | -112.7837 | 3.057017
1477.585 | -112.756 | 3.055931
1477.409 | -112.7284 | 3.054846
1477.233 | -112.7007 | 3.053761
1477.057 | -112.6731 | 3.052677
1476.881 | -112.6455 | 3.051594
1476.706 | -112.6179 | 3.050511
1476.53 | -112.5903 | 3.049428
1476.354 | -112.5627 | 3.048346
1476.178 | -112.5351 | 3.047264
1476.002 | -112.5076 | 3.046183
1475.827 | -112.48 | 3.045103
1475.651 | -112.4525 | 3.044023
1475.475 | -112.4249 | 3.042943
1475.3 | -112.3974 | 3.041864
1475.124 | -112.3699 | 3.040786
1474.949 | -112.3424 | 3.039708
1474.773 | -112.3149 | 3.03863
1474.598 | -112.2874 | 3.037553
1474.423 | -112.2599 | 3.036477
1474.247 | -112.2324 | 3.035401
1474.072 | -112.205 | 3.034326
1473.897 | -112.1775 | 3.033251
1473.722 | -112.1501 | 3.032176
1473.546 | -112.1227 | 3.031103
1473.371 | -112.0952 | 3.030029
1473.196 | -112.0678 | 3.028956
1473.021 | -112.0404 | 3.027884
1472.846 | -112.013 | 3.026812
1472.671 | -111.9857 | 3.025741
1472.496 | -111.9583 | 3.02467
1472.322 | -111.9309 | 3.0236
1472.147 | -111.9036 | 3.02253
1471.972 | -111.8762 | 3.021461
1471.797 | -111.8489 | 3.020392
1471.623 | -111.8216 | 3.019324
1471.448 | -111.7943 | 3.018256
1471.273 | -111.767 | 3.017189
1471.099 | -111.7397 | 3.016122
1470.924 | -111.7124 | 3.015056
1470.75 | -111.6851 | 3.01399
1470.575 | -111.6579 | 3.012925
1470.401 | -111.6306 | 3.01186
1470.226 | -111.6034 | 3.010796
1470.052 | -111.5761 | 3.009732
1469.878 | -111.5489 | 3.008669
1469.704 | -111.5217 | 3.007607
1469.529 | -111.4945 | 3.006544
1469.355 | -111.4673 | 3.005483
1469.181 | -111.4401 | 3.004422
1469.007 | -111.4129 | 3.003361
1468.833 | -111.3858 | 3.002301
1468.659 | -111.3586 | 3.001241
1468.485 | -111.3315 | 3.000182
1468.311 | -111.3043 | 2.999123
1468.137 | -111.2772 | 2.998065
1467.963 | -111.2501 | 2.997007
1467.79 | -111.223 | 2.99595
1467.616 | -111.1959 | 2.994894
1467.442 | -111.1688 | 2.993837
1467.269 | -111.1417 | 2.992782
1467.095 | -111.1146 | 2.991727
1466.921 | -111.0876 | 2.990672
1466.748 | -111.0605 | 2.989618
1466.574 | -111.0335 | 2.988564
1466.401 | -111.0065 | 2.987511
1466.227 | -110.9794 | 2.986458
1466.054 | -110.9524 | 2.985406
1465.881 | -110.9254 | 2.984355
1465.707 | -110.8984 | 2.983303
1465.534 | -110.8714 | 2.982253
1465.361 | -110.8445 | 2.981203
1465.188 | -110.8175 | 2.980153
1465.015 | -110.7905 | 2.979104
1464.842 | -110.7636 | 2.978055
1464.669 | -110.7367 | 2.977007
1464.496 | -110.7097 | 2.975959
1464.323 | -110.6828 | 2.974912
1464.15 | -110.6559 | 2.973865
1463.977 | -110.629 | 2.972819
1463.804 | -110.6021 | 2.971773
1463.631 | -110.5752 | 2.970728
1463.458 | -110.5484 | 2.969684
1463.286 | -110.5215 | 2.968639
1463.113 | -110.4947 | 2.967596
1462.94 | -110.4678 | 2.966552
1462.768 | -110.441 | 2.96551
1462.595 | -110.4142 | 2.964467
1462.423 | -110.3874 | 2.963426
1462.25 | -110.3606 | 2.962384
1462.078 | -110.3338 | 2.961344
1461.905 | -110.307 | 2.960303
1461.733 | -110.2802 | 2.959264
1461.561 | -110.2534 | 2.958224
1461.388 | -110.2267 | 2.957185
1461.216 | -110.1999 | 2.956147
1461.044 | -110.1732 | 2.955109
1460.872 | -110.1465 | 2.954072
1460.7 | -110.1197 | 2.953035
1460.528 | -110.093 | 2.951999
1460.356 | -110.0663 | 2.950963
1460.184 | -110.0396 | 2.949928
1460.012 | -110.013 | 2.948893
1459.84 | -109.9863 | 2.947858
1459.668 | -109.9596 | 2.946824
1459.496 | -109.933 | 2.945791
1459.324 | -109.9063 | 2.944758
1459.153 | -109.8797 | 2.943726
1458.981 | -109.8531 | 2.942694
1458.809 | -109.8265 | 2.941662
1458.638 | -109.7999 | 2.940631
1458.466 | -109.7733 | 2.939601
1458.294 | -109.7467 | 2.938571
1458.123 | -109.7201 | 2.937541
1457.952 | -109.6935 | 2.936512
1457.78 | -109.667 | 2.935483
1457.609 | -109.6404 | 2.934455
1457.437 | -109.6139 | 2.933428
1457.266 | -109.5874 | 2.932401
1457.095 | -109.5608 | 2.931374
1456.924 | -109.5343 | 2.930348
1456.752 | -109.5078 | 2.929322
1456.581 | -109.4813 | 2.928297
1456.41 | -109.4548 | 2.927272
1456.239 | -109.4284 | 2.926248
1456.068 | -109.4019 | 2.925224
1455.897 | -109.3754 | 2.924201
1455.726 | -109.349 | 2.923178
1455.555 | -109.3226 | 2.922156
1455.384 | -109.2961 | 2.921134
1455.214 | -109.2697 | 2.920113
1455.043 | -109.2433 | 2.919092
1454.872 | -109.2169 | 2.918072
1454.701 | -109.1905 | 2.917052
1454.531 | -109.1641 | 2.916032
1454.36 | -109.1378 | 2.915013
1454.189 | -109.1114 | 2.913995
1454.019 | -109.085 | 2.912977
1453.848 | -109.0587 | 2.911959
1453.678 | -109.0324 | 2.910942
1453.508 | -109.006 | 2.909926
1453.337 | -108.9797 | 2.90891
1453.167 | -108.9534 | 2.907894
1452.997 | -108.9271 | 2.906879
1452.826 | -108.9008 | 2.905864
1452.656 | -108.8745 | 2.90485
1452.486 | -108.8483 | 2.903837
1452.316 | -108.822 | 2.902823
1452.146 | -108.7958 | 2.901811
1451.976 | -108.7695 | 2.900798
1451.806 | -108.7433 | 2.899787
1451.636 | -108.7171 | 2.898775
1451.466 | -108.6908 | 2.897764
1451.296 | -108.6646 | 2.896754
1451.126 | -108.6384 | 2.895744
1450.956 | -108.6123 | 2.894735
1450.786 | -108.5861 | 2.893726
1450.617 | -108.5599 | 2.892717
1450.447 | -108.5337 | 2.891709
1450.277 | -108.5076 | 2.890702
1450.108 | -108.4815 | 2.889695
1449.938 | -108.4553 | 2.888688
1449.768 | -108.4292 | 2.887682
1449.599 | -108.4031 | 2.886676
1449.429 | -108.377 | 2.885671
1449.26 | -108.3509 | 2.884666
1449.091 | -108.3248 | 2.883662
1448.921 | -108.2987 | 2.882658
1448.752 | -108.2726 | 2.881655
1448.583 | -108.2466 | 2.880652
1448.414 | -108.2205 | 2.87965
1448.244 | -108.1945 | 2.878648
1448.075 | -108.1685 | 2.877647
1447.906 | -108.1424 | 2.876646
1447.737 | -108.1164 | 2.875645
1447.568 | -108.0904 | 2.874645
1447.399 | -108.0644 | 2.873646
1447.23 | -108.0384 | 2.872647
1447.061 | -108.0125 | 2.871648
1446.892 | -107.9865 | 2.87065
1446.723 | -107.9605 | 2.869652
1446.555 | -107.9346 | 2.868655
1446.386 | -107.9086 | 2.867658
1446.217 | -107.8827 | 2.866662
1446.048 | -107.8568 | 2.865666
1445.88 | -107.8309 | 2.864671
1445.711 | -107.805 | 2.863676
1445.543 | -107.7791 | 2.862682
1445.374 | -107.7532 | 2.861688
1445.206 | -107.7273 | 2.860694
1445.037 | -107.7014 | 2.859701
1444.869 | -107.6756 | 2.858709
1444.7 | -107.6497 | 2.857716
1444.532 | -107.6239 | 2.856725
1444.364 | -107.5981 | 2.855734
1444.196 | -107.5722 | 2.854743
1444.027 | -107.5464 | 2.853753
1443.859 | -107.5206 | 2.852763
1443.691 | -107.4948 | 2.851774
1443.523 | -107.469 | 2.850785
1443.355 | -107.4432 | 2.849796
1443.187 | -107.4175 | 2.848808
1443.019 | -107.3917 | 2.847821
1442.851 | -107.366 | 2.846834
1442.683 | -107.3402 | 2.845847
1442.515 | -107.3145 | 2.844861
1442.348 | -107.2888 | 2.843876
1442.18 | -107.263 | 2.84289
1442.012 | -107.2373 | 2.841906
1441.844 | -107.2116 | 2.840921
1441.677 | -107.1859 | 2.839938
1441.509 | -107.1603 | 2.838954
1441.342 | -107.1346 | 2.837971
1441.174 | -107.1089 | 2.836989
1441.006 | -107.0833 | 2.836007
1440.839 | -107.0576 | 2.835025
1440.672 | -107.032 | 2.834044
1440.504 | -107.0064 | 2.833064
1440.337 | -106.9808 | 2.832084
1440.17 | -106.9551 | 2.831104
1440.002 | -106.9295 | 2.830125
1439.835 | -106.904 | 2.829146
1439.668 | -106.8784 | 2.828168
1439.501 | -106.8528 | 2.82719
1439.334 | -106.8272 | 2.826212
1439.167 | -106.8017 | 2.825235
1438.999 | -106.7761 | 2.824259
1438.832 | -106.7506 | 2.823283
1438.666 | -106.7251 | 2.822307
1438.499 | -106.6995 | 2.821332
1438.332 | -106.674 | 2.820357
1438.165 | -106.6485 | 2.819383
1437.998 | -106.623 | 2.818409
1437.831 | -106.5976 | 2.817436
1437.665 | -106.5721 | 2.816463
1437.498 | -106.5466 | 2.815491
1437.331 | -106.5212 | 2.814519
1437.165 | -106.4957 | 2.813547
1436.998 | -106.4703 | 2.812576
1436.832 | -106.4448 | 2.811605
1436.665 | -106.4194 | 2.810635
1436.499 | -106.394 | 2.809666
1436.332 | -106.3686 | 2.808696
1436.166 | -106.3432 | 2.807727
1435.999 | -106.3178 | 2.806759
1435.833 | -106.2924 | 2.805791
1435.667 | -106.2671 | 2.804824
1435.501 | -106.2417 | 2.803857
1435.335 | -106.2163 | 2.80289
1435.168 | -106.191 | 2.801924
1435.002 | -106.1657 | 2.800958
1434.836 | -106.1403 | 2.799993
1434.67 | -106.115 | 2.799028
1434.504 | -106.0897 | 2.798064
1434.338 | -106.0644 | 2.7971
1434.172 | -106.0391 | 2.796137
1434.006 | -106.0138 | 2.795174
1433.841 | -105.9886 | 2.794211
1433.675 | -105.9633 | 2.793249
1433.509 | -105.938 | 2.792287
1433.343 | -105.9128 | 2.791326
1433.178 | -105.8876 | 2.790365
1433.012 | -105.8623 | 2.789405
1432.846 | -105.8371 | 2.788445
1432.681 | -105.8119 | 2.787486
1432.515 | -105.7867 | 2.786527
1432.35 | -105.7615 | 2.785568
1432.184 | -105.7363 | 2.78461
1432.019 | -105.7111 | 2.783652
1431.854 | -105.686 | 2.782695
1431.688 | -105.6608 | 2.781738
1431.523 | -105.6357 | 2.780782
1431.358 | -105.6105 | 2.779826
1431.192 | -105.5854 | 2.77887
1431.027 | -105.5603 | 2.777915
1430.862 | -105.5351 | 2.776961
1430.697 | -105.51 | 2.776007
1430.532 | -105.4849 | 2.775053
1430.367 | -105.4598 | 2.7741
1430.202 | -105.4348 | 2.773147
1430.037 | -105.4097 | 2.772195
1429.872 | -105.3846 | 2.771243
1429.707 | -105.3596 | 2.770291
1429.542 | -105.3345 | 2.76934
1429.377 | -105.3095 | 2.76839
1429.213 | -105.2845 | 2.767439
1429.048 | -105.2594 | 2.76649
1428.883 | -105.2344 | 2.76554
1428.719 | -105.2094 | 2.764592
1428.554 | -105.1844 | 2.763643
1428.389 | -105.1594 | 2.762695
1428.225 | -105.1345 | 2.761748
1428.06 | -105.1095 | 2.7608
1427.896 | -105.0845 | 2.759854
1427.731 | -105.0596 | 2.758908
1427.567 | -105.0346 | 2.757962
1427.403 | -105.0097 | 2.757016
1427.238 | -104.9848 | 2.756072
1427.074 | -104.9599 | 2.755127
1426.91 | -104.9349 | 2.754183
1426.746 | -104.91 | 2.753239
1426.581 | -104.8852 | 2.752296
1426.417 | -104.8603 | 2.751353
1426.253 | -104.8354 | 2.750411
1426.089 | -104.8105 | 2.749469
1425.925 | -104.7857 | 2.748528
1425.761 | -104.7608 | 2.747587
1425.597 | -104.736 | 2.746646
1425.433 | -104.7112 | 2.745706
1425.27 | -104.6863 | 2.744766
1425.106 | -104.6615 | 2.743827
1424.942 | -104.6367 | 2.742888
1424.778 | -104.6119 | 2.74195
1424.614 | -104.5871 | 2.741012
1424.451 | -104.5623 | 2.740074
1424.287 | -104.5376 | 2.739137
1424.124 | -104.5128 | 2.7382
1423.96 | -104.4881 | 2.737264
1423.796 | -104.4633 | 2.736328
1423.633 | -104.4386 | 2.735393
1423.47 | -104.4138 | 2.734458
1423.306 | -104.3891 | 2.733523
1423.143 | -104.3644 | 2.732589
1422.979 | -104.3397 | 2.731656
1422.816 | -104.315 | 2.730722
1422.653 | -104.2903 | 2.72979
1422.49 | -104.2656 | 2.728857
1422.326 | -104.241 | 2.727925
1422.163 | -104.2163 | 2.726994
1422 | -104.1917 | 2.726063
1421.837 | -104.167 | 2.725132
1421.674 | -104.1424 | 2.724202
1421.511 | -104.1177 | 2.723272
1421.348 | -104.0931 | 2.722342
1421.185 | -104.0685 | 2.721414
1421.022 | -104.0439 | 2.720485
1420.859 | -104.0193 | 2.719557
1420.697 | -103.9947 | 2.718629
1420.534 | -103.9702 | 2.717702
1420.371 | -103.9456 | 2.716775
1420.208 | -103.921 | 2.715849
1420.046 | -103.8965 | 2.714923
1419.883 | -103.8719 | 2.713997
1419.721 | -103.8474 | 2.713072
1419.558 | -103.8229 | 2.712147
1419.395 | -103.7984 | 2.711223
1419.233 | -103.7738 | 2.710299
1419.071 | -103.7493 | 2.709376
1418.908 | -103.7248 | 2.708453
1418.746 | -103.7004 | 2.70753
1418.583 | -103.6759 | 2.706608
1418.421 | -103.6514 | 2.705686
1418.259 | -103.627 | 2.704765
1418.097 | -103.6025 | 2.703844
1417.935 | -103.5781 | 2.702923
1417.772 | -103.5536 | 2.702003
1417.61 | -103.5292 | 2.701084
1417.448 | -103.5048 | 2.700164
1417.286 | -103.4804 | 2.699246
1417.124 | -103.456 | 2.698327
1416.962 | -103.4316 | 2.697409
1416.8 | -103.4072 | 2.696492
1416.638 | -103.3828 | 2.695575
1416.477 | -103.3585 | 2.694658
1416.315 | -103.3341 | 2.693742
1416.153 | -103.3098 | 2.692826
1415.991 | -103.2854 | 2.69191
1415.83 | -103.2611 | 2.690995
1415.668 | -103.2367 | 2.690081
1415.506 | -103.2124 | 2.689167
1415.345 | -103.1881 | 2.688253
1415.183 | -103.1638 | 2.687339
1415.022 | -103.1395 | 2.686427
1414.86 | -103.1152 | 2.685514
1414.699 | -103.091 | 2.684602
1414.537 | -103.0667 | 2.68369
1414.376 | -103.0424 | 2.682779
1414.215 | -103.0182 | 2.681868
1414.053 | -102.9939 | 2.680958
1413.892 | -102.9697 | 2.680048
1413.731 | -102.9455 | 2.679138
1413.57 | -102.9213 | 2.678229
1413.409 | -102.8971 | 2.67732
1413.247 | -102.8729 | 2.676412
1413.086 | -102.8487 | 2.675504
1412.925 | -102.8245 | 2.674596
1412.764 | -102.8003 | 2.673689
1412.603 | -102.7761 | 2.672783
1412.442 | -102.752 | 2.671876
1412.282 | -102.7278 | 2.67097
1412.121 | -102.7037 | 2.670065
1411.96 | -102.6795 | 2.66916
1411.799 | -102.6554 | 2.668255
1411.638 | -102.6313 | 2.667351
1411.478 | -102.6072 | 2.666447
1411.317 | -102.5831 | 2.665544
1411.156 | -102.559 | 2.664641
1410.996 | -102.5349 | 2.663738
1410.835 | -102.5108 | 2.662836
1410.675 | -102.4868 | 2.661934
1410.514 | -102.4627 | 2.661033
1410.354 | -102.4386 | 2.660132
1410.193 | -102.4146 | 2.659232
1410.033 | -102.3906 | 2.658331
1409.873 | -102.3665 | 2.657432
1409.712 | -102.3425 | 2.656533
1409.552 | -102.3185 | 2.655634
1409.392 | -102.2945 | 2.654735
1409.232 | -102.2705 | 2.653837
1409.071 | -102.2465 | 2.652939
1408.911 | -102.2225 | 2.652042
1408.751 | -102.1986 | 2.651145
1408.591 | -102.1746 | 2.650249
1408.431 | -102.1506 | 2.649353
1408.271 | -102.1267 | 2.648457
1408.111 | -102.1028 | 2.647562
1407.951 | -102.0788 | 2.646667
1407.791 | -102.0549 | 2.645773
1407.632 | -102.031 | 2.644879
1407.472 | -102.0071 | 2.643985
1407.312 | -101.9832 | 2.643092
1407.152 | -101.9593 | 2.6422
1406.993 | -101.9354 | 2.641307
1406.833 | -101.9115 | 2.640415
1406.673 | -101.8877 | 2.639524
1406.514 | -101.8638 | 2.638633
1406.354 | -101.84 | 2.637742
1406.195 | -101.8161 | 2.636851
1406.035 | -101.7923 | 2.635962
1405.876 | -101.7685 | 2.635072
1405.717 | -101.7447 | 2.634183
1405.557 | -101.7208 | 2.633294
1405.398 | -101.697 | 2.632406
1405.239 | -101.6733 | 2.631518
1405.079 | -101.6495 | 2.630631
1404.92 | -101.6257 | 2.629743
1404.761 | -101.6019 | 2.628857
1404.602 | -101.5782 | 2.62797
1404.443 | -101.5544 | 2.627085
1404.284 | -101.5307 | 2.626199
1404.125 | -101.5069 | 2.625314
1403.966 | -101.4832 | 2.624429
1403.807 | -101.4595 | 2.623545
1403.648 | -101.4358 | 2.622661
1403.489 | -101.4121 | 2.621778
1403.33 | -101.3884 | 2.620895
1403.171 | -101.3647 | 2.620012
1403.012 | -101.341 | 2.61913
1402.854 | -101.3173 | 2.618248
1402.695 | -101.2937 | 2.617366
1402.536 | -101.27 | 2.616485
1402.378 | -101.2464 | 2.615604
1402.219 | -101.2227 | 2.614724
1402.06 | -101.1991 | 2.613844
1401.902 | -101.1755 | 2.612965
1401.743 | -101.1518 | 2.612086
1401.585 | -101.1282 | 2.611207
1401.426 | -101.1046 | 2.610329
1401.268 | -101.081 | 2.609451
1401.11 | -101.0575 | 2.608573
1400.951 | -101.0339 | 2.607696
1400.793 | -101.0103 | 2.60682
1400.635 | -100.9868 | 2.605943
1400.477 | -100.9632 | 2.605067
1400.318 | -100.9397 | 2.604192
1400.16 | -100.9161 | 2.603317
1400.002 | -100.8926 | 2.602442
1399.844 | -100.8691 | 2.601568
1399.686 | -100.8456 | 2.600694
1399.528 | -100.8221 | 2.59982
1399.37 | -100.7986 | 2.598947
1399.212 | -100.7751 | 2.598074
1399.054 | -100.7516 | 2.597202
1398.896 | -100.7281 | 2.59633
1398.739 | -100.7047 | 2.595459
1398.581 | -100.6812 | 2.594587
1398.423 | -100.6578 | 2.593717
1398.265 | -100.6343 | 2.592846
1398.108 | -100.6109 | 2.591976
1397.95 | -100.5875 | 2.591107
1397.793 | -100.564 | 2.590237
1397.635 | -100.5406 | 2.589369
1397.477 | -100.5172 | 2.5885
1397.32 | -100.4938 | 2.587632
1397.162 | -100.4705 | 2.586765
1397.005 | -100.4471 | 2.585897
1396.848 | -100.4237 | 2.58503
1396.69 | -100.4003 | 2.584164
1396.533 | -100.377 | 2.583298
1396.376 | -100.3536 | 2.582432
1396.218 | -100.3303 | 2.581567
1396.061 | -100.307 | 2.580702
1395.904 | -100.2837 | 2.579838
1395.747 | -100.2603 | 2.578973
1395.59 | -100.237 | 2.57811
1395.433 | -100.2137 | 2.577246
1395.276 | -100.1904 | 2.576383
1395.119 | -100.1672 | 2.575521
1394.962 | -100.1439 | 2.574659
1394.805 | -100.1206 | 2.573797
1394.648 | -100.0974 | 2.572936
1394.491 | -100.0741 | 2.572075
1394.334 | -100.0509 | 2.571214
1394.177 | -100.0276 | 2.570354
1394.021 | -100.0044 | 2.569494
1393.864 | -99.98117 | 2.568634
1393.707 | -99.95796 | 2.567775
1393.551 | -99.93476 | 2.566917
1393.394 | -99.91156 | 2.566058
1393.237 | -99.88837 | 2.565201
1393.081 | -99.86519 | 2.564343
1392.924 | -99.84201 | 2.563486
1392.768 | -99.81885 | 2.562629
1392.611 | -99.79569 | 2.561773
1392.455 | -99.77254 | 2.560917
1392.299 | -99.7494 | 2.560061
1392.142 | -99.72626 | 2.559206
1391.986 | -99.70314 | 2.558351
1391.83 | -99.68002 | 2.557497
1391.674 | -99.65691 | 2.556643
1391.517 | -99.6338 | 2.555789
1391.361 | -99.61071 | 2.554936
1391.205 | -99.58762 | 2.554083
1391.049 | -99.56454 | 2.55323
1390.893 | -99.54147 | 2.552378
1390.737 | -99.5184 | 2.551526
1390.581 | -99.49534 | 2.550675
1390.425 | -99.47229 | 2.549824
1390.269 | -99.44925 | 2.548974
1390.113 | -99.42622 | 2.548123
1389.957 | -99.40319 | 2.547273
1389.802 | -99.38018 | 2.546424
1389.646 | -99.35716 | 2.545575
1389.49 | -99.33416 | 2.544726
1389.334 | -99.31117 | 2.543878
1389.179 | -99.28818 | 2.54303
1389.023 | -99.2652 | 2.542182
1388.867 | -99.24223 | 2.541335
1388.712 | -99.21926 | 2.540488
1388.556 | -99.19631 | 2.539642
1388.401 | -99.17336 | 2.538796
1388.245 | -99.15042 | 2.53795
1388.09 | -99.12748 | 2.537105
1387.935 | -99.10456 | 2.53626
1387.779 | -99.08164 | 2.535416
1387.624 | -99.05873 | 2.534572
1387.469 | -99.03583 | 2.533728
1387.313 | -99.01293 | 2.532884
1387.158 | -98.99004 | 2.532041
1387.003 | -98.96716 | 2.531199
1386.848 | -98.94429 | 2.530357
1386.693 | -98.92143 | 2.529515
1386.538 | -98.89857 | 2.528673
1386.383 | -98.87572 | 2.527832
1386.228 | -98.85288 | 2.526991
1386.073 | -98.83005 | 2.526151
1385.918 | -98.80722 | 2.525311
1385.763 | -98.7844 | 2.524471
1385.608 | -98.76159 | 2.523632
1385.453 | -98.73879 | 2.522793
1385.298 | -98.71599 | 2.521955
1385.144 | -98.6932 | 2.521117
1384.989 | -98.67042 | 2.520279
1384.834 | -98.64765 | 2.519442
1384.679 | -98.62489 | 2.518605
1384.525 | -98.60213 | 2.517768
1384.37 | -98.57938 | 2.516932
1384.216 | -98.55664 | 2.516096
1384.061 | -98.5339 | 2.515261
1383.907 | -98.51117 | 2.514425
1383.752 | -98.48845 | 2.513591
1383.598 | -98.46574 | 2.512756
1383.443 | -98.44304 | 2.511922
1383.289 | -98.42034 | 2.511089
1383.135 | -98.39765 | 2.510255
1382.98 | -98.37497 | 2.509423
1382.826 | -98.3523 | 2.50859
1382.672 | -98.32963 | 2.507758
1382.518 | -98.30697 | 2.506926
1382.364 | -98.28432 | 2.506095
1382.21 | -98.26168 | 2.505264
1382.055 | -98.23904 | 2.504433
1381.901 | -98.21641 | 2.503603
1381.747 | -98.19379 | 2.502773
1381.593 | -98.17118 | 2.501943
1381.44 | -98.14857 | 2.501114
1381.286 | -98.12597 | 2.500286
1381.132 | -98.10338 | 2.499457
1380.978 | -98.0808 | 2.498629
1380.824 | -98.05822 | 2.497801
1380.67 | -98.03566 | 2.496974
1380.517 | -98.0131 | 2.496147
1380.363 | -97.99054 | 2.495321
1380.209 | -97.968 | 2.494494
1380.056 | -97.94546 | 2.493669
1379.902 | -97.92293 | 2.492843
1379.748 | -97.9004 | 2.492018
1379.595 | -97.87789 | 2.491193
1379.441 | -97.85538 | 2.490369
1379.288 | -97.83288 | 2.489545
1379.135 | -97.81039 | 2.488721
1378.981 | -97.7879 | 2.487898
1378.828 | -97.76542 | 2.487075
1378.674 | -97.74295 | 2.486253
1378.521 | -97.72049 | 2.48543
1378.368 | -97.69803 | 2.484609
1378.215 | -97.67559 | 2.483787
1378.062 | -97.65315 | 2.482966
1377.908 | -97.63071 | 2.482145
1377.755 | -97.60829 | 2.481325
1377.602 | -97.58587 | 2.480505
1377.449 | -97.56346 | 2.479686
1377.296 | -97.54105 | 2.478866
1377.143 | -97.51866 | 2.478047
1376.99 | -97.49627 | 2.477229
1376.837 | -97.47389 | 2.476411
1376.684 | -97.45151 | 2.475593
1376.532 | -97.42915 | 2.474776
1376.379 | -97.40679 | 2.473959
1376.226 | -97.38444 | 2.473142
1376.073 | -97.36209 | 2.472326
1375.921 | -97.33976 | 2.47151
1375.768 | -97.31743 | 2.470694
1375.615 | -97.29511 | 2.469879
1375.463 | -97.27279 | 2.469064
1375.31 | -97.25049 | 2.468249
1375.157 | -97.22819 | 2.467435
1375.005 | -97.2059 | 2.466621
1374.852 | -97.18361 | 2.465808
1374.7 | -97.16133 | 2.464995
1374.548 | -97.13906 | 2.464182
1374.395 | -97.1168 | 2.46337
1374.243 | -97.09455 | 2.462558
1374.091 | -97.0723 | 2.461746
1373.938 | -97.05006 | 2.460935
1373.786 | -97.02783 | 2.460124
1373.634 | -97.0056 | 2.459314
1373.482 | -96.98338 | 2.458503
1373.33 | -96.96117 | 2.457694
1373.177 | -96.93897 | 2.456884
1373.025 | -96.91677 | 2.456075
1372.873 | -96.89458 | 2.455266
1372.721 | -96.8724 | 2.454458
1372.569 | -96.85023 | 2.45365
1372.417 | -96.82806 | 2.452842
1372.266 | -96.8059 | 2.452035
1372.114 | -96.78375 | 2.451228
1371.962 | -96.76161 | 2.450421
1371.81 | -96.73947 | 2.449615
1371.658 | -96.71734 | 2.448809
1371.507 | -96.69522 | 2.448004
1371.355 | -96.6731 | 2.447199
1371.203 | -96.65099 | 2.446394
1371.052 | -96.62889 | 2.445589
1370.9 | -96.6068 | 2.444785
1370.748 | -96.58472 | 2.443982
1370.597 | -96.56264 | 2.443178
1370.445 | -96.54057 | 2.442375
1370.294 | -96.5185 | 2.441572
1370.143 | -96.49644 | 2.44077
1369.991 | -96.4744 | 2.439968
1369.84 | -96.45235 | 2.439167
1369.688 | -96.43032 | 2.438365
1369.537 | -96.40829 | 2.437564
1369.386 | -96.38627 | 2.436764
1369.235 | -96.36426 | 2.435964
1369.083 | -96.34225 | 2.435164
1368.932 | -96.32025 | 2.434364
1368.781 | -96.29826 | 2.433565
1368.63 | -96.27628 | 2.432767
1368.479 | -96.2543 | 2.431968
1368.328 | -96.23233 | 2.43117
1368.177 | -96.21037 | 2.430372
1368.026 | -96.18842 | 2.429575
1367.875 | -96.16647 | 2.428778
1367.724 | -96.14453 | 2.427981
1367.573 | -96.1226 | 2.427185
1367.422 | -96.10067 | 2.426389
1367.272 | -96.07875 | 2.425593
1367.121 | -96.05684 | 2.424798
1366.97 | -96.03494 | 2.424003
1366.819 | -96.01304 | 2.423209
1366.669 | -95.99115 | 2.422415
1366.518 | -95.96927 | 2.421621
1366.368 | -95.94739 | 2.420827
1366.217 | -95.92553 | 2.420034
1366.067 | -95.90367 | 2.419241
1365.916 | -95.88181 | 2.418449
1365.766 | -95.85997 | 2.417657
1365.615 | -95.83813 | 2.416865
1365.465 | -95.81629 | 2.416074
1365.314 | -95.79447 | 2.415283
1365.164 | -95.77265 | 2.414492
1365.014 | -95.75084 | 2.413702
1364.863 | -95.72904 | 2.412912
1364.713 | -95.70724 | 2.412122
1364.563 | -95.68546 | 2.411333
1364.413 | -95.66367 | 2.410544
1364.263 | -95.6419 | 2.409755
1364.113 | -95.62013 | 2.408967
1363.963 | -95.59837 | 2.408179
1363.813 | -95.57662 | 2.407391
1363.663 | -95.55487 | 2.406604
1363.513 | -95.53314 | 2.405817
1363.363 | -95.5114 | 2.405031
1363.213 | -95.48968 | 2.404245
1363.063 | -95.46796 | 2.403459
1362.913 | -95.44625 | 2.402673
1362.763 | -95.42455 | 2.401888
1362.613 | -95.40286 | 2.401103
1362.464 | -95.38117 | 2.400319
1362.314 | -95.35949 | 2.399535
1362.164 | -95.33781 | 2.398751
1362.015 | -95.31614 | 2.397968
1361.865 | -95.29448 | 2.397185
1361.716 | -95.27283 | 2.396402
1361.566 | -95.25119 | 2.39562
1361.416 | -95.22955 | 2.394838
1361.267 | -95.20792 | 2.394056
1361.118 | -95.18629 | 2.393275
1360.968 | -95.16468 | 2.392494
1360.819 | -95.14307 | 2.391713
1360.669 | -95.12146 | 2.390933
1360.52 | -95.09987 | 2.390153
1360.371 | -95.07828 | 2.389373
1360.222 | -95.0567 | 2.388594
1360.072 | -95.03512 | 2.387815
1359.923 | -95.01355 | 2.387036
1359.774 | -94.99199 | 2.386258
1359.625 | -94.97044 | 2.38548
1359.476 | -94.94889 | 2.384702
1359.327 | -94.92736 | 2.383925
1359.178 | -94.90582 | 2.383148
1359.029 | -94.8843 | 2.382372
1358.88 | -94.86278 | 2.381596
1358.731 | -94.84127 | 2.38082
1358.582 | -94.81977 | 2.380044
1358.433 | -94.79827 | 2.379269
1358.284 | -94.77678 | 2.378494
1358.136 | -94.7553 | 2.37772
1357.987 | -94.73382 | 2.376946
1357.838 | -94.71235 | 2.376172
1357.689 | -94.69089 | 2.375398
1357.541 | -94.66944 | 2.374625
1357.392 | -94.64799 | 2.373852
1357.244 | -94.62655 | 2.37308
1357.095 | -94.60512 | 2.372308
1356.946 | -94.58369 | 2.371536
1356.798 | -94.56227 | 2.370764
1356.649 | -94.54086 | 2.369993
1356.501 | -94.51945 | 2.369223
1356.353 | -94.49805 | 2.368452
1356.204 | -94.47666 | 2.367682
1356.056 | -94.45528 | 2.366912
1355.908 | -94.4339 | 2.366143
1355.759 | -94.41253 | 2.365374
1355.611 | -94.39117 | 2.364605
1355.463 | -94.36981 | 2.363837
1355.315 | -94.34846 | 2.363069
1355.167 | -94.32712 | 2.362301
1355.019 | -94.30578 | 2.361533
1354.87 | -94.28446 | 2.360766
1354.722 | -94.26314 | 2.36
1354.574 | -94.24182 | 2.359233
1354.426 | -94.22051 | 2.358467
1354.278 | -94.19921 | 2.357702
1354.131 | -94.17792 | 2.356936
1353.983 | -94.15663 | 2.356171
1353.835 | -94.13535 | 2.355406
1353.687 | -94.11408 | 2.354642
1353.539 | -94.09282 | 2.353878
1353.392 | -94.07156 | 2.353114
1353.244 | -94.05031 | 2.352351
1353.096 | -94.02906 | 2.351588
1352.948 | -94.00782 | 2.350825
1352.801 | -93.98659 | 2.350063
1352.653 | -93.96537 | 2.349301
1352.506 | -93.94415 | 2.348539
1352.358 | -93.92294 | 2.347778
1352.211 | -93.90174 | 2.347017
1352.063 | -93.88054 | 2.346256
1351.916 | -93.85935 | 2.345495
1351.768 | -93.83817 | 2.344735
1351.621 | -93.81699 | 2.343976
1351.474 | -93.79583 | 2.343216
1351.326 | -93.77466 | 2.342457
1351.179 | -93.75351 | 2.341699
1351.032 | -93.73236 | 2.34094
1350.885 | -93.71122 | 2.340182
1350.738 | -93.69009 | 2.339424
1350.59 | -93.66896 | 2.338667
1350.443 | -93.64784 | 2.33791
1350.296 | -93.62673 | 2.337153
1350.149 | -93.60562 | 2.336397
1350.002 | -93.58452 | 2.335641
1349.855 | -93.56343 | 2.334885
1349.708 | -93.54234 | 2.33413
1349.561 | -93.52126 | 2.333375
1349.414 | -93.50019 | 2.33262
1349.268 | -93.47913 | 2.331865
1349.121 | -93.45807 | 2.331111
1348.974 | -93.43702 | 2.330357
1348.827 | -93.41597 | 2.329604
1348.68 | -93.39493 | 2.328851
1348.534 | -93.3739 | 2.328098
1348.387 | -93.35288 | 2.327346
1348.24 | -93.33186 | 2.326594
1348.094 | -93.31085 | 2.325842
1347.947 | -93.28985 | 2.32509
1347.801 | -93.26885 | 2.324339
1347.654 | -93.24786 | 2.323588
1347.508 | -93.22688 | 2.322838
1347.361 | -93.2059 | 2.322088
1347.215 | -93.18493 | 2.321338
1347.069 | -93.16397 | 2.320588
1346.922 | -93.14302 | 2.319839
1346.776 | -93.12207 | 2.31909
1346.63 | -93.10112 | 2.318342
1346.483 | -93.08019 | 2.317594
1346.337 | -93.05926 | 2.316846
1346.191 | -93.03834 | 2.316098
1346.045 | -93.01742 | 2.315351
1345.899 | -92.99652 | 2.314604
1345.753 | -92.97562 | 2.313857
1345.607 | -92.95472 | 2.313111
1345.461 | -92.93383 | 2.312365
1345.315 | -92.91295 | 2.31162
1345.169 | -92.89208 | 2.310874
1345.023 | -92.87121 | 2.310129
1344.877 | -92.85035 | 2.309385
1344.731 | -92.8295 | 2.308641
1344.585 | -92.80865 | 2.307897
1344.439 | -92.78781 | 2.307153
1344.294 | -92.76698 | 2.30641
1344.148 | -92.74615 | 2.305667
1344.002 | -92.72533 | 2.304924
1343.856 | -92.70452 | 2.304181
1343.711 | -92.68371 | 2.303439
1343.565 | -92.66291 | 2.302698
1343.42 | -92.64212 | 2.301956
1343.274 | -92.62133 | 2.301215
1343.129 | -92.60055 | 2.300474
1342.983 | -92.57978 | 2.299734
1342.838 | -92.55901 | 2.298994
1342.692 | -92.53825 | 2.298254
1342.547 | -92.5175 | 2.297515
1342.401 | -92.49676 | 2.296776
1342.256 | -92.47602 | 2.296037
1342.111 | -92.45529 | 2.295298
1341.966 | -92.43456 | 2.29456
1341.82 | -92.41384 | 2.293822
1341.675 | -92.39313 | 2.293085
1341.53 | -92.37242 | 2.292347
1341.385 | -92.35173 | 2.29161
1341.24 | -92.33103 | 2.290874
1341.095 | -92.31035 | 2.290138
1340.95 | -92.28967 | 2.289402
1340.805 | -92.269 | 2.288666
1340.66 | -92.24833 | 2.287931
1340.515 | -92.22767 | 2.287196
1340.37 | -92.20702 | 2.286461
1340.225 | -92.18638 | 2.285727
1340.08 | -92.16574 | 2.284993
1339.935 | -92.14511 | 2.284259
1339.79 | -92.12448 | 2.283526
1339.646 | -92.10386 | 2.282792
1339.501 | -92.08325 | 2.28206
1339.356 | -92.06265 | 2.281327
1339.211 | -92.04205 | 2.280595
1339.067 | -92.02146 | 2.279863
1338.922 | -92.00087 | 2.279132
1338.778 | -91.98029 | 2.278401
1338.633 | -91.95972 | 2.27767
1338.489 | -91.93916 | 2.276939
1338.344 | -91.9186 | 2.276209
1338.2 | -91.89805 | 2.275479
1338.055 | -91.8775 | 2.274749
1337.911 | -91.85696 | 2.27402
1337.766 | -91.83643 | 2.273291
1337.622 | -91.81591 | 2.272563
1337.478 | -91.79539 | 2.271834
1337.334 | -91.77488 | 2.271106
1337.189 | -91.75437 | 2.270378
1337.045 | -91.73387 | 2.269651
1336.901 | -91.71338 | 2.268924
1336.757 | -91.69289 | 2.268197
1336.613 | -91.67242 | 2.267471
1336.469 | -91.65194 | 2.266745
1336.325 | -91.63148 | 2.266019
1336.181 | -91.61102 | 2.265293
1336.037 | -91.59057 | 2.264568
1335.893 | -91.57012 | 2.263843
1335.749 | -91.54968 | 2.263119
1335.605 | -91.52925 | 2.262394
1335.461 | -91.50882 | 2.26167
1335.317 | -91.4884 | 2.260947
1335.173 | -91.46799 | 2.260223
1335.03 | -91.44758 | 2.2595
1334.886 | -91.42718 | 2.258778
1334.742 | -91.40679 | 2.258055
1334.598 | -91.3864 | 2.257333
1334.455 | -91.36602 | 2.256612
1334.311 | -91.34565 | 2.25589
1334.168 | -91.32528 | 2.255169
1334.024 | -91.30492 | 2.254448
1333.881 | -91.28457 | 2.253728
1333.737 | -91.26422 | 2.253007
1333.594 | -91.24388 | 2.252287
1333.45 | -91.22355 | 2.251568
1333.307 | -91.20322 | 2.250849
1333.163 | -91.1829 | 2.25013
1333.02 | -91.16259 | 2.249411
1332.877 | -91.14228 | 2.248693
1332.733 | -91.12198 | 2.247975
1332.59 | -91.10168 | 2.247257
1332.447 | -91.08139 | 2.246539
1332.304 | -91.06111 | 2.245822
1332.161 | -91.04084 | 2.245106
1332.018 | -91.02057 | 2.244389
1331.874 | -91.00031 | 2.243673
1331.731 | -90.98005 | 2.242957
1331.588 | -90.9598 | 2.242241
1331.445 | -90.93956 | 2.241526
1331.302 | -90.91932 | 2.240811
1331.16 | -90.89909 | 2.240097
1331.017 | -90.87887 | 2.239382
1330.874 | -90.85865 | 2.238668
1330.731 | -90.83844 | 2.237955
1330.588 | -90.81824 | 2.237241
1330.445 | -90.79804 | 2.236528
1330.303 | -90.77785 | 2.235815
1330.16 | -90.75767 | 2.235103
1330.017 | -90.73749 | 2.234391
1329.874 | -90.71732 | 2.233679
1329.732 | -90.69715 | 2.232967
1329.589 | -90.677 | 2.232256
1329.447 | -90.65684 | 2.231545
1329.304 | -90.6367 | 2.230834
1329.162 | -90.61656 | 2.230124
1329.019 | -90.59643 | 2.229414
1328.877 | -90.5763 | 2.228704
1328.734 | -90.55618 | 2.227995
1328.592 | -90.53607 | 2.227285
1328.45 | -90.51596 | 2.226577
1328.307 | -90.49586 | 2.225868
1328.165 | -90.47577 | 2.22516
1328.023 | -90.45568 | 2.224452
1327.88 | -90.4356 | 2.223744
1327.738 | -90.41553 | 2.223037
1327.596 | -90.39546 | 2.22233
1327.454 | -90.3754 | 2.221623
1327.312 | -90.35534 | 2.220917
1327.17 | -90.3353 | 2.220211
1327.028 | -90.31525 | 2.219505
1326.886 | -90.29522 | 2.2188
1326.744 | -90.27519 | 2.218094
1326.602 | -90.25517 | 2.21739
1326.46 | -90.23515 | 2.216685
1326.318 | -90.21514 | 2.215981
1326.176 | -90.19514 | 2.215277
1326.034 | -90.17514 | 2.214573
1325.892 | -90.15515 | 2.21387
1325.751 | -90.13516 | 2.213167
1325.609 | -90.11519 | 2.212464
1325.467 | -90.09521 | 2.211761
1325.325 | -90.07525 | 2.211059
1325.184 | -90.05529 | 2.210357
1325.042 | -90.03534 | 2.209656
1324.901 | -90.01539 | 2.208955
1324.759 | -89.99545 | 2.208254
1324.617 | -89.97552 | 2.207553
1324.476 | -89.95559 | 2.206853
1324.335 | -89.93567 | 2.206153
1324.193 | -89.91576 | 2.205453
1324.052 | -89.89585 | 2.204753
1323.91 | -89.87595 | 2.204054
1323.769 | -89.85605 | 2.203355
1323.628 | -89.83616 | 2.202657
1323.486 | -89.81628 | 2.201958
1323.345 | -89.79641 | 2.20126
1323.204 | -89.77654 | 2.200563
1323.063 | -89.75667 | 2.199865
1322.921 | -89.73682 | 2.199168
1322.78 | -89.71697 | 2.198472
1322.639 | -89.69712 | 2.197775
1322.498 | -89.67728 | 2.197079
1322.357 | -89.65745 | 2.196383
1322.216 | -89.63763 | 2.195687
1322.075 | -89.61781 | 2.194992
1321.934 | -89.598 | 2.194297
1321.793 | -89.57819 | 2.193602
1321.652 | -89.55839 | 2.192908
1321.511 | -89.5386 | 2.192214
1321.371 | -89.51881 | 2.19152
1321.23 | -89.49903 | 2.190827
1321.089 | -89.47925 | 2.190133
1320.948 | -89.45949 | 2.189441
1320.807 | -89.43972 | 2.188748
1320.667 | -89.41997 | 2.188056
1320.526 | -89.40022 | 2.187364
1320.385 | -89.38048 | 2.186672
1320.245 | -89.36074 | 2.18598
1320.104 | -89.34101 | 2.185289
1319.964 | -89.32128 | 2.184598
1319.823 | -89.30157 | 2.183908
1319.683 | -89.28185 | 2.183218
1319.542 | -89.26215 | 2.182528
1319.402 | -89.24245 | 2.181838
1319.262 | -89.22276 | 2.181149
1319.121 | -89.20307 | 2.18046
1318.981 | -89.18339 | 2.179771
1318.841 | -89.16372 | 2.179082
1318.7 | -89.14405 | 2.178394
1318.56 | -89.12439 | 2.177706
1318.42 | -89.10473 | 2.177019
1318.28 | -89.08508 | 2.176331
1318.139 | -89.06544 | 2.175644
1317.999 | -89.0458 | 2.174958
1317.859 | -89.02617 | 2.174271
1317.719 | -89.00655 | 2.173585
1317.579 | -88.98693 | 2.172899
1317.439 | -88.96732 | 2.172214
1317.299 | -88.94772 | 2.171528
1317.159 | -88.92812 | 2.170843
1317.019 | -88.90852 | 2.170159
1316.879 | -88.88894 | 2.169474
1316.74 | -88.86936 | 2.16879
1316.6 | -88.84978 | 2.168106
1316.46 | -88.83022 | 2.167423
1316.32 | -88.81065 | 2.16674
1316.18 | -88.7911 | 2.166057
1316.041 | -88.77155 | 2.165374
1315.901 | -88.75201 | 2.164692
1315.761 | -88.73247 | 2.16401
1315.622 | -88.71294 | 2.163328
1315.482 | -88.69342 | 2.162646
1315.343 | -88.6739 | 2.161965
1315.203 | -88.65439 | 2.161284
1315.064 | -88.63488 | 2.160604
1314.924 | -88.61538 | 2.159923
1314.785 | -88.59589 | 2.159243
1314.645 | -88.5764 | 2.158564
1314.506 | -88.55692 | 2.157884
1314.367 | -88.53745 | 2.157205
1314.227 | -88.51798 | 2.156526
1314.088 | -88.49851 | 2.155847
1313.949 | -88.47906 | 2.155169
1313.809 | -88.45961 | 2.154491
1313.67 | -88.44016 | 2.153813
1313.531 | -88.42073 | 2.153136
1313.392 | -88.4013 | 2.152459
1313.253 | -88.38187 | 2.151782
1313.114 | -88.36245 | 2.151105
1312.975 | -88.34304 | 2.150429
1312.836 | -88.32363 | 2.149753
1312.697 | -88.30423 | 2.149077
1312.558 | -88.28484 | 2.148402
1312.419 | -88.26545 | 2.147727
1312.28 | -88.24607 | 2.147052
1312.141 | -88.22669 | 2.146377
1312.002 | -88.20732 | 2.145703
1311.863 | -88.18796 | 2.145029
1311.724 | -88.1686 | 2.144355
1311.586 | -88.14925 | 2.143682
1311.447 | -88.1299 | 2.143009
1311.308 | -88.11056 | 2.142336
1311.17 | -88.09123 | 2.141663
1311.031 | -88.0719 | 2.140991
1310.892 | -88.05258 | 2.140319
1310.754 | -88.03327 | 2.139647
1310.615 | -88.01396 | 2.138976
1310.477 | -87.99465 | 2.138305
1310.338 | -87.97536 | 2.137634
1310.2 | -87.95607 | 2.136963
1310.061 | -87.93678 | 2.136293
1309.923 | -87.9175 | 2.135623
1309.784 | -87.89823 | 2.134953
1309.646 | -87.87897 | 2.134284
1309.508 | -87.85971 | 2.133615
1309.369 | -87.84045 | 2.132946
1309.231 | -87.82121 | 2.132277
1309.093 | -87.80196 | 2.131609
1308.955 | -87.78273 | 2.130941
1308.817 | -87.7635 | 2.130273
1308.678 | -87.74428 | 2.129606
1308.54 | -87.72506 | 2.128939
1308.402 | -87.70585 | 2.128272
1308.264 | -87.68664 | 2.127605
1308.126 | -87.66744 | 2.126939
1307.988 | -87.64825 | 2.126273
1307.85 | -87.62906 | 2.125607
1307.712 | -87.60988 | 2.124941
1307.574 | -87.59071 | 2.124276
1307.436 | -87.57154 | 2.123611
1307.299 | -87.55238 | 2.122947
1307.161 | -87.53322 | 2.122282
1307.023 | -87.51407 | 2.121618
1306.885 | -87.49492 | 2.120954
1306.747 | -87.47579 | 2.120291
1306.61 | -87.45665 | 2.119628
1306.472 | -87.43753 | 2.118965
1306.334 | -87.41841 | 2.118302
1306.197 | -87.39929 | 2.11764
1306.059 | -87.38018 | 2.116978
1305.922 | -87.36108 | 2.116316
1305.784 | -87.34199 | 2.115654
1305.647 | -87.3229 | 2.114993
1305.509 | -87.30381 | 2.114332
1305.372 | -87.28473 | 2.113671
1305.234 | -87.26566 | 2.113011
1305.097 | -87.24659 | 2.112351
1304.959 | -87.22753 | 2.111691
1304.822 | -87.20848 | 2.111031
1304.685 | -87.18943 | 2.110372
1304.548 | -87.17039 | 2.109713
1304.41 | -87.15135 | 2.109054
1304.273 | -87.13232 | 2.108395
1304.136 | -87.1133 | 2.107737
1303.999 | -87.09428 | 2.107079
1303.862 | -87.07527 | 2.106422
1303.724 | -87.05626 | 2.105764
1303.587 | -87.03726 | 2.105107
1303.45 | -87.01827 | 2.10445
1303.313 | -86.99928 | 2.103794
1303.176 | -86.9803 | 2.103138
1303.039 | -86.96132 | 2.102482
1302.902 | -86.94235 | 2.101826
1302.766 | -86.92339 | 2.10117
1302.629 | -86.90443 | 2.100515
1302.492 | -86.88548 | 2.09986
1302.355 | -86.86653 | 2.099206
1302.218 | -86.84759 | 2.098551
1302.081 | -86.82865 | 2.097897
1301.945 | -86.80973 | 2.097243
1301.808 | -86.7908 | 2.09659
1301.671 | -86.77189 | 2.095937
1301.535 | -86.75298 | 2.095284
1301.398 | -86.73407 | 2.094631
1301.262 | -86.71517 | 2.093979
1301.125 | -86.69628 | 2.093327
1300.988 | -86.67739 | 2.092675
1300.852 | -86.65851 | 2.092023
1300.715 | -86.63964 | 2.091372
1300.579 | -86.62077 | 2.090721
1300.443 | -86.6019 | 2.09007
1300.306 | -86.58305 | 2.089419
1300.17 | -86.5642 | 2.088769
1300.034 | -86.54535 | 2.088119
1299.897 | -86.52651 | 2.08747
1299.761 | -86.50768 | 2.08682
1299.625 | -86.48885 | 2.086171
1299.488 | -86.47003 | 2.085522
1299.352 | -86.45121 | 2.084874
1299.216 | -86.4324 | 2.084225
1299.08 | -86.4136 | 2.083577
1298.944 | -86.3948 | 2.08293
1298.808 | -86.37601 | 2.082282
1298.672 | -86.35722 | 2.081635
1298.536 | -86.33844 | 2.080988
1298.4 | -86.31967 | 2.080341
1298.264 | -86.3009 | 2.079695
1298.128 | -86.28213 | 2.079049
1297.992 | -86.26338 | 2.078403
1297.856 | -86.24463 | 2.077757
1297.72 | -86.22588 | 2.077112
1297.584 | -86.20714 | 2.076467
1297.449 | -86.18841 | 2.075822
1297.313 | -86.16968 | 2.075178
1297.177 | -86.15096 | 2.074533
1297.041 | -86.13224 | 2.073889
1296.906 | -86.11353 | 2.073246
1296.77 | -86.09483 | 2.072602
1296.635 | -86.07613 | 2.071959
1296.499 | -86.05744 | 2.071316
1296.363 | -86.03875 | 2.070674
1296.228 | -86.02007 | 2.070031
1296.092 | -86.0014 | 2.069389
1295.957 | -85.98273 | 2.068747
1295.821 | -85.96406 | 2.068106
1295.686 | -85.94541 | 2.067464
1295.551 | -85.92676 | 2.066823
1295.415 | -85.90811 | 2.066183
1295.28 | -85.88947 | 2.065542
1295.145 | -85.87084 | 2.064902
1295.009 | -85.85221 | 2.064262
1294.874 | -85.83359 | 2.063622
1294.739 | -85.81497 | 2.062983
1294.604 | -85.79636 | 2.062344
1294.469 | -85.77775 | 2.061705
1294.333 | -85.75915 | 2.061067
1294.198 | -85.74056 | 2.060428
1294.063 | -85.72197 | 2.05979
1293.928 | -85.70339 | 2.059152
1293.793 | -85.68482 | 2.058515
1293.658 | -85.66625 | 2.057878
1293.523 | -85.64768 | 2.057241
1293.388 | -85.62912 | 2.056604
1293.253 | -85.61057 | 2.055967
1293.118 | -85.59202 | 2.055331
1292.984 | -85.57348 | 2.054695
1292.849 | -85.55495 | 2.05406
1292.714 | -85.53642 | 2.053424
1292.579 | -85.51789 | 2.052789
1292.444 | -85.49938 | 2.052154
1292.31 | -85.48087 | 2.05152
1292.175 | -85.46236 | 2.050885
1292.04 | -85.44386 | 2.050251
1291.906 | -85.42536 | 2.049617
1291.771 | -85.40687 | 2.048984
1291.637 | -85.38839 | 2.048351
1291.502 | -85.36991 | 2.047718
1291.368 | -85.35144 | 2.047085
1291.233 | -85.33298 | 2.046452
1291.099 | -85.31452 | 2.04582
1290.964 | -85.29606 | 2.045188
1290.83 | -85.27761 | 2.044557
1290.695 | -85.25917 | 2.043925
1290.561 | -85.24073 | 2.043294
1290.427 | -85.2223 | 2.042663
1290.292 | -85.20388 | 2.042032
1290.158 | -85.18546 | 2.041402
1290.024 | -85.16704 | 2.040772
1289.89 | -85.14863 | 2.040142
1289.756 | -85.13023 | 2.039513
1289.621 | -85.11183 | 2.038883
1289.487 | -85.09344 | 2.038254
1289.353 | -85.07506 | 2.037625
1289.219 | -85.05668 | 2.036997
1289.085 | -85.0383 | 2.036369
1288.951 | -85.01994 | 2.035741
1288.817 | -85.00157 | 2.035113
1288.683 | -84.98322 | 2.034485
1288.549 | -84.96486 | 2.033858
1288.415 | -84.94652 | 2.033231
1288.281 | -84.92818 | 2.032604
1288.147 | -84.90985 | 2.031978
1288.014 | -84.89152 | 2.031352
1287.88 | -84.87319 | 2.030726
1287.746 | -84.85488 | 2.0301
1287.612 | -84.83657 | 2.029475
1287.479 | -84.81826 | 2.02885
1287.345 | -84.79996 | 2.028225
1287.211 | -84.78167 | 2.0276
1287.078 | -84.76338 | 2.026976
1286.944 | -84.7451 | 2.026352
1286.811 | -84.72682 | 2.025728
1286.677 | -84.70855 | 2.025104
1286.543 | -84.69028 | 2.024481
1286.41 | -84.67202 | 2.023858
1286.277 | -84.65377 | 2.023235
1286.143 | -84.63552 | 2.022613
1286.01 | -84.61727 | 2.02199
1285.876 | -84.59904 | 2.021368
1285.743 | -84.58081 | 2.020747
1285.61 | -84.56258 | 2.020125
1285.476 | -84.54436 | 2.019504
1285.343 | -84.52614 | 2.018883
1285.21 | -84.50794 | 2.018262
1285.077 | -84.48973 | 2.017642
1284.943 | -84.47153 | 2.017022
1284.81 | -84.45334 | 2.016402
1284.677 | -84.43516 | 2.015782
1284.544 | -84.41697 | 2.015162
1284.411 | -84.3988 | 2.014543
1284.278 | -84.38063 | 2.013924
1284.145 | -84.36247 | 2.013306
1284.012 | -84.34431 | 2.012687
1283.879 | -84.32615 | 2.012069
1283.746 | -84.30801 | 2.011451
1283.613 | -84.28987 | 2.010834
1283.48 | -84.27173 | 2.010216
1283.347 | -84.2536 | 2.009599
1283.215 | -84.23548 | 2.008982
1283.082 | -84.21736 | 2.008366
1282.949 | -84.19924 | 2.007749
1282.816 | -84.18114 | 2.007133
1282.684 | -84.16303 | 2.006517
1282.551 | -84.14494 | 2.005902
1282.418 | -84.12685 | 2.005286
1282.286 | -84.10876 | 2.004671
1282.153 | -84.09068 | 2.004057
1282.02 | -84.07261 | 2.003442
1281.888 | -84.05454 | 2.002828
1281.755 | -84.03648 | 2.002214
1281.623 | -84.01842 | 2.0016
1281.49 | -84.00037 | 2.000986
1281.358 | -83.98232 | 2.000373
1281.226 | -83.96428 | 1.99976
1281.093 | -83.94625 | 1.999147
1280.961 | -83.92822 | 1.998535
1280.828 | -83.91019 | 1.997922
1280.696 | -83.89217 | 1.99731
1280.564 | -83.87416 | 1.996699
1280.432 | -83.85615 | 1.996087
1280.299 | -83.83815 | 1.995476
1280.167 | -83.82016 | 1.994865
1280.035 | -83.80217 | 1.994254
1279.903 | -83.78418 | 1.993643
1279.771 | -83.7662 | 1.993033
1279.639 | -83.74823 | 1.992423
1279.507 | -83.73026 | 1.991813
1279.375 | -83.7123 | 1.991204
1279.243 | -83.69434 | 1.990595
1279.111 | -83.67639 | 1.989986
1278.979 | -83.65844 | 1.989377
1278.847 | -83.6405 | 1.988768
1278.715 | -83.62257 | 1.98816
1278.583 | -83.60464 | 1.987552
1278.451 | -83.58671 | 1.986945
1278.319 | -83.5688 | 1.986337
1278.188 | -83.55088 | 1.98573
1278.056 | -83.53298 | 1.985123
1277.924 | -83.51508 | 1.984516
1277.792 | -83.49718 | 1.98391
1277.661 | -83.47929 | 1.983303
1277.529 | -83.4614 | 1.982697
1277.397 | -83.44352 | 1.982092
1277.266 | -83.42565 | 1.981486
1277.134 | -83.40778 | 1.980881
1277.003 | -83.38992 | 1.980276
1276.871 | -83.37206 | 1.979671
1276.74 | -83.35421 | 1.979067
1276.608 | -83.33636 | 1.978463
1276.477 | -83.31852 | 1.977859
1276.345 | -83.30069 | 1.977255
1276.214 | -83.28286 | 1.976651
1276.083 | -83.26503 | 1.976048
1275.951 | -83.24721 | 1.975445
1275.82 | -83.2294 | 1.974843
1275.689 | -83.21159 | 1.97424
1275.558 | -83.19379 | 1.973638
1275.426 | -83.17599 | 1.973036
1275.295 | -83.1582 | 1.972434
1275.164 | -83.14041 | 1.971833
1275.033 | -83.12263 | 1.971231
1274.902 | -83.10486 | 1.97063
1274.771 | -83.08709 | 1.97003
1274.64 | -83.06932 | 1.969429
1274.509 | -83.05157 | 1.968829
1274.378 | -83.03381 | 1.968229
1274.247 | -83.01606 | 1.967629
1274.116 | -82.99832 | 1.96703
1273.985 | -82.98058 | 1.96643
1273.854 | -82.96285 | 1.965831
1273.723 | -82.94513 | 1.965233
1273.592 | -82.92741 | 1.964634
1273.461 | -82.90969 | 1.964036
1273.331 | -82.89198 | 1.963438
1273.2 | -82.87428 | 1.96284
1273.069 | -82.85658 | 1.962242
1272.938 | -82.83889 | 1.961645
1272.808 | -82.8212 | 1.961048
1272.677 | -82.80352 | 1.960451
1272.546 | -82.78584 | 1.959855
1272.416 | -82.76817 | 1.959259
1272.285 | -82.7505 | 1.958662
1272.155 | -82.73284 | 1.958067
1272.024 | -82.71519 | 1.957471
1271.894 | -82.69754 | 1.956876
1271.763 | -82.67989 | 1.956281
1271.633 | -82.66225 | 1.955686
1271.502 | -82.64462 | 1.955091
1271.372 | -82.62699 | 1.954497
1271.242 | -82.60937 | 1.953903
1271.111 | -82.59175 | 1.953309
1270.981 | -82.57414 | 1.952715
1270.851 | -82.55653 | 1.952122
1270.72 | -82.53893 | 1.951529
1270.59 | -82.52134 | 1.950936
1270.46 | -82.50375 | 1.950343
1270.33 | -82.48616 | 1.949751
1270.2 | -82.46858 | 1.949159
1270.07 | -82.45101 | 1.948567
1269.94 | -82.43344 | 1.947975
1269.809 | -82.41587 | 1.947384
1269.679 | -82.39832 | 1.946793
1269.549 | -82.38076 | 1.946202
1269.419 | -82.36322 | 1.945611
1269.289 | -82.34567 | 1.945021
1269.16 | -82.32814 | 1.94443
1269.03 | -82.31061 | 1.94384
1268.9 | -82.29308 | 1.943251
1268.77 | -82.27556 | 1.942661
1268.64 | -82.25805 | 1.942072
1268.51 | -82.24054 | 1.941483
1268.381 | -82.22303 | 1.940894
1268.251 | -82.20553 | 1.940306
1268.121 | -82.18804 | 1.939718
1267.991 | -82.17055 | 1.93913
1267.862 | -82.15307 | 1.938542
1267.732 | -82.13559 | 1.937954
1267.602 | -82.11812 | 1.937367
1267.473 | -82.10065 | 1.93678
1267.343 | -82.08319 | 1.936193
1267.214 | -82.06574 | 1.935606
1267.084 | -82.04829 | 1.93502
1266.955 | -82.03084 | 1.934434
1266.825 | -82.0134 | 1.933848
1266.696 | -81.99597 | 1.933263
1266.567 | -81.97854 | 1.932677
1266.437 | -81.96111 | 1.932092
1266.308 | -81.94369 | 1.931507
1266.178 | -81.92628 | 1.930922
1266.049 | -81.90887 | 1.930338
1265.92 | -81.89147 | 1.929754
1265.791 | -81.87407 | 1.92917
1265.661 | -81.85668 | 1.928586
1265.532 | -81.83929 | 1.928003
1265.403 | -81.82191 | 1.92742
1265.274 | -81.80454 | 1.926837
1265.145 | -81.78717 | 1.926254
1265.016 | -81.7698 | 1.925671
1264.887 | -81.75244 | 1.925089
1264.758 | -81.73508 | 1.924507
1264.629 | -81.71774 | 1.923925
1264.5 | -81.70039 | 1.923344
1264.371 | -81.68305 | 1.922762
1264.242 | -81.66572 | 1.922181
1264.113 | -81.64839 | 1.9216
1263.984 | -81.63107 | 1.92102
1263.855 | -81.61375 | 1.920439
1263.726 | -81.59644 | 1.919859
1263.598 | -81.57913 | 1.919279
1263.469 | -81.56183 | 1.9187
1263.34 | -81.54453 | 1.91812
1263.211 | -81.52724 | 1.917541
1263.083 | -81.50995 | 1.916962
1262.954 | -81.49267 | 1.916384
1262.825 | -81.4754 | 1.915805
1262.697 | -81.45813 | 1.915227
1262.568 | -81.44086 | 1.914649
1262.44 | -81.4236 | 1.914071
1262.311 | -81.40635 | 1.913494
1262.183 | -81.3891 | 1.912916
1262.054 | -81.37185 | 1.912339
1261.926 | -81.35461 | 1.911762
1261.797 | -81.33738 | 1.911186
1261.669 | -81.32015 | 1.910609
1261.54 | -81.30293 | 1.910033
1261.412 | -81.28571 | 1.909457
1261.284 | -81.2685 | 1.908882
1261.155 | -81.25129 | 1.908306
1261.027 | -81.23409 | 1.907731
1260.899 | -81.21689 | 1.907156
1260.771 | -81.1997 | 1.906582
1260.643 | -81.18252 | 1.906007
1260.514 | -81.16534 | 1.905433
1260.386 | -81.14816 | 1.904859
1260.258 | -81.13099 | 1.904285
1260.13 | -81.11382 | 1.903712
1260.002 | -81.09666 | 1.903138
1259.874 | -81.07951 | 1.902565
1259.746 | -81.06236 | 1.901992
1259.618 | -81.04521 | 1.90142
1259.49 | -81.02807 | 1.900847
1259.362 | -81.01094 | 1.900275
1259.234 | -80.99381 | 1.899703
1259.106 | -80.97669 | 1.899132
1258.978 | -80.95957 | 1.89856
1258.851 | -80.94246 | 1.897989
1258.723 | -80.92535 | 1.897418
1258.595 | -80.90825 | 1.896847
1258.467 | -80.89115 | 1.896277
1258.34 | -80.87406 | 1.895707
1258.212 | -80.85697 | 1.895137
1258.084 | -80.83989 | 1.894567
1257.957 | -80.82281 | 1.893997
1257.829 | -80.80574 | 1.893428
1257.701 | -80.78867 | 1.892859
1257.574 | -80.77161 | 1.89229
1257.446 | -80.75455 | 1.891721
1257.319 | -80.7375 | 1.891153
1257.191 | -80.72046 | 1.890585
1257.064 | -80.70342 | 1.890017
1256.936 | -80.68638 | 1.889449
1256.809 | -80.66935 | 1.888882
1256.681 | -80.65233 | 1.888314
1256.554 | -80.63531 | 1.887747
1256.427 | -80.61829 | 1.88718
1256.299 | -80.60128 | 1.886614
1256.172 | -80.58428 | 1.886048
1256.045 | -80.56727821 | 1.885481
1255.918 | -80.55028 | 1.884916
1255.791 | -80.5333 | 1.88435
1255.663 | -80.51631 | 1.883785
1255.536 | -80.49933 | 1.883219
1255.409 | -80.48236 | 1.882654
1255.282 | -80.46539 | 1.88209
1255.155 | -80.44843 | 1.881525
1255.028 | -80.43147 | 1.880961
1254.901 | -80.41452 | 1.880397
1254.774 | -80.39757 | 1.879833
1254.647 | -80.38063 | 1.879269
1254.52 | -80.36369 | 1.878706
1254.393 | -80.34676 | 1.878143
1254.266 | -80.32983 | 1.87758
1254.139 | -80.31291 | 1.877017
1254.012 | -80.29599 | 1.876455
1253.885 | -80.27908 | 1.875893
1253.759 | -80.26217 | 1.875331
1253.632 | -80.24527 | 1.874769
1253.505 | -80.22837 | 1.874208
1253.378 | -80.21148 | 1.873646
1253.252 | -80.1946 | 1.873085
1253.125 | -80.17771 | 1.872524
1252.998 | -80.16084 | 1.871964
1252.872 | -80.14397 | 1.871403
1252.745 | -80.1271 | 1.870843
1252.619 | -80.11024 | 1.870283
1252.492 | -80.09339 | 1.869723
1252.366 | -80.07654 | 1.869164
1252.239 | -80.05969 | 1.868605
1252.113 | -80.04285 | 1.868046
1251.986 | -80.02601 | 1.867487
1251.86 | -80.00918 | 1.866928
1251.733 | -79.99236 | 1.86637
1251.607 | -79.97554 | 1.865812
1251.481 | -79.95872 | 1.865254
1251.354 | -79.94191 | 1.864696
1251.228 | -79.92511 | 1.864139
1251.102 | -79.90831 | 1.863582
1250.976 | -79.89152 | 1.863025
1250.849 | -79.87473 | 1.862468
1250.723 | -79.85794 | 1.861911
1250.597 | -79.84116 | 1.861355
1250.471 | -79.82439 | 1.860799
1250.345 | -79.80762 | 1.860243
1250.219 | -79.79085 | 1.859687
1250.093 | -79.77409 | 1.859132
1249.967 | -79.75734 | 1.858577
1249.841 | -79.74059 | 1.858022
1249.715 | -79.72385 | 1.857467
1249.589 | -79.70711 | 1.856913
1249.463 | -79.69038 | 1.856358
1249.337 | -79.67365 | 1.855804
1249.211 | -79.65692 | 1.85525
1249.085 | -79.6402 | 1.854697
1248.959 | -79.62349 | 1.854143
1248.834 | -79.60678 | 1.85359
1248.708 | -79.59008 | 1.853037
1248.582 | -79.57338 | 1.852485
1248.456 | -79.55669 | 1.851932
1248.331 | -79.54 | 1.85138
1248.205 | -79.52331 | 1.850828
1248.079 | -79.50664 | 1.850276
1247.954 | -79.48996 | 1.849724
1247.828 | -79.47329 | 1.849173
1247.702 | -79.45663 | 1.848622
1247.577 | -79.43997 | 1.848071
1247.451 | -79.42332 | 1.84752
1247.326 | -79.40667 | 1.84697
1247.2 | -79.39003 | 1.846419
1247.075 | -79.37339 | 1.845869
1246.95 | -79.35676 | 1.845319
1246.824 | -79.34013 | 1.84477
1246.699 | -79.32351 | 1.84422
1246.573 | -79.30689 | 1.843671
1246.448 | -79.29027 | 1.843122
1246.323 | -79.27367 | 1.842574
1246.198 | -79.25706 | 1.842025
1246.072 | -79.24046 | 1.841477
1245.947 | -79.22387 | 1.840929
1245.822 | -79.20728 | 1.840381
1245.697 | -79.1907 | 1.839833
1245.572 | -79.17412 | 1.839286
1245.446 | -79.15755 | 1.838739
1245.321 | -79.14098 | 1.838192
1245.196 | -79.12442 | 1.837645
1245.071 | -79.10786 | 1.837099
1244.946 | -79.0913 | 1.836552
1244.821 | -79.07476 | 1.836006
1244.696 | -79.05821 | 1.83546
1244.571 | -79.04167 | 1.834915
1244.446 | -79.02514 | 1.834369
1244.322 | -79.00861 | 1.833824
1244.197 | -78.99209 | 1.833279
1244.072 | -78.97557 | 1.832734
1243.947 | -78.95906 | 1.83219
1243.822 | -78.94255 | 1.831646
1243.697 | -78.92605 | 1.831101
1243.573 | -78.90955 | 1.830558
1243.448 | -78.89305 | 1.830014
1243.323 | -78.87656 | 1.82947
1243.199 | -78.86008 | 1.828927
1243.074 | -78.8436 | 1.828384
1242.949 | -78.82713 | 1.827841
1242.825 | -78.81066 | 1.827299
1242.7 | -78.79419 | 1.826757
1242.576 | -78.77774 | 1.826214
1242.451 | -78.76128 | 1.825672
1242.327 | -78.74483 | 1.825131
1242.202 | -78.72839 | 1.824589
1242.078 | -78.71195 | 1.824048
1241.953 | -78.69551 | 1.823507
1241.829 | -78.67908 | 1.822966
1241.705 | -78.66266 | 1.822426
1241.58 | -78.64624 | 1.821885
1241.456 | -78.62983 | 1.821345
1241.332 | -78.61342 | 1.820805
1241.207 | -78.59701 | 1.820265
1241.083 | -78.58061 | 1.819726
1240.959 | -78.56422 | 1.819187
1240.835 | -78.54783 | 1.818647
1240.71 | -78.53144 | 1.818109
1240.586 | -78.51506 | 1.81757
1240.462 | -78.49869 | 1.817031
1240.338 | -78.48231 | 1.816493
1240.214 | -78.46595 | 1.815955
1240.09 | -78.44959 | 1.815417
1239.966 | -78.43323 | 1.81488
1239.842 | -78.41688 | 1.814343
1239.718 | -78.40054 | 1.813805
1239.594 | -78.38419 | 1.813268
1239.47 | -78.36786 | 1.812732
1239.346 | -78.35153 | 1.812195
1239.222 | -78.3352 | 1.811659
1239.099 | -78.31888 | 1.811123
1238.975 | -78.30256 | 1.810587
1238.851 | -78.28625 | 1.810051
1238.727 | -78.26994 | 1.809516
1238.603 | -78.25364 | 1.808981
1238.48 | -78.23735 | 1.808446
1238.356 | -78.22105 | 1.807911
1238.232 | -78.20477 | 1.807376
1238.109 | -78.18848 | 1.806842
1237.985 | -78.17221 | 1.806308
1237.861 | -78.15593 | 1.805774
1237.738 | -78.13966 | 1.80524
1237.614 | -78.1234 | 1.804707
1237.491 | -78.10714 | 1.804174
1237.367 | -78.09089 | 1.803641
1237.244 | -78.07464 | 1.803108
1237.12 | -78.0584 | 1.802575
1236.997 | -78.04216 | 1.802043
1236.873 | -78.02593 | 1.80151
1236.75 | -78.0097 | 1.800978
1236.627 | -77.99347 | 1.800447
1236.503 | -77.97725 | 1.799915
1236.38 | -77.96104 | 1.799384
1236.257 | -77.94483 | 1.798853
1236.134 | -77.92862 | 1.798322
1236.01 | -77.91242 | 1.797791
1235.887 | -77.89623 | 1.79726
1235.764 | -77.88004 | 1.79673
1235.641 | -77.86385 | 1.7962
1235.518 | -77.84767 | 1.79567
1235.395 | -77.8315 | 1.79514
1235.271 | -77.81533 | 1.794611
1235.148 | -77.79916 | 1.794082
1235.025 | -77.783 | 1.793553
1234.902 | -77.76684 | 1.793024
1234.779 | -77.75069 | 1.792495
1234.656 | -77.73454 | 1.791967
1234.533 | -77.7184 | 1.791439
1234.411 | -77.70226 | 1.790911
1234.288 | -77.68613 | 1.790383
1234.165 | -77.67 | 1.789855
1234.042 | -77.65388 | 1.789328
1233.919 | -77.63776 | 1.788801
1233.796 | -77.62165 | 1.788274
1233.674 | -77.60554 | 1.787747
1233.551 | -77.58944 | 1.787221
1233.428 | -77.57334 | 1.786695
1233.305 | -77.55724 | 1.786169
1233.183 | -77.54115 | 1.785643
1233.06 | -77.52507 | 1.785117
1232.938 | -77.50899 | 1.784592
1232.815 | -77.49292 | 1.784066
1232.692 | -77.47685 | 1.783541
1232.57 | -77.46078 | 1.783017
1232.447 | -77.44472 | 1.782492
1232.325 | -77.42866 | 1.781968
1232.202 | -77.41261 | 1.781443
1232.08 | -77.39657 | 1.780919
1231.957 | -77.38053 | 1.780396
1231.835 | -77.36449 | 1.779872
1231.713 | -77.34846 | 1.779349
1231.59 | -77.33243 | 1.778826
1231.468 | -77.31641 | 1.778303
1231.346 | -77.30039 | 1.77778
1231.223 | -77.28438 | 1.777257
1231.101 | -77.26837 | 1.776735
1230.979 | -77.25237 | 1.776213
1230.857 | -77.23637 | 1.775691
1230.735 | -77.22037 | 1.775169
1230.612 | -77.20438 | 1.774648
1230.49 | -77.1884 | 1.774127
1230.368 | -77.17242 | 1.773606
1230.246 | -77.15645 | 1.773085
1230.124 | -77.14048 | 1.772564
1230.002 | -77.12451 | 1.772044
1229.88 | -77.10855 | 1.771523
1229.758 | -77.09259 | 1.771003
1229.636 | -77.07664 | 1.770484
1229.514 | -77.0607 | 1.769964
1229.392 | -77.04475 | 1.769445
1229.27 | -77.02882 | 1.768925
1229.148 | -77.01289 | 1.768406
1229.027 | -76.99696 | 1.767888
1228.905 | -76.98104 | 1.767369
1228.783 | -76.96512 | 1.766851
1228.661 | -76.9492 | 1.766332
1228.539 | -76.9333 | 1.765814
1228.418 | -76.91739 | 1.765297
1228.296 | -76.90149 | 1.764779
1228.174 | -76.8856 | 1.764262
1228.053 | -76.86971 | 1.763745
1227.931 | -76.85382 | 1.763228
1227.809 | -76.83794 | 1.762711
1227.688 | -76.82207 | 1.762195
1227.566 | -76.8062 | 1.761678
1227.445 | -76.79033 | 1.761162
1227.323 | -76.77447 | 1.760646
1227.202 | -76.75861 | 1.76013
1227.08 | -76.74276 | 1.759615
1226.959 | -76.72691 | 1.7591
1226.837 | -76.71107 | 1.758585
1226.716 | -76.69523 | 1.75807
1226.595 | -76.6794 | 1.757555
1226.473 | -76.66357 | 1.757041
1226.352 | -76.64775 | 1.756526
1226.231 | -76.63193 | 1.756012
1226.11 | -76.61611 | 1.755498
1225.988 | -76.6003 | 1.754985
1225.867 | -76.5845 | 1.754471
1225.746 | -76.5687 | 1.753958
1225.625 | -76.5529 | 1.753445
1225.504 | -76.53711 | 1.752932
1225.382 | -76.52133 | 1.75242
1225.261 | -76.50554 | 1.751907
1225.14 | -76.48977 | 1.751395
1225.019 | -76.474 | 1.750883
1224.898 | -76.45823 | 1.750371
1224.777 | -76.44246 | 1.749859
1224.656 | -76.42671 | 1.749348
1224.535 | -76.41095 | 1.748837
1224.414 | -76.3952 | 1.748326
1224.293 | -76.37946 | 1.747815
1224.173 | -76.36372 | 1.747304
1224.052 | -76.34798 | 1.746794
1223.931 | -76.33225 | 1.746284
1223.81 | -76.31653 | 1.745774
1223.689 | -76.30081 | 1.745264
1223.569 | -76.28509 | 1.744754
1223.448 | -76.26938 | 1.744245
1223.327 | -76.25367 | 1.743736
1223.206 | -76.23797 | 1.743227
1223.086 | -76.22227 | 1.742718
1222.965 | -76.20658 | 1.742209
1222.844 | -76.19089 | 1.741701
1222.724 | -76.1752 | 1.741193
1222.603 | -76.15953 | 1.740685
1222.483 | -76.14385 | 1.740177
1222.362 | -76.12818 | 1.73967
1222.242 | -76.11251 | 1.739162
1222.121 | -76.09685 | 1.738655
1222.001 | -76.0812 | 1.738148
1221.88 | -76.06555 | 1.737641
1221.76 | -76.0499 | 1.737135
1221.64 | -76.03426 | 1.736628
1221.519 | -76.01862 | 1.736122
1221.399 | -76.00299 | 1.735616
1221.279 | -75.98736 | 1.73511
1221.158 | -75.97173 | 1.734605
1221.038 | -75.95611 | 1.734099
1220.918 | -75.9405 | 1.733594
1220.798 | -75.92489 | 1.733089
1220.677 | -75.90928 | 1.732584
1220.557 | -75.89368 | 1.73208
1220.437 | -75.87809 | 1.731575
1220.317 | -75.86249 | 1.731071
1220.197 | -75.84691 | 1.730567
1220.077 | -75.83132 | 1.730064
1219.957 | -75.81575 | 1.72956
1219.837 | -75.80017 | 1.729057
1219.717 | -75.7846 | 1.728553
1219.597 | -75.76904 | 1.72805
1219.477 | -75.75348 | 1.727548
1219.357 | -75.73793 | 1.727045
1219.237 | -75.72237 | 1.726543
1219.117 | -75.70683 | 1.72604
1218.997 | -75.69129 | 1.725538
1218.877 | -75.67575 | 1.725037
1218.757 | -75.66022 | 1.724535
1218.638 | -75.64469 | 1.724034
1218.518 | -75.62917 | 1.723532
1218.398 | -75.61365 | 1.723031
1218.278 | -75.59814 | 1.722531
1218.159 | -75.58263 | 1.72203
1218.039 | -75.56712 | 1.72153
1217.919 | -75.55162 | 1.721029
1217.8 | -75.53613 | 1.720529
1217.68 | -75.52063 | 1.72003
1217.561 | -75.50515 | 1.71953
1217.441 | -75.48967 | 1.719031
1217.322 | -75.47419 | 1.718531
1217.202 | -75.45872 | 1.718032
1217.083 | -75.44325 | 1.717533
1216.963 | -75.42778 | 1.717035
1216.844 | -75.41232 | 1.716536
1216.724 | -75.39687 | 1.716038
1216.605 | -75.38142 | 1.71554
1216.485 | -75.36597 | 1.715042
1216.366 | -75.35053 | 1.714545
1216.247 | -75.3351 | 1.714047
1216.127 | -75.31966 | 1.71355
1216.008 | -75.30424 | 1.713053
1215.889 | -75.28881 | 1.712556
1215.77 | -75.2734 | 1.712059
1215.651 | -75.25798 | 1.711563
1215.531 | -75.24257 | 1.711066
1215.412 | -75.22717 | 1.71057
1215.293 | -75.21177 | 1.710075
1215.174 | -75.19637 | 1.709579
1215.055 | -75.18098 | 1.709083
1214.936 | -75.16559 | 1.708588
1214.817 | -75.15021 | 1.708093
1214.698 | -75.13483 | 1.707598
1214.579 | -75.11946 | 1.707103
1214.46 | -75.10409 | 1.706609
1214.341 | -75.08873 | 1.706114
1214.222 | -75.07337 | 1.70562
1214.103 | -75.05801 | 1.705126
1213.984 | -75.04266 | 1.704633
1213.865 | -75.02732 | 1.704139
1213.746 | -75.01197 | 1.703646
1213.628 | -74.99664 | 1.703152
1213.509 | -74.9813 | 1.702659
1213.39 | -74.96598 | 1.702167
1213.271 | -74.95065 | 1.701674
1213.153 | -74.93533 | 1.701182
1213.034 | -74.92002 | 1.700689
1212.915 | -74.90471 | 1.700197
1212.797 | -74.8894 | 1.699706
1212.678 | -74.8741 | 1.699214
1212.559 | -74.8588 | 1.698723
1212.441 | -74.84351 | 1.698231
1212.322 | -74.82822 | 1.69774
1212.204 | -74.81294 | 1.697249
1212.085 | -74.79766 | 1.696759
1211.967 | -74.78239 | 1.696268
1211.848 | -74.76712 | 1.695778
1211.73 | -74.75185 | 1.695288
1211.611 | -74.73659 | 1.694798
1211.493 | -74.72133 | 1.694308
1211.375 | -74.70608 | 1.693819
1211.256 | -74.69083 | 1.69333
1211.138 | -74.67559 | 1.69284
1211.02 | -74.66035 | 1.692352
1210.901 | -74.64512 | 1.691863
1210.783 | -74.62989 | 1.691374
1210.665 | -74.61466 | 1.690886
1210.547 | -74.59944 | 1.690398
1210.429 | -74.58423 | 1.68991
1210.31 | -74.56901 | 1.689422
1210.192 | -74.55381 | 1.688934
1210.074 | -74.5386 | 1.688447
1209.956 | -74.52341 | 1.68796
1209.838 | -74.50821 | 1.687473
1209.72 | -74.49302 | 1.686986
1209.602 | -74.47784 | 1.686499
1209.484 | -74.46265 | 1.686013
1209.366 | -74.44748 | 1.685527
1209.248 | -74.43231 | 1.685041
1209.13 | -74.41714 | 1.684555
1209.012 | -74.40198 | 1.684069
1208.894 | -74.38682 | 1.683584
1208.776 | -74.37166 | 1.683098
1208.659 | -74.35651 | 1.682613
1208.541 | -74.34137 | 1.682128
1208.423 | -74.32623 | 1.681643
1208.305 | -74.31109 | 1.681159
1208.187 | -74.29596 | 1.680675
1208.07 | -74.28083 | 1.68019
1207.952 | -74.26571 | 1.679706
1207.834 | -74.25059 | 1.679223
1207.717 | -74.23547 | 1.678739
1207.599 | -74.22036 | 1.678256
1207.481 | -74.20526 | 1.677772
1207.364 | -74.19016 | 1.677289
1207.246 | -74.17506 | 1.676807
1207.129 | -74.15997 | 1.676324
1207.011 | -74.14488 | 1.675841
1206.894 | -74.12979 | 1.675359
1206.776 | -74.11471 | 1.674877
1206.659 | -74.09964 | 1.674395
1206.541 | -74.08457 | 1.673913
1206.424 | -74.0695 | 1.673432
1206.307 | -74.05444 | 1.672951
1206.189 | -74.03938 | 1.672469
1206.072 | -74.02433 | 1.671989
1205.955 | -74.00928 | 1.671508
1205.837 | -73.99424 | 1.671027
1205.72 | -73.9792 | 1.670547
1205.603 | -73.96416 | 1.670067
1205.486 | -73.94913 | 1.669587
1205.368 | -73.9341 | 1.669107
1205.251 | -73.91908 | 1.668627
1205.134 | -73.90406 | 1.668148
1205.017 | -73.88905 | 1.667668
1204.9 | -73.87404 | 1.667189
1204.783 | -73.85904 | 1.66671
1204.666 | -73.84404 | 1.666232
1204.549 | -73.82904 | 1.665753
1204.432 | -73.81405 | 1.665275
1204.315 | -73.79906 | 1.664797
1204.198 | -73.78408 | 1.664319
1204.081 | -73.7691 | 1.663841
1203.964 | -73.75412 | 1.663363
1203.847 | -73.73915 | 1.662886
1203.73 | -73.72419 | 1.662409
1203.613 | -73.70923 | 1.661932
1203.496 | -73.69427 | 1.661455
1203.38 | -73.67932 | 1.660978
1203.263 | -73.66437 | 1.660502
1203.146 | -73.64943 | 1.660026
1203.029 | -73.63449 | 1.659549
1202.913 | -73.61955 | 1.659073
1202.796 | -73.60462 | 1.658598
1202.679 | -73.58969 | 1.658122
1202.563 | -73.57477 | 1.657647
1202.446 | -73.55985 | 1.657172
1202.329 | -73.54494 | 1.656697
1202.213 | -73.53003 | 1.656222
1202.096 | -73.51513 | 1.655747
1201.98 | -73.50023 | 1.655273
1201.863 | -73.48533 | 1.654799
1201.747 | -73.47044 | 1.654325
1201.63 | -73.45555 | 1.653851
1201.514 | -73.44067 | 1.653377
1201.397 | -73.42579 | 1.652903
1201.281 | -73.41091 | 1.65243
1201.164 | -73.39604 | 1.651957
1201.048 | -73.38118 | 1.651484
1200.932 | -73.36631 | 1.651011
1200.815 | -73.35146 | 1.650539
1200.699 | -73.3366 | 1.650066
1200.583 | -73.32176 | 1.649594
1200.467 | -73.30691 | 1.649122
1200.35 | -73.29207 | 1.64865
1200.234 | -73.27723 | 1.648178
1200.118 | -73.2624 | 1.647707
1200.002 | -73.24758 | 1.647236
1199.886 | -73.23275 | 1.646765
1199.77 | -73.21793 | 1.646294
1199.654 | -73.20312 | 1.645823
1199.538 | -73.18831 | 1.645352
1199.421 | -73.1735 | 1.644882
1199.305 | -73.1587 | 1.644412
1199.189 | -73.14391 | 1.643942
1199.073 | -73.12911 | 1.643472
1198.958 | -73.11432 | 1.643002
1198.842 | -73.09954 | 1.642533
1198.726 | -73.08476 | 1.642063
1198.61 | -73.06998 | 1.641594
1198.494 | -73.05521 | 1.641125
1198.378 | -73.04044 | 1.640657
1198.262 | -73.02568 | 1.640188
1198.146 | -73.01092 | 1.63972
1198.031 | -72.99617 | 1.639251
1197.915 | -72.98142 | 1.638783
1197.799 | -72.96667 | 1.638316
1197.684 | -72.95193 | 1.637848
1197.568 | -72.93719 | 1.63738
1197.452 | -72.92246 | 1.636913
1197.337 | -72.90773 | 1.636446
1197.221 | -72.89301 | 1.635979
1197.105 | -72.87829 | 1.635512
1196.99 | -72.86357 | 1.635046
1196.874 | -72.84886 | 1.634579
1196.759 | -72.83415 | 1.634113
1196.643 | -72.81945 | 1.633647
1196.528 | -72.80475 | 1.633181
1196.412 | -72.79005 | 1.632716
1196.297 | -72.77536 | 1.63225
1196.181 | -72.76068 | 1.631785
1196.066 | -72.74599 | 1.63132
1195.951 | -72.73132 | 1.630855
1195.835 | -72.71664 | 1.63039
1195.72 | -72.70197 | 1.629925
1195.605 | -72.68731 | 1.629461
1195.489 | -72.67265 | 1.628997
1195.374 | -72.65799 | 1.628533
1195.259 | -72.64334 | 1.628069
1195.144 | -72.62869 | 1.627605
1195.028 | -72.61405 | 1.627142
1194.913 | -72.59941 | 1.626678
1194.798 | -72.58477 | 1.626215
1194.683 | -72.57014 | 1.625752
1194.568 | -72.55551 | 1.625289
1194.453 | -72.54089 | 1.624827
1194.338 | -72.52627 | 1.624364
1194.223 | -72.51166 | 1.623902
1194.108 | -72.49705 | 1.62344
1193.993 | -72.48244 | 1.622978
1193.878 | -72.46784 | 1.622517
1193.763 | -72.45324 | 1.622055
1193.648 | -72.43865 | 1.621594
1193.533 | -72.42406 | 1.621132
1193.418 | -72.40947 | 1.620671
1193.303 | -72.39489 | 1.620211
1193.188 | -72.38032 | 1.61975
1193.073 | -72.36574 | 1.619289
1192.959 | -72.35117 | 1.618829
1192.844 | -72.33661 | 1.618369
1192.729 | -72.32205 | 1.617909
1192.614 | -72.3075 | 1.617449
1192.5 | -72.29294 | 1.61699
1192.385 | -72.2784 | 1.61653
1192.27 | -72.26385 | 1.616071
1192.156 | -72.24931 | 1.615612
1192.041 | -72.23478 | 1.615153
1191.927 | -72.22025 | 1.614695
1191.812 | -72.20572 | 1.614236
1191.697 | -72.1912 | 1.613778
1191.583 | -72.17668 | 1.61332
1191.468 | -72.16217 | 1.612862
1191.354 | -72.14766 | 1.612404
1191.239 | -72.13315 | 1.611946
1191.125 | -72.11865 | 1.611489
1191.011 | -72.10416 | 1.611031
1190.896 | -72.08966 | 1.610574
1190.782 | -72.07517 | 1.610117
1190.667 | -72.06069 | 1.609661
1190.553 | -72.04621 | 1.609204
1190.439 | -72.03173 | 1.608748
1190.324 | -72.01726 | 1.608291
1190.21 | -72.00279 | 1.607835
1190.096 | -71.98833 | 1.60738
1189.982 | -71.97387 | 1.606924
1189.868 | -71.95941 | 1.606468
1189.753 | -71.94496 | 1.606013
1189.639 | -71.93052 | 1.605558
1189.525 | -71.91607 | 1.605103
1189.411 | -71.90163 | 1.604648
1189.297 | -71.8872 | 1.604193
1189.183 | -71.87277 | 1.603739
1189.069 | -71.85834 | 1.603285
1188.955 | -71.84392 | 1.602831
1188.841 | -71.8295 | 1.602377
1188.727 | -71.81509 | 1.601923
1188.613 | -71.80068 | 1.601469
1188.499 | -71.78627 | 1.601016
1188.385 | -71.77187 | 1.600563
1188.271 | -71.75747 | 1.60011
1188.157 | -71.74308 | 1.599657
1188.043 | -71.72869 | 1.599204
1187.929 | -71.71431 | 1.598751
1187.816 | -71.69993 | 1.598299
1187.702 | -71.68555 | 1.597847
1187.588 | -71.67118 | 1.597395
1187.474 | -71.65681 | 1.596943
1187.361 | -71.64244 | 1.596491
1187.247 | -71.62808 | 1.59604
1187.133 | -71.61373 | 1.595588
1187.02 | -71.59937 | 1.595137
1186.906 | -71.58503 | 1.594686
1186.792 | -71.57068 | 1.594236
1186.679 | -71.55634 | 1.593785
1186.565 | -71.54201 | 1.593334
1186.452 | -71.52768 | 1.592884
1186.338 | -71.51335 | 1.592434
1186.225 | -71.49903 | 1.591984
1186.111 | -71.48471 | 1.591534
1185.998 | -71.47039 | 1.591085
1185.884 | -71.45608 | 1.590635
1185.771 | -71.44177 | 1.590186
1185.657 | -71.42747 | 1.589737
1185.544 | -71.41317 | 1.589288
1185.431 | -71.39888 | 1.588839
1185.317 | -71.38459 | 1.588391
1185.204 | -71.3703 | 1.587942
1185.091 | -71.35602 | 1.587494
1184.978 | -71.34174 | 1.587046
1184.864 | -71.32747 | 1.586598
1184.751 | -71.31319 | 1.586151
1184.638 | -71.29893 | 1.585703
1184.525 | -71.28467 | 1.585256
1184.412 | -71.27041 | 1.584809
1184.298 | -71.25616 | 1.584362
1184.185 | -71.24191 | 1.583915
1184.072 | -71.22766 | 1.583468
1183.959 | -71.21342 | 1.583022
1183.846 | -71.19918 | 1.582575
1183.733 | -71.18495 | 1.582129
1183.62 | -71.17072 | 1.581683
1183.507 | -71.15649 | 1.581237
1183.394 | -71.14227 | 1.580792
1183.281 | -71.12805 | 1.580346
1183.168 | -71.11384 | 1.579901
1183.055 | -71.09963 | 1.579456
1182.942 | -71.08543 | 1.579011
1182.83 | -71.07123 | 1.578566
1182.717 | -71.05703 | 1.578121
1182.604 | -71.04284 | 1.577677
1182.491 | -71.02865 | 1.577233
1182.378 | -71.01446 | 1.576789
1182.266 | -71.00028 | 1.576345
1182.153 | -70.98611 | 1.575901
1182.04 | -70.97193 | 1.575457
1181.928 | -70.95777 | 1.575014
1181.815 | -70.9436 | 1.574571
1181.702 | -70.92944 | 1.574128
1181.59 | -70.91528 | 1.573685
1181.477 | -70.90113 | 1.573242
1181.364 | -70.88698 | 1.572799
1181.252 | -70.87284 | 1.572357
1181.139 | -70.8587 | 1.571915
1181.027 | -70.84456 | 1.571473
1180.914 | -70.83043 | 1.571031
1180.802 | -70.8163 | 1.570589
1180.689 | -70.80218 | 1.570147
1180.577 | -70.78806 | 1.569706
1180.465 | -70.77394 | 1.569265
1180.352 | -70.75983 | 1.568824
1180.24 | -70.74572 | 1.568383
1180.128 | -70.73162 | 1.567942
1180.015 | -70.71752 | 1.567502
1179.903 | -70.70342 | 1.567061
1179.791 | -70.68933 | 1.566621
1179.678 | -70.67524 | 1.566181
1179.566 | -70.66116 | 1.565741
1179.454 | -70.64708 | 1.565301
1179.342 | -70.633 | 1.564862
1179.23 | -70.61893 | 1.564422
1179.117 | -70.60486 | 1.563983
1179.005 | -70.5908 | 1.563544
1178.893 | -70.57674 | 1.563105
1178.781 | -70.56268 | 1.562667
1178.669 | -70.54863 | 1.562228
1178.557 | -70.53458 | 1.56179
1178.445 | -70.52054 | 1.561352
1178.333 | -70.5065 | 1.560913
1178.221 | -70.49246 | 1.560476
1178.109 | -70.47843 | 1.560038
1177.997 | -70.4644 | 1.5596
1177.885 | -70.45038 | 1.559163
1177.773 | -70.43636 | 1.558726
1177.661 | -70.42234 | 1.558289
1177.55 | -70.40833 | 1.557852
1177.438 | -70.39432 | 1.557415
1177.326 | -70.38032 | 1.556979
1177.214 | -70.36632 | 1.556542
1177.102 | -70.35232 | 1.556106
1176.991 | -70.33833 | 1.55567
1176.879 | -70.32434 | 1.555234
1176.767 | -70.31036 | 1.554799
1176.656 | -70.29638 | 1.554363
1176.544 | -70.2824 | 1.553928
1176.432 | -70.26843 | 1.553493
1176.321 | -70.25446 | 1.553057
1176.209 | -70.2405 | 1.552623
1176.097 | -70.22654 | 1.552188
1175.986 | -70.21258 | 1.551753
1175.874 | -70.19863 | 1.551319
1175.763 | -70.18468 | 1.550885
1175.651 | -70.17074 | 1.550451
1175.54 | -70.1568 | 1.550017
1175.428 | -70.14286 | 1.549583
1175.317 | -70.12893 | 1.54915
1175.206 | -70.115 | 1.548716
1175.094 | -70.10108 | 1.548283
1174.983 | -70.08715 | 1.54785
1174.872 | -70.07324 | 1.547417
1174.76 | -70.05932 | 1.546984
1174.649 | -70.04542 | 1.546552
1174.538 | -70.03151 | 1.546119
1174.426 | -70.01761 | 1.545687
1174.315 | -70.00371 | 1.545255
1174.204 | -69.98982 | 1.544823
1174.093 | -69.97593 | 1.544392
1173.982 | -69.96205 | 1.54396
1173.87 | -69.94816 | 1.543529
1173.759 | -69.93429 | 1.543097
1173.648 | -69.92041 | 1.542666
1173.537 | -69.90654 | 1.542235
1173.426 | -69.89268 | 1.541805
1173.315 | -69.87882 | 1.541374
1173.204 | -69.86496 | 1.540944
1173.093 | -69.85111 | 1.540513
1172.982 | -69.83726 | 1.540083
1172.871 | -69.82341 | 1.539653
1172.76 | -69.80957 | 1.539224
1172.649 | -69.79573 | 1.538794
1172.538 | -69.7819 | 1.538365
1172.427 | -69.76807 | 1.537935
1172.317 | -69.75424 | 1.537506
1172.206 | -69.74042 | 1.537077
1172.095 | -69.7266 | 1.536648
1171.984 | -69.71278 | 1.53622
1171.873 | -69.69897 | 1.535791
1171.763 | -69.68517 | 1.535363
1171.652 | -69.67136 | 1.534935
1171.541 | -69.65756 | 1.534507
1171.43 | -69.64377 | 1.534079
1171.32 | -69.62998 | 1.533652
1171.209 | -69.61619 | 1.533224
1171.098 | -69.60241 | 1.532797
1170.988 | -69.58863 | 1.53237
1170.877 | -69.57485 | 1.531943
1170.767 | -69.56108 | 1.531516
1170.656 | -69.54731 | 1.531089
1170.546 | -69.53355 | 1.530663
1170.435 | -69.51979 | 1.530236
1170.325 | -69.50603 | 1.52981
1170.214 | -69.49228 | 1.529384
1170.104 | -69.47853 | 1.528958
1169.993 | -69.46479 | 1.528532
1169.883 | -69.45105 | 1.528107
1169.773 | -69.43731 | 1.527682
1169.662 | -69.42358 | 1.527256
1169.552 | -69.40985 | 1.526831
1169.442 | -69.39613 | 1.526406
1169.331 | -69.3824 | 1.525982
1169.221 | -69.36869 | 1.525557
1169.111 | -69.35497 | 1.525133
1169.001 | -69.34126 | 1.524708
1168.89 | -69.32756 | 1.524284
1168.78 | -69.31386 | 1.52386
1168.67 | -69.30016 | 1.523437
1168.56 | -69.28646 | 1.523013
1168.45 | -69.27277 | 1.52259
1168.34 | -69.25909 | 1.522166
1168.229 | -69.24541 | 1.521743
1168.119 | -69.23173 | 1.52132
1168.009 | -69.21805 | 1.520897
1167.899 | -69.20438 | 1.520475
1167.789 | -69.19071 | 1.520052
1167.679 | -69.17705 | 1.51963
1167.569 | -69.16339 | 1.519208
1167.459 | -69.14974 | 1.518786
1167.35 | -69.13608 | 1.518364
1167.24 | -69.12244 | 1.517942
1167.13 | -69.10879 | 1.517521
1167.02 | -69.09515 | 1.517099
1166.91 | -69.08152 | 1.516678
1166.8 | -69.06788 | 1.516257
1166.69 | -69.05426 | 1.515836
1166.581 | -69.04063 | 1.515415
1166.471 | -69.02701 | 1.514995
1166.361 | -69.01339 | 1.514574
1166.251 | -68.99978 | 1.514154
1166.142 | -68.98617 | 1.513734
1166.032 | -68.97256 | 1.513314
1165.922 | -68.95896 | 1.512894
1165.813 | -68.94536 | 1.512475
1165.703 | -68.93177 | 1.512055
1165.594 | -68.91818 | 1.511636
1165.484 | -68.90459 | 1.511217
1165.375 | -68.89101 | 1.510798
1165.265 | -68.87743 | 1.510379
1165.155 | -68.86386 | 1.50996
1165.046 | -68.85029 | 1.509542
1164.937 | -68.83672 | 1.509123
1164.827 | -68.82316 | 1.508705
1164.718 | -68.8096 | 1.508287
1164.608 | -68.79604 | 1.507869
1164.499 | -68.78249 | 1.507452
1164.39 | -68.76894 | 1.507034
1164.28 | -68.7554 | 1.506617
1164.171 | -68.74185 | 1.506199
1164.062 | -68.72832 | 1.505782
1163.952 | -68.71479 | 1.505365
1163.843 | -68.70126 | 1.504949
1163.734 | -68.68773 | 1.504532
1163.625 | -68.67421 | 1.504115
1163.515 | -68.66069 | 1.503699
1163.406 | -68.64718 | 1.503283
1163.297 | -68.63367 | 1.502867
1163.188 | -68.62016 | 1.502451
1163.079 | -68.60666 | 1.502036
1162.97 | -68.59316 | 1.50162
1162.861 | -68.57966 | 1.501205
1162.752 | -68.56617 | 1.500789
1162.643 | -68.55269 | 1.500374
1162.533 | -68.5392 | 1.499959
1162.424 | -68.52572 | 1.499545
1162.316 | -68.51225 | 1.49913
1162.207 | -68.49877 | 1.498716
1162.098 | -68.4853 | 1.498301
1161.989 | -68.47184 | 1.497887
1161.88 | -68.45838 | 1.497473
1161.771 | -68.44492 | 1.49706
1161.662 | -68.43147 | 1.496646
1161.553 | -68.41802 | 1.496232
1161.444 | -68.40457 | 1.495819
1161.336 | -68.39113 | 1.495406
1161.227 | -68.37769 | 1.494993
1161.118 | -68.36426 | 1.49458
1161.009 | -68.35083 | 1.494167
1160.901 | -68.3374 | 1.493755
1160.792 | -68.32398 | 1.493342
1160.683 | -68.31056 | 1.49293
1160.575 | -68.29714 | 1.492518
1160.466 | -68.28373 | 1.492106
1160.357 | -68.27032 | 1.491694
1160.249 | -68.25692 | 1.491283
1160.14 | -68.24352 | 1.490871
1160.032 | -68.23012 | 1.49046
1159.923 | -68.21673 | 1.490049
1159.815 | -68.20334 | 1.489638
1159.706 | -68.18995 | 1.489227
1159.598 | -68.17657 | 1.488816
1159.489 | -68.16319 | 1.488406
1159.381 | -68.14982 | 1.487995
1159.273 | -68.13644 | 1.487585
1159.164 | -68.12308 | 1.487175
1159.056 | -68.10971 | 1.486765
1158.947 | -68.09635 | 1.486355
1158.839 | -68.083 | 1.485946
1158.731 | -68.06965 | 1.485536
1158.623 | -68.0563 | 1.485127
1158.514 | -68.04295 | 1.484718
1158.406 | -68.02961 | 1.484309
1158.298 | -68.01628 | 1.4839
1158.19 | -68.00294 | 1.483491
1158.081 | -67.98961 | 1.483083
1157.973 | -67.97629 | 1.482674
1157.865 | -67.96296 | 1.482266
1157.757 | -67.94965 | 1.481858
1157.649 | -67.93633 | 1.48145
1157.541 | -67.92302 | 1.481042
1157.433 | -67.90971 | 1.480635
1157.325 | -67.89641 | 1.480227
1157.217 | -67.88311 | 1.47982
1157.109 | -67.86981 | 1.479413
1157.001 | -67.85652 | 1.479006
1156.893 | -67.84323 | 1.478599
1156.785 | -67.82995 | 1.478192
1156.677 | -67.81667 | 1.477785
1156.569 | -67.80339 | 1.477379
1156.461 | -67.79011 | 1.476973
1156.353 | -67.77684 | 1.476567
1156.245 | -67.76358 | 1.476161
1156.138 | -67.75031 | 1.475755
1156.03 | -67.73706 | 1.475349
1155.922 | -67.7238 | 1.474944
1155.814 | -67.71055 | 1.474538
1155.707 | -67.6973 | 1.474133
1155.599 | -67.68406 | 1.473728
1155.491 | -67.67082 | 1.473323
1155.383 | -67.65758 | 1.472919
1155.276 | -67.64435 | 1.472514
1155.168 | -67.63112 | 1.47211
1155.061 | -67.61789 | 1.471705
1154.953 | -67.60467 | 1.471301
1154.845 | -67.59145 | 1.470897
1154.738 | -67.57823 | 1.470493
1154.63 | -67.56502 | 1.47009
1154.523 | -67.55182 | 1.469686
1154.415 | -67.53861 | 1.469283
1154.308 | -67.52541 | 1.46888
1154.2 | -67.51222 | 1.468477
1154.093 | -67.49902 | 1.468074
1153.985 | -67.48583 | 1.467671
1153.878 | -67.47265 | 1.467268
1153.771 | -67.45947 | 1.466866
1153.663 | -67.44629 | 1.466464
1153.556 | -67.43312 | 1.466061
1153.449 | -67.41994 | 1.465659
1153.341 | -67.40678 | 1.465257
1153.234 | -67.39361 | 1.464856
1153.127 | -67.38045 | 1.464454
1153.02 | -67.3673 | 1.464053
1152.912 | -67.35415 | 1.463652
1152.805 | -67.341 | 1.46325
1152.698 | -67.32785 | 1.462849
1152.591 | -67.31471 | 1.462449
1152.484 | -67.30157 | 1.462048
1152.377 | -67.28844 | 1.461647
1152.269 | -67.27531 | 1.461247
1152.162 | -67.26218 | 1.460847
1152.055 | -67.24906 | 1.460447
1151.948 | -67.23594 | 1.460047
1151.841 | -67.22282 | 1.459647
1151.734 | -67.20971 | 1.459248
1151.627 | -67.1966 | 1.458848
1151.52 | -67.1835 | 1.458449
1151.413 | -67.1704 | 1.45805
1151.306 | -67.1573 | 1.457651
1151.2 | -67.14421 | 1.457252
1151.093 | -67.13112 | 1.456853
1150.986 | -67.11803 | 1.456454
1150.879 | -67.10495 | 1.456056
1150.772 | -67.09187 | 1.455658
1150.665 | -67.07879 | 1.45526
1150.559 | -67.06572 | 1.454862
1150.452 | -67.05265 | 1.454464
1150.345 | -67.03959 | 1.454066
1150.238 | -67.02652 | 1.453669
1150.132 | -67.01347 | 1.453271
1150.025 | -67.00041 | 1.452874
1149.918 | -66.98736 | 1.452477
1149.812 | -66.97432 | 1.45208
1149.705 | -66.96127 | 1.451683
1149.598 | -66.94823 | 1.451286
1149.492 | -66.9352 | 1.45089
1149.385 | -66.92217 | 1.450494
1149.279 | -66.90914 | 1.450097
1149.172 | -66.89611 | 1.449701
1149.066 | -66.88309 | 1.449305
1148.959 | -66.87007 | 1.44891
1148.853 | -66.85706 | 1.448514
1148.746 | -66.84405 | 1.448119
1148.64 | -66.83104 | 1.447723
1148.534 | -66.81804 | 1.447328
1148.427 | -66.80504 | 1.446933
1148.321 | -66.79204 | 1.446538
1148.214 | -66.77905 | 1.446144
1148.108 | -66.76606 | 1.445749
1148.002 | -66.75308 | 1.445355
1147.896 | -66.74009 | 1.44496
1147.789 | -66.72712 | 1.444566
1147.683 | -66.71414 | 1.444172
1147.577 | -66.70117 | 1.443778
1147.471 | -66.6882 | 1.443385
1147.364 | -66.67524 | 1.442991
1147.258 | -66.66228 | 1.442598
1147.152 | -66.64932 | 1.442204
1147.046 | -66.63637 | 1.441811
1146.94 | -66.62342 | 1.441418
1146.834 | -66.61047 | 1.441025
1146.728 | -66.59753 | 1.440633
1146.622 | -66.58459 | 1.44024
1146.516 | -66.57166 | 1.439848
1146.41 | -66.55873 | 1.439456
1146.304 | -66.5458 | 1.439064
1146.198 | -66.53287 | 1.438672
1146.092 | -66.51995 | 1.43828
1145.986 | -66.50704 | 1.437888
1145.88 | -66.49412 | 1.437497
1145.774 | -66.48121 | 1.437105
1145.668 | -66.46831 | 1.436714
1145.562 | -66.4554 | 1.436323
1145.456 | -66.4425 | 1.435932
1145.351 | -66.42961 | 1.435541
1145.245 | -66.41672 | 1.435151
1145.139 | -66.40383 | 1.43476
1145.033 | -66.39094 | 1.43437
1144.927 | -66.37806 | 1.43398
1144.822 | -66.36518 | 1.43359
1144.716 | -66.35231 | 1.4332
1144.61 | -66.33944 | 1.43281
1144.505 | -66.32657 | 1.43242
1144.399 | -66.31371 | 1.432031
1144.293 | -66.30085 | 1.431641
1144.188 | -66.28799 | 1.431252
1144.082 | -66.27514 | 1.430863
1143.977 | -66.26229 | 1.430474
1143.871 | -66.24944 | 1.430086
1143.766 | -66.2366 | 1.429697
1143.66 | -66.22376 | 1.429308
1143.555 | -66.21093 | 1.42892
1143.449 | -66.19809 | 1.428532
1143.344 | -66.18527 | 1.428144
1143.238 | -66.17244 | 1.427756
1143.133 | -66.15962 | 1.427368
1143.028 | -66.1468 | 1.426981
1142.922 | -66.13399 | 1.426593
1142.817 | -66.12118 | 1.426206
1142.711 | -66.10837 | 1.425819
1142.606 | -66.09557 | 1.425432
1142.501 | -66.08277 | 1.425045
1142.396 | -66.06997 | 1.424658
1142.29 | -66.05718 | 1.424271
1142.185 | -66.04439 | 1.423885
1142.08 | -66.0316 | 1.423499
1141.975 | -66.01882 | 1.423113
1141.87 | -66.00604 | 1.422727
1141.764 | -65.99327 | 1.422341
1141.659 | -65.9805 | 1.421955
1141.554 | -65.96773 | 1.421569
1141.449 | -65.95496 | 1.421184
1141.344 | -65.9422 | 1.420799
1141.239 | -65.92944 | 1.420413
1141.134 | -65.91669 | 1.420028
1141.029 | -65.90394 | 1.419643
1140.924 | -65.89119 | 1.419259
1140.819 | -65.87845 | 1.418874
1140.714 | -65.86571 | 1.41849
1140.609 | -65.85297 | 1.418105
1140.504 | -65.84024 | 1.417721
1140.399 | -65.82751 | 1.417337
1140.294 | -65.81478 | 1.416953
1140.189 | -65.80206 | 1.416569
1140.085 | -65.78934 | 1.416186
1139.98 | -65.77663 | 1.415802
1139.875 | -65.76391 | 1.415419
1139.77 | -65.75121 | 1.415036
1139.665 | -65.7385 | 1.414653
1139.561 | -65.7258 | 1.41427
1139.456 | -65.7131 | 1.413887
1139.351 | -65.70041 | 1.413505
1139.246 | -65.68772 | 1.413122
1139.142 | -65.67503 | 1.41274
1139.037 | -65.66234 | 1.412358
1138.933 | -65.64966 | 1.411976
1138.828 | -65.63699 | 1.411594
1138.723 | -65.62431 | 1.411212
1138.619 | -65.61164 | 1.41083
1138.514 | -65.59898 | 1.410449
1138.41 | -65.58631 | 1.410067
1138.305 | -65.57365 | 1.409686
1138.201 | -65.561 | 1.409305
1138.096 | -65.54834 | 1.408924
1137.992 | -65.53569 | 1.408543
1137.887 | -65.52305 | 1.408163
1137.783 | -65.51041 | 1.407782
1137.678 | -65.49777 | 1.407402
1137.574 | -65.48513 | 1.407022
1137.47 | -65.4725 | 1.406642
1137.365 | -65.45987 | 1.406262
1137.261 | -65.44725 | 1.405882
1137.157 | -65.43463 | 1.405502
1137.052 | -65.42201 | 1.405123
1136.948 | -65.40939 | 1.404743
1136.844 | -65.39678 | 1.404364
1136.74 | -65.38417 | 1.403985
1136.635 | -65.37157 | 1.403606
1136.531 | -65.35897 | 1.403227
1136.427 | -65.34637 | 1.402849
1136.323 | -65.33378 | 1.40247
1136.219 | -65.32119 | 1.402092
1136.115 | -65.3086 | 1.401713
1136.011 | -65.29602 | 1.401335
1135.907 | -65.28344 | 1.400957
1135.802 | -65.27086 | 1.400579
1135.698 | -65.25829 | 1.400202
1135.594 | -65.24572 | 1.399824
1135.49 | -65.23315 | 1.399447
1135.386 | -65.22059 | 1.399069
1135.282 | -65.20803 | 1.398692
1135.179 | -65.19547 | 1.398315
1135.075 | -65.18292 | 1.397938
1134.971 | -65.17037 | 1.397562
1134.867 | -65.15783 | 1.397185
1134.763 | -65.14529 | 1.396809
1134.659 | -65.13275 | 1.396432
1134.555 | -65.12021 | 1.396056
1134.451 | -65.10768 | 1.39568
1134.348 | -65.09515 | 1.395304
1134.244 | -65.08263 | 1.394928
1134.14 | -65.0701 | 1.394553
1134.036 | -65.05759 | 1.394177
1133.933 | -65.04507 | 1.393802
1133.829 | -65.03256 | 1.393427
1133.725 | -65.02005 | 1.393052
1133.622 | -65.00755 | 1.392677
1133.518 | -64.99505 | 1.392302
1133.414 | -64.98255 | 1.391927
1133.311 | -64.97006 | 1.391553
1133.207 | -64.95757 | 1.391178
1133.104 | -64.94508 | 1.390804
1133 | -64.93259 | 1.39043
1132.897 | -64.92011 | 1.390056
1132.793 | -64.90764 | 1.389682
1132.69 | -64.89516 | 1.389309
1132.586 | -64.88269 | 1.388935
1132.483 | -64.87023 | 1.388562
1132.379 | -64.85776 | 1.388188
1132.276 | -64.8453 | 1.387815
1132.172 | -64.83285 | 1.387442
1132.069 | -64.82039 | 1.387069
1131.966 | -64.80794 | 1.386697
1131.862 | -64.7955 | 1.386324
1131.759 | -64.78305 | 1.385952
1131.656 | -64.77061 | 1.385579
1131.552 | -64.75818 | 1.385207
1131.449 | -64.74575 | 1.384835
1131.346 | -64.73332 | 1.384463
1131.243 | -64.72089 | 1.384091
1131.139 | -64.70847 | 1.38372
1131.036 | -64.69605 | 1.383348
1130.933 | -64.68363 | 1.382977
1130.83 | -64.67122 | 1.382606
1130.727 | -64.65881 | 1.382234
1130.624 | -64.64641 | 1.381864
1130.521 | -64.634 | 1.381493
1130.418 | -64.6216 | 1.381122
1130.314 | -64.60921 | 1.380751
1130.211 | -64.59682 | 1.380381
1130.108 | -64.58443 | 1.380011
1130.005 | -64.57204 | 1.379641
1129.902 | -64.55966 | 1.379271
1129.799 | -64.54728 | 1.378901
1129.697 | -64.53491 | 1.378531
1129.594 | -64.52253 | 1.378161
1129.491 | -64.51017 | 1.377792
1129.388 | -64.4978 | 1.377423
1129.285 | -64.48544 | 1.377053
1129.182 | -64.47308 | 1.376684
1129.079 | -64.46073 | 1.376315
1128.976 | -64.44837 | 1.375947
1128.874 | -64.43603 | 1.375578
1128.771 | -64.42368 | 1.375209
1128.668 | -64.41134 | 1.374841
1128.565 | -64.399 | 1.374473
1128.463 | -64.38667 | 1.374105
1128.36 | -64.37434 | 1.373737
1128.257 | -64.36201 | 1.373369
1128.155 | -64.34968 | 1.373001
1128.052 | -64.33736 | 1.372634
1127.949 | -64.32504 | 1.372266
1127.847 | -64.31273 | 1.371899
1127.744 | -64.30042 | 1.371532
1127.642 | -64.28811 | 1.371165
1127.539 | -64.2758 | 1.370798
1127.437 | -64.2635 | 1.370431
1127.334 | -64.25121 | 1.370064
1127.232 | -64.23891 | 1.369698
1127.129 | -64.22662 | 1.369331
1127.027 | -64.21433 | 1.368965
1126.924 | -64.20205 | 1.368599
1126.822 | -64.18977 | 1.368233
1126.719 | -64.17749 | 1.367867
1126.617 | -64.16521 | 1.367502
1126.515 | -64.15294 | 1.367136
1126.412 | -64.14068 | 1.366771
1126.31 | -64.12841 | 1.366405
1126.208 | -64.11615 | 1.36604
1126.105 | -64.10389 | 1.365675
1126.003 | -64.09164 | 1.36531
1125.901 | -64.07939 | 1.364946
1125.799 | -64.06714 | 1.364581
1125.696 | -64.05489 | 1.364216
1125.594 | -64.04265 | 1.363852
1125.492 | -64.03041 | 1.363488
1125.39 | -64.01818 | 1.363124
1125.288 | -64.00595 | 1.36276
1125.186 | -63.99372 | 1.362396
1125.083 | -63.9815 | 1.362032
1124.981 | -63.96928 | 1.361669
1124.879 | -63.95706 | 1.361305
1124.777 | -63.94484 | 1.360942
1124.675 | -63.93263 | 1.360579
1124.573 | -63.92042 | 1.360216
1124.471 | -63.90822 | 1.359853
1124.369 | -63.89602 | 1.35949
1124.267 | -63.88382 | 1.359127
1124.165 | -63.87162 | 1.358765
1124.063 | -63.85943 | 1.358402
1123.962 | -63.84725 | 1.35804
1123.86 | -63.83506 | 1.357678
1123.758 | -63.82288 | 1.357316
1123.656 | -63.8107 | 1.356954
1123.554 | -63.79853 | 1.356593
1123.452 | -63.78635 | 1.356231
1123.351 | -63.77419 | 1.35587
1123.249 | -63.76202 | 1.355508
1123.147 | -63.74986 | 1.355147
1123.045 | -63.7377 | 1.354786
1122.944 | -63.72555 | 1.354425
1122.842 | -63.71339 | 1.354064
1122.74 | -63.70125 | 1.353704
1122.639 | -63.6891 | 1.353343
1122.537 | -63.67696 | 1.352983
1122.435 | -63.66482 | 1.352622
1122.334 | -63.65269 | 1.352262
1122.232 | -63.64055 | 1.351902
1122.13 | -63.62842 | 1.351542
1122.029 | -63.6163 | 1.351183
1121.927 | -63.60418 | 1.350823
1121.826 | -63.59206 | 1.350464
1121.724 | -63.57994 | 1.350104
1121.623 | -63.56783 | 1.349745
1121.521 | -63.55572 | 1.349386
1121.42 | -63.54361 | 1.349027
1121.319 | -63.53151 | 1.348668
1121.217 | -63.51941 | 1.348309
1121.116 | -63.50732 | 1.347951
1121.014 | -63.49522 | 1.347592
1120.913 | -63.48314 | 1.347234
1120.812 | -63.47105 | 1.346876
1120.71 | -63.45897 | 1.346518
1120.609 | -63.44689 | 1.34616
1120.508 | -63.43481 | 1.345802
1120.407 | -63.42274 | 1.345445
1120.305 | -63.41067 | 1.345087
1120.204 | -63.3986 | 1.34473
1120.103 | -63.38654 | 1.344372
1120.002 | -63.37448 | 1.344015
1119.901 | -63.36242 | 1.343658
1119.799 | -63.35037 | 1.343301
1119.698 | -63.33832 | 1.342945
1119.597 | -63.32627 | 1.342588
1119.496 | -63.31423 | 1.342232
1119.395 | -63.30219 | 1.341875
1119.294 | -63.29015 | 1.341519
1119.193 | -63.27812 | 1.341163
1119.092 | -63.26608 | 1.340807
1118.991 | -63.25406 | 1.340451
1118.89 | -63.24203 | 1.340095
1118.789 | -63.23001 | 1.33974
1118.688 | -63.21799 | 1.339384
1118.587 | -63.20598 | 1.339029
1118.486 | -63.19397 | 1.338674
1118.385 | -63.18196 | 1.338319
1118.284 | -63.16996 | 1.337964
1118.184 | -63.15795 | 1.337609
1118.083 | -63.14596 | 1.337254
1117.982 | -63.13396 | 1.3369
1117.881 | -63.12197 | 1.336545
1117.78 | -63.10998 | 1.336191
1117.68 | -63.098 | 1.335837
1117.579 | -63.08601 | 1.335483
1117.478 | -63.07403 | 1.335129
1117.377 | -63.06206 | 1.334775
1117.277 | -63.05009 | 1.334422
1117.176 | -63.03812 | 1.334068
1117.075 | -63.02615 | 1.333715
1116.975 | -63.01419 | 1.333361
1116.874 | -63.00223 | 1.333008
1116.774 | -62.99027 | 1.332655
1116.673 | -62.97832 | 1.332302
1116.572 | -62.96637 | 1.33195
1116.472 | -62.95442 | 1.331597
1116.371 | -62.94248 | 1.331245
1116.271 | -62.93054 | 1.330892
1116.17 | -62.9186 | 1.33054
1116.07 | -62.90667 | 1.330188
1115.969 | -62.89474 | 1.329836
1115.869 | -62.88281 | 1.329484
1115.769 | -62.87089 | 1.329132
1115.668 | -62.85897 | 1.328781
1115.568 | -62.84705 | 1.328429
1115.467 | -62.83514 | 1.328078
1115.367 | -62.82322 | 1.327727
1115.267 | -62.81132 | 1.327375
1115.166 | -62.79941 | 1.327024
1115.066 | -62.78751 | 1.326674
1114.966 | -62.77561 | 1.326323
1114.866 | -62.76372 | 1.325972
1114.765 | -62.75182 | 1.325622
1114.665 | -62.73994 | 1.325272
1114.565 | -62.72805 | 1.324921
1114.465 | -62.71617 | 1.324571
1114.365 | -62.70429 | 1.324221
1114.264 | -62.69241 | 1.323871
1114.164 | -62.68054 | 1.323522
1114.064 | -62.66867 | 1.323172
1113.964 | -62.6568 | 1.322823
1113.864 | -62.64494 | 1.322473
1113.764 | -62.63308 | 1.322124
1113.664 | -62.62122 | 1.321775
1113.564 | -62.60937 | 1.321426
1113.464 | -62.59752 | 1.321077
1113.364 | -62.58567 | 1.320729
1113.264 | -62.57383 | 1.32038
1113.164 | -62.56199 | 1.320032
1113.064 | -62.55015 | 1.319683
1112.964 | -62.53831 | 1.319335
1112.864 | -62.52648 | 1.318987
1112.764 | -62.51465 | 1.318639
1112.664 | -62.50283 | 1.318291
1112.565 | -62.49101 | 1.317944
1112.465 | -62.47919 | 1.317596
1112.365 | -62.46737 | 1.317249
1112.265 | -62.45556 | 1.316901
1112.165 | -62.44375 | 1.316554
1112.066 | -62.43195 | 1.316207
1111.966 | -62.42014 | 1.31586
1111.866 | -62.40834 | 1.315513
1111.766 | -62.39655 | 1.315167
1111.667 | -62.38475 | 1.31482
1111.567 | -62.37296 | 1.314474
1111.467 | -62.36118 | 1.314128
1111.368 | -62.34939 | 1.313781
1111.268 | -62.33761 | 1.313435
1111.169 | -62.32583 | 1.313089
1111.069 | -62.31406 | 1.312744
1110.97 | -62.30229 | 1.312398
1110.87 | -62.29052 | 1.312052
1110.77 | -62.27876 | 1.311707
1110.671 | -62.26699 | 1.311362
1110.571 | -62.25524 | 1.311016
1110.472 | -62.24348 | 1.310671
1110.373 | -62.23173 | 1.310326
1110.273 | -62.21998 | 1.309982
1110.174 | -62.20823 | 1.309637
1110.074 | -62.19649 | 1.309292
1109.975 | -62.18475 | 1.308948
1109.876 | -62.17301 | 1.308604
1109.776 | -62.16128 | 1.308259
1109.677 | -62.14955 | 1.307915
1109.578 | -62.13782 | 1.307571
1109.478 | -62.1261 | 1.307228
1109.379 | -62.11438 | 1.306884
1109.28 | -62.10266 | 1.30654
1109.181 | -62.09095 | 1.306197
1109.081 | -62.07924 | 1.305854
1108.982 | -62.06753 | 1.30551
1108.883 | -62.05582 | 1.305167
1108.784 | -62.04412 | 1.304824
1108.685 | -62.03242 | 1.304481
1108.585 | -62.02073 | 1.304139
1108.486 | -62.00903 | 1.303796
1108.387 | -61.99734 | 1.303454
1108.288 | -61.98566 | 1.303111
1108.189 | -61.97397 | 1.302769
1108.09 | -61.96229 | 1.302427
1107.991 | -61.95062 | 1.302085
1107.892 | -61.93894 | 1.301743
1107.793 | -61.92727 | 1.301402
1107.694 | -61.9156 | 1.30106
1107.595 | -61.90394 | 1.300719
1107.496 | -61.89228 | 1.300377
1107.397 | -61.88062 | 1.300036
1107.298 | -61.86896 | 1.299695
1107.199 | -61.85731 | 1.299354
1107.101 | -61.84566 | 1.299013
1107.002 | -61.83402 | 1.298672
1106.903 | -61.82238 | 1.298332
1106.804 | -61.81074 | 1.297991
1106.705 | -61.7991 | 1.297651
1106.607 | -61.78747 | 1.297311
1106.508 | -61.77584 | 1.29697
1106.409 | -61.76421 | 1.29663
1106.31 | -61.75258 | 1.296291
1106.212 | -61.74096 | 1.295951
1106.113 | -61.72935 | 1.295611
1106.014 | -61.71773 | 1.295272
1105.916 | -61.70612 | 1.294932
1105.817 | -61.69451 | 1.294593
1105.718 | -61.68291 | 1.294254
1105.62 | -61.6713 | 1.293915
1105.521 | -61.6597 | 1.293576
1105.423 | -61.64811 | 1.293237
1105.324 | -61.63651 | 1.292898
1105.225 | -61.62493 | 1.29256
1105.127 | -61.61334 | 1.292221
1105.028 | -61.60175 | 1.291883
1104.93 | -61.59017 | 1.291545
1104.832 | -61.5786 | 1.291207
1104.733 | -61.56702 | 1.290869
1104.635 | -61.55545 | 1.290531
1104.536 | -61.54388 | 1.290193
1104.438 | -61.53232 | 1.289856
1104.34 | -61.52075 | 1.289518
1104.241 | -61.5092 | 1.289181
1104.143 | -61.49764 | 1.288844
1104.044 | -61.48609 | 1.288507
1103.946 | -61.47454 | 1.28817
1103.848 | -61.46299 | 1.287833
1103.75 | -61.45145 | 1.287496
1103.651 | -61.43991 | 1.28716
1103.553 | -61.42837 | 1.286823
1103.455 | -61.41683 | 1.286487
1103.357 | -61.4053 | 1.286151
1103.259 | -61.39377 | 1.285814
1103.16 | -61.38225 | 1.285478
1103.062 | -61.37073 | 1.285143
1102.964 | -61.35921 | 1.284807
1102.866 | -61.34769 | 1.284471
1102.768 | -61.33618 | 1.284136
1102.67 | -61.32467 | 1.2838
1102.572 | -61.31316 | 1.283465
1102.474 | -61.30166 | 1.28313
1102.376 | -61.29016 | 1.282795
1102.278 | -61.27866 | 1.28246
1102.18 | -61.26716 | 1.282125
1102.082 | -61.25567 | 1.28179
1101.984 | -61.24418 | 1.281456
1101.886 | -61.2327 | 1.281121
1101.788 | -61.22122 | 1.280787
1101.69 | -61.20974 | 1.280453
1101.592 | -61.19826 | 1.280119
1101.494 | -61.18679 | 1.279785
1101.396 | -61.17532 | 1.279451
1101.299 | -61.16385 | 1.279117
1101.201 | -61.15239 | 1.278784
1101.103 | -61.14093 | 1.27845
1101.005 | -61.12947 | 1.278117
1100.907 | -61.11801 | 1.277784
1100.81 | -61.10656 | 1.27745
1100.712 | -61.09511 | 1.277117
1100.614 | -61.08367 | 1.276785
1100.517 | -61.07222 | 1.276452
1100.419 | -61.06078 | 1.276119
1100.321 | -61.04935 | 1.275787
1100.224 | -61.03791 | 1.275454
1100.126 | -61.02648 | 1.275122
1100.028 | -61.01506 | 1.27479
1099.931 | -61.00363 | 1.274458
1099.833 | -60.99221 | 1.274126
1099.736 | -60.98079 | 1.273794
1099.638 | -60.96938 | 1.273462
1099.541 | -60.95796 | 1.273131
1099.443 | -60.94655 | 1.272799
1099.346 | -60.93515 | 1.272468
1099.248 | -60.92374 | 1.272137
1099.151 | -60.91234 | 1.271805
1099.053 | -60.90095 | 1.271474
1098.956 | -60.88955 | 1.271144
1098.858 | -60.87816 | 1.270813
1098.761 | -60.86677 | 1.270482
1098.664 | -60.85539 | 1.270152
1098.566 | -60.84401 | 1.269821
1098.469 | -60.83263 | 1.269491
1098.372 | -60.82125 | 1.269161
1098.274 | -60.80988 | 1.268831
1098.177 | -60.79851 | 1.268501
1098.08 | -60.78714 | 1.268171
1097.983 | -60.77578 | 1.267841
1097.885 | -60.76441 | 1.267512
1097.788 | -60.75306 | 1.267182
1097.691 | -60.7417 | 1.266853
1097.594 | -60.73035 | 1.266524
1097.497 | -60.719 | 1.266195
1097.4 | -60.70765 | 1.265866
1097.302 | -60.69631 | 1.265537
1097.205 | -60.68497 | 1.265208
1097.108 | -60.67363 | 1.264879
1097.011 | -60.6623 | 1.264551
1096.914 | -60.65097 | 1.264222
1096.817 | -60.63964 | 1.263894
1096.72 | -60.62832 | 1.263566
1096.623 | -60.61699 | 1.263238
1096.526 | -60.60568 | 1.26291
1096.429 | -60.59436 | 1.262582
1096.332 | -60.58305 | 1.262254
1096.235 | -60.57174 | 1.261927
1096.138 | -60.56043 | 1.261599
1096.041 | -60.54912 | 1.261272
1095.944 | -60.53782 | 1.260945
1095.848 | -60.52653 | 1.260618
1095.751 | -60.51523 | 1.260291
1095.654 | -60.50394 | 1.259964
1095.557 | -60.49265 | 1.259637
1095.46 | -60.48136 | 1.25931
1095.364 | -60.47008 | 1.258984
1095.267 | -60.4588 | 1.258657
1095.17 | -60.44752 | 1.258331
1095.073 | -60.43625 | 1.258005
1094.977 | -60.42498 | 1.257679
1094.88 | -60.41371 | 1.257353
1094.783 | -60.40244 | 1.257027
1094.687 | -60.39118 | 1.256701
1094.59 | -60.37992 | 1.256376
1094.493 | -60.36867 | 1.25605
1094.397 | -60.35741 | 1.255725
1094.3 | -60.34616 | 1.255399
1094.203 | -60.33491 | 1.255074
1094.107 | -60.32367 | 1.254749
1094.01 | -60.31243 | 1.254424
1093.914 | -60.30119 | 1.2541
1093.817 | -60.28996 | 1.253775
1093.721 | -60.27872 | 1.25345
1093.624 | -60.26749 | 1.253126
1093.528 | -60.25627 | 1.252801
1093.431 | -60.24504 | 1.252477
1093.335 | -60.23382 | 1.252153
1093.239 | -60.2226 | 1.251829
1093.142 | -60.21139 | 1.251505
1093.046 | -60.20018 | 1.251181
1092.95 | -60.18897 | 1.250858
1092.853 | -60.17776 | 1.250534
1092.757 | -60.16656 | 1.250211
1092.661 | -60.15536 | 1.249888
1092.564 | -60.14416 | 1.249564
1092.468 | -60.13297 | 1.249241
1092.372 | -60.12178 | 1.248918
1092.276 | -60.11059 | 1.248595
1092.179 | -60.0994 | 1.248273
1092.083 | -60.08822 | 1.24795
1091.987 | -60.07704 | 1.247628
1091.891 | -60.06587 | 1.247305
1091.795 | -60.05469 | 1.246983
1091.698 | -60.04352 | 1.246661
1091.602 | -60.03235 | 1.246339
1091.506 | -60.02119 | 1.246017
1091.41 | -60.01003 | 1.245695
1091.314 | -59.99887 | 1.245373
1091.218 | -59.98771 | 1.245052
1091.122 | -59.97656 | 1.24473
1091.026 | -59.96541 | 1.244409
1090.93 | -59.95426 | 1.244088
1090.834 | -59.94312 | 1.243766
1090.738 | -59.93198 | 1.243445
1090.642 | -59.92084 | 1.243125
1090.546 | -59.90971 | 1.242804
1090.45 | -59.89857 | 1.242483
1090.354 | -59.88744 | 1.242163
1090.258 | -59.87632 | 1.241842
1090.163 | -59.86519 | 1.241522
1090.067 | -59.85407 | 1.241201
1089.971 | -59.84295 | 1.240881
1089.875 | -59.83184 | 1.240561
1089.779 | -59.82073 | 1.240241
1089.684 | -59.80962 | 1.239922
1089.588 | -59.79851 | 1.239602
1089.492 | -59.78741 | 1.239283
1089.396 | -59.77631 | 1.238963
1089.301 | -59.76521 | 1.238644
1089.205 | -59.75412 | 1.238325
1089.109 | -59.74303 | 1.238005
1089.014 | -59.73194 | 1.237686
1088.918 | -59.72085 | 1.237368
1088.822 | -59.70977 | 1.237049
1088.727 | -59.69869 | 1.23673
1088.631 | -59.68761 | 1.236412
1088.536 | -59.67654 | 1.236093
1088.44 | -59.66547 | 1.235775
1088.344 | -59.6544 | 1.235457
1088.249 | -59.64334 | 1.235139
1088.153 | -59.63227 | 1.234821
1088.058 | -59.62121 | 1.234503
1087.962 | -59.61016 | 1.234185
1087.867 | -59.5991 | 1.233867
1087.772 | -59.58805 | 1.23355
1087.676 | -59.57701 | 1.233233
1087.581 | -59.56596 | 1.232915
1087.485 | -59.55492 | 1.232598
1087.39 | -59.54388 | 1.232281
1087.295 | -59.53284 | 1.231964
1087.199 | -59.52181 | 1.231647
1087.104 | -59.51078 | 1.23133
1087.009 | -59.49975 | 1.231014
1086.913 | -59.48873 | 1.230697
1086.818 | -59.47771 | 1.230381
1086.723 | -59.46669 | 1.230065
1086.627 | -59.45567 | 1.229748
1086.532 | -59.44466 | 1.229432
1086.437 | -59.43365 | 1.229116
1086.342 | -59.42264 | 1.228801
1086.247 | -59.41164 | 1.228485
1086.152 | -59.40063 | 1.228169
1086.056 | -59.38964 | 1.227854
1085.961 | -59.37864 | 1.227538
1085.866 | -59.36765 | 1.227223
1085.771 | -59.35666 | 1.226908
1085.676 | -59.34567 | 1.226593
1085.581 | -59.33469 | 1.226278
1085.486 | -59.3237 | 1.225963
1085.391 | -59.31273 | 1.225648
1085.296 | -59.30175 | 1.225334
1085.201 | -59.29078 | 1.225019
1085.106 | -59.27981 | 1.224705
1085.011 | -59.26884 | 1.224391
1084.916 | -59.25788 | 1.224076
1084.821 | -59.24692 | 1.223762
1084.726 | -59.23596 | 1.223448
1084.631 | -59.225 | 1.223134
1084.536 | -59.21405 | 1.222821
1084.441 | -59.2031 | 1.222507
1084.347 | -59.19215 | 1.222194
1084.252 | -59.18121 | 1.22188
1084.157 | -59.17027 | 1.221567
1084.062 | -59.15933 | 1.221254
1083.967 | -59.14839 | 1.220941
1083.873 | -59.13746 | 1.220628
1083.778 | -59.12653 | 1.220315
1083.683 | -59.11561 | 1.220002
1083.589 | -59.10468 | 1.219689
1083.494 | -59.09376 | 1.219377
1083.399 | -59.08284 | 1.219065
1083.304 | -59.07193 | 1.218752
1083.21 | -59.06101 | 1.21844
1083.115 | -59.0501 | 1.218128
1083.021 | -59.0392 | 1.217816
1082.926 | -59.02829 | 1.217504
1082.831 | -59.01739 | 1.217192
1082.737 | -59.00649 | 1.216881
1082.642 | -58.9956 | 1.216569
1082.548 | -58.98471 | 1.216258
1082.453 | -58.97382 | 1.215947
1082.359 | -58.96293 | 1.215635
1082.264 | -58.95205 | 1.215324
1082.17 | -58.94116 | 1.215013
1082.075 | -58.93029 | 1.214702
1081.981 | -58.91941 | 1.214392
1081.887 | -58.90854 | 1.214081
1081.792 | -58.89767 | 1.21377
1081.698 | -58.8868 | 1.21346
1081.603 | -58.87594 | 1.21315
1081.509 | -58.86507 | 1.212839
1081.415 | -58.85422 | 1.212529
1081.32 | -58.84336 | 1.212219
1081.226 | -58.83251 | 1.211909
1081.132 | -58.82166 | 1.2116
1081.038 | -58.81081 | 1.21129
1080.943 | -58.79997 | 1.21098
1080.849 | -58.78912 | 1.210671
1080.755 | -58.77829 | 1.210362
1080.661 | -58.76745 | 1.210052
1080.566 | -58.75662 | 1.209743
1080.472 | -58.74579 | 1.209434
1080.378 | -58.73496 | 1.209125
1080.284 | -58.72413 | 1.208816
1080.19 | -58.71331 | 1.208508
1080.096 | -58.70249 | 1.208199
1080.002 | -58.69168 | 1.207891
1079.908 | -58.68086 | 1.207582
1079.814 | -58.67005 | 1.207274
1079.72 | -58.65925 | 1.206966
1079.626 | -58.64844 | 1.206658
1079.532 | -58.63764 | 1.20635
1079.438 | -58.62684 | 1.206042
1079.344 | -58.61604 | 1.205734
1079.25 | -58.60525 | 1.205427
1079.156 | -58.59446 | 1.205119
1079.062 | -58.58367 | 1.204812
1078.968 | -58.57289 | 1.204505
1078.874 | -58.5621 | 1.204197
1078.78 | -58.55132 | 1.20389
1078.686 | -58.54055 | 1.203583
1078.592 | -58.52977 | 1.203276
1078.499 | -58.519 | 1.20297
1078.405 | -58.50823 | 1.202663
1078.311 | -58.49747 | 1.202357
1078.217 | -58.48671 | 1.20205
1078.123 | -58.47595 | 1.201744
1078.03 | -58.46519 | 1.201438
1077.936 | -58.45443 | 1.201131
1077.842 | -58.44368 | 1.200825
1077.749 | -58.43293 | 1.20052
1077.655 | -58.42219 | 1.200214
1077.561 | -58.41145 | 1.199908
1077.468 | -58.40071 | 1.199603
1077.374 | -58.38997 | 1.199297
1077.28 | -58.37923 | 1.198992
1077.187 | -58.3685 | 1.198686
1077.093 | -58.35777 | 1.198381
1077 | -58.34705 | 1.198076
1076.906 | -58.33632 | 1.197771
1076.813 | -58.3256 | 1.197467
1076.719 | -58.31488 | 1.197162
1076.626 | -58.30417 | 1.196857
1076.532 | -58.29346 | 1.196553
1076.439 | -58.28275 | 1.196248
1076.345 | -58.27204 | 1.195944
1076.252 | -58.26133 | 1.19564
1076.158 | -58.25063 | 1.195336
1076.065 | -58.23993 | 1.195032
1075.972 | -58.22924 | 1.194728
1075.878 | -58.21855 | 1.194424
1075.785 | -58.20786 | 1.19412
1075.691 | -58.19717 | 1.193817
1075.598 | -58.18648 | 1.193513
1075.505 | -58.1758 | 1.19321
1075.412 | -58.16512 | 1.192907
1075.318 | -58.15445 | 1.192604
1075.225 | -58.14377 | 1.192301
1075.132 | -58.1331 | 1.191998
1075.039 | -58.12243 | 1.191695
1074.945 | -58.11177 | 1.191392
1074.852 | -58.10111 | 1.19109
1074.759 | -58.09045 | 1.190787
1074.666 | -58.07979 | 1.190485
1074.573 | -58.06914 | 1.190183
1074.48 | -58.05848 | 1.18988
1074.386 | -58.04784 | 1.189578
1074.293 | -58.03719 | 1.189276
1074.2 | -58.02655 | 1.188975
1074.107 | -58.01591 | 1.188673
1074.014 | -58.00527 | 1.188371
1073.921 | -57.99463 | 1.18807
1073.828 | -57.984 | 1.187768
1073.735 | -57.97337 | 1.187467
1073.642 | -57.96274 | 1.187166
1073.549 | -57.95212 | 1.186865
1073.456 | -57.9415 | 1.186564
1073.363 | -57.93088 | 1.186263
1073.27 | -57.92027 | 1.185962
1073.177 | -57.90965 | 1.185661
1073.085 | -57.89904 | 1.18536
1072.992 | -57.88844 | 1.18506
1072.899 | -57.87783 | 1.18476
1072.806 | -57.86723 | 1.184459
1072.713 | -57.85663 | 1.184159
1072.62 | -57.84603 | 1.183859
1072.528 | -57.83544 | 1.183559
1072.435 | -57.82485 | 1.183259
1072.342 | -57.81426 | 1.18296
1072.249 | -57.80368 | 1.18266
1072.157 | -57.79309 | 1.18236
1072.064 | -57.78251 | 1.182061
1071.971 | -57.77194 | 1.181762
1071.879 | -57.76136 | 1.181462
1071.786 | -57.75079 | 1.181163
1071.693 | -57.74022 | 1.180864
1071.601 | -57.72965 | 1.180565
1071.508 | -57.71909 | 1.180266
1071.415 | -57.70853 | 1.179968
1071.323 | -57.69797 | 1.179669
1071.23 | -57.68742 | 1.179371
1071.138 | -57.67686 | 1.179072
1071.045 | -57.66631 | 1.178774
1070.953 | -57.65577 | 1.178476
1070.86 | -57.64522 | 1.178178
1070.768 | -57.63468 | 1.17788
1070.675 | -57.62414 | 1.177582
1070.583 | -57.61361 | 1.177284
1070.49 | -57.60307 | 1.176986
1070.398 | -57.59254 | 1.176689
1070.306 | -57.58201 | 1.176391
1070.213 | -57.57149 | 1.176094
1070.121 | -57.56096 | 1.175797
1070.028 | -57.55045 | 1.175499
1069.936 | -57.53993 | 1.175202
1069.844 | -57.52941 | 1.174905
1069.751 | -57.5189 | 1.174609
1069.659 | -57.50839 | 1.174312
1069.567 | -57.49789 | 1.174015
1069.475 | -57.48738 | 1.173719
1069.382 | -57.47688 | 1.173422
1069.29 | -57.46638 | 1.173126
1069.198 | -57.45589 | 1.17283
1069.106 | -57.44539 | 1.172534
1069.014 | -57.4349 | 1.172237
1068.921 | -57.42442 | 1.171942
1068.829 | -57.41393 | 1.171646
1068.737 | -57.40345 | 1.17135
1068.645 | -57.39297 | 1.171054
1068.553 | -57.38249 | 1.170759
1068.461 | -57.37202 | 1.170464
1068.369 | -57.36155 | 1.170168
1068.277 | -57.35108 | 1.169873
1068.185 | -57.34062 | 1.169578
1068.093 | -57.33015 | 1.169283
1068.001 | -57.31969 | 1.168988
1067.909 | -57.30923 | 1.168693
1067.817 | -57.29878 | 1.168399
1067.725 | -57.28833 | 1.168104
1067.633 | -57.27788 | 1.167809
1067.541 | -57.26743 | 1.167515
1067.449 | -57.25699 | 1.167221
1067.357 | -57.24654 | 1.166927
1067.265 | -57.23611 | 1.166633
1067.173 | -57.22567 | 1.166339
1067.081 | -57.21524 | 1.166045
1066.99 | -57.20481 | 1.165751
1066.898 | -57.19438 | 1.165457
1066.806 | -57.18395 | 1.165164
1066.714 | -57.17353 | 1.16487
1066.622 | -57.16311 | 1.164577
1066.531 | -57.15269 | 1.164284
1066.439 | -57.14228 | 1.16399
1066.347 | -57.13187 | 1.163697
1066.256 | -57.12146 | 1.163404
1066.164 | -57.11105 | 1.163112
1066.072 | -57.10065 | 1.162819
1065.981 | -57.09024 | 1.162526
1065.889 | -57.07985 | 1.162234
1065.797 | -57.06945 | 1.161941
1065.706 | -57.05906 | 1.161649
1065.614 | -57.04867 | 1.161357
1065.522 | -57.03828 | 1.161064
1065.431 | -57.02789 | 1.160772
1065.339 | -57.01751 | 1.16048
1065.248 | -57.00713 | 1.160189
1065.156 | -56.99675 | 1.159897
1065.065 | -56.98638 | 1.159605
1064.973 | -56.97601 | 1.159314
1064.882 | -56.96564 | 1.159022
1064.79 | -56.95527 | 1.158731
1064.699 | -56.94491 | 1.15844
1064.608 | -56.93455 | 1.158149
1064.516 | -56.92419 | 1.157857
1064.425 | -56.91383 | 1.157567
1064.333 | -56.90348 | 1.157276
1064.242 | -56.89313 | 1.156985
1064.151 | -56.88278 | 1.156694
1064.059 | -56.87243 | 1.156404
1063.968 | -56.86209 | 1.156113
1063.877 | -56.85175 | 1.155823
1063.785 | -56.84141 | 1.155533
1063.694 | -56.83108 | 1.155243
1063.603 | -56.82075 | 1.154953
1063.512 | -56.81042 | 1.154663
1063.421 | -56.80009 | 1.154373
1063.329 | -56.78977 | 1.154083
1063.238 | -56.77945 | 1.153794
1063.147 | -56.76913 | 1.153504
1063.056 | -56.75881 | 1.153215
1062.965 | -56.7485 | 1.152925
1062.874 | -56.73819 | 1.152636
1062.782 | -56.72788 | 1.152347
1062.691 | -56.71757 | 1.152058
1062.6 | -56.70727 | 1.151769
1062.509 | -56.69697 | 1.15148
1062.418 | -56.68667 | 1.151191
1062.327 | -56.67638 | 1.150903
1062.236 | -56.66608 | 1.150614
1062.145 | -56.65579 | 1.150326
1062.054 | -56.64551 | 1.150037
1061.963 | -56.63522 | 1.149749
1061.872 | -56.62494 | 1.149461
1061.781 | -56.61466 | 1.149173
1061.69 | -56.60439 | 1.148885
1061.599 | -56.59411 | 1.148597
1061.509 | -56.58384 | 1.14831
1061.418 | -56.57357 | 1.148022
1061.327 | -56.56331 | 1.147734
1061.236 | -56.55304 | 1.147447
1061.145 | -56.54278 | 1.14716
1061.054 | -56.53252 | 1.146872
1060.964 | -56.52227 | 1.146585
1060.873 | -56.51202 | 1.146298
1060.782 | -56.50176 | 1.146011
1060.691 | -56.49152 | 1.145724
1060.6 | -56.48127 | 1.145438
1060.51 | -56.47103 | 1.145151
1060.419 | -56.46079 | 1.144865
1060.328 | -56.45055 | 1.144578
1060.238 | -56.44032 | 1.144292
1060.147 | -56.43009 | 1.144005
1060.056 | -56.41986 | 1.143719
1059.966 | -56.40963 | 1.143433
1059.875 | -56.39941 | 1.143147
1059.785 | -56.38919 | 1.142861
1059.694 | -56.37897 | 1.142576
1059.603 | -56.36875 | 1.14229
1059.513 | -56.35854 | 1.142004
1059.422 | -56.34833 | 1.141719
1059.332 | -56.33812 | 1.141434
1059.241 | -56.32791 | 1.141148
1059.151 | -56.31771 | 1.140863
1059.06 | -56.30751 | 1.140578
1058.97 | -56.29731 | 1.140293
1058.879 | -56.28711 | 1.140008
1058.789 | -56.27692 | 1.139724
1058.699 | -56.26673 | 1.139439
1058.608 | -56.25654 | 1.139154
1058.518 | -56.24636 | 1.13887
1058.427 | -56.23618 | 1.138585
1058.337 | -56.226 | 1.138301
1058.247 | -56.21582 | 1.138017
1058.156 | -56.20565 | 1.137733
1058.066 | -56.19547 | 1.137449
1057.976 | -56.1853 | 1.137165
1057.886 | -56.17514 | 1.136881
1057.795 | -56.16497 | 1.136598
1057.705 | -56.15481 | 1.136314
1057.615 | -56.14465 | 1.13603
1057.525 | -56.1345 | 1.135747
1057.435 | -56.12434 | 1.135464
1057.344 | -56.11419 | 1.135181
1057.254 | -56.10404 | 1.134897
1057.164 | -56.0939 | 1.134614
1057.074 | -56.08375 | 1.134331
1056.984 | -56.07361 | 1.134049
1056.894 | -56.06348 | 1.133766
1056.804 | -56.05334 | 1.133483
1056.714 | -56.04321 | 1.133201
1056.623 | -56.03308 | 1.132918
1056.533 | -56.02295 | 1.132636
1056.443 | -56.01282 | 1.132354
1056.353 | -56.0027 | 1.132072
1056.263 | -55.99258 | 1.13179
1056.173 | -55.98246 | 1.131508
1056.083 | -55.97235 | 1.131226
1055.993 | -55.96224 | 1.130944
1055.904 | -55.95213 | 1.130662
1055.814 | -55.94202 | 1.130381
1055.724 | -55.93191 | 1.130099
1055.634 | -55.92181 | 1.129818
1055.544 | -55.91171 | 1.129537
1055.454 | -55.90161 | 1.129256
1055.364 | -55.89152 | 1.128974
1055.274 | -55.88143 | 1.128693
1055.185 | -55.87134 | 1.128413
1055.095 | -55.86125 | 1.128132
1055.005 | -55.85117 | 1.127851
1054.915 | -55.84109 | 1.127571
1054.826 | -55.83101 | 1.12729
1054.736 | -55.82093 | 1.12701
1054.646 | -55.81086 | 1.126729
1054.556 | -55.80079 | 1.126449
1054.467 | -55.79072 | 1.126169
1054.377 | -55.78065 | 1.125889
1054.287 | -55.77059 | 1.125609
1054.198 | -55.76053 | 1.125329
1054.108 | -55.75047 | 1.12505
1054.019 | -55.74041 | 1.12477
1053.929 | -55.73036 | 1.12449
1053.839 | -55.72031 | 1.124211
1053.75 | -55.71026 | 1.123932
1053.66 | -55.70021 | 1.123652
1053.571 | -55.69017 | 1.123373
1053.481 | -55.68013 | 1.123094
1053.392 | -55.67009 | 1.122815
1053.302 | -55.66006 | 1.122536
1053.213 | -55.65002 | 1.122258
1053.123 | -55.63999 | 1.121979
1053.034 | -55.62997 | 1.1217
1052.944 | -55.61994 | 1.121422
1052.855 | -55.60992 | 1.121143
1052.766 | -55.5999 | 1.120865
1052.676 | -55.58988 | 1.120587
1052.587 | -55.57987 | 1.120309
1052.497 | -55.56985 | 1.120031
1052.408 | -55.55984 | 1.119753
1052.319 | -55.54984 | 1.119475
1052.229 | -55.53983 | 1.119197
1052.14 | -55.52983 | 1.11892
1052.051 | -55.51983 | 1.118642
1051.962 | -55.50983 | 1.118365
1051.872 | -55.49984 | 1.118087
1051.783 | -55.48984 | 1.11781
1051.694 | -55.47985 | 1.117533
1051.605 | -55.46987 | 1.117256
1051.516 | -55.45988 | 1.116979
1051.426 | -55.4499 | 1.116702
1051.337 | -55.43992 | 1.116425
1051.248 | -55.42994 | 1.116149
1051.159 | -55.41997 | 1.115872
1051.07 | -55.41 | 1.115596
1050.981 | -55.40003 | 1.115319
1050.892 | -55.39006 | 1.115043
1050.803 | -55.3801 | 1.114767
1050.714 | -55.37013 | 1.114491
1050.624 | -55.36018 | 1.114215
1050.535 | -55.35022 | 1.113939
1050.446 | -55.34026 | 1.113663
1050.357 | -55.33031 | 1.113387
1050.268 | -55.32036 | 1.113111
1050.18 | -55.31042 | 1.112836
1050.091 | -55.30047 | 1.11256
1050.002 | -55.29053 | 1.112285
1049.913 | -55.28059 | 1.11201
1049.824 | -55.27066 | 1.111735
1049.735 | -55.26072 | 1.11146
1049.646 | -55.25079 | 1.111185
1049.557 | -55.24086 | 1.11091
1049.468 | -55.23093 | 1.110635
1049.38 | -55.22101 | 1.11036
1049.291 | -55.21109 | 1.110086
1049.202 | -55.20117 | 1.109811
1049.113 | -55.19125 | 1.109537
1049.024 | -55.18134 | 1.109262
1048.936 | -55.17143 | 1.108988
1048.847 | -55.16152 | 1.108714
1048.758 | -55.15161 | 1.10844
1048.67 | -55.14171 | 1.108166
1048.581 | -55.13181 | 1.107892
1048.492 | -55.12191 | 1.107618
1048.403 | -55.11201 | 1.107345
1048.315 | -55.10212 | 1.107071
1048.226 | -55.09223 | 1.106798
1048.138 | -55.08234 | 1.106524
1048.049 | -55.07245 | 1.106251
1047.96 | -55.06257 | 1.105978
1047.872 | -55.05268 | 1.105705
1047.783 | -55.04281 | 1.105432
1047.695 | -55.03293 | 1.105159
1047.606 | -55.02305 | 1.104886
1047.518 | -55.01318 | 1.104613
1047.429 | -55.00331 | 1.10434
1047.341 | -54.99345 | 1.104068
1047.252 | -54.98358 | 1.103795
1047.164 | -54.97372 | 1.103523
1047.075 | -54.96386 | 1.103251
1046.987 | -54.95401 | 1.102979
1046.899 | -54.94415 | 1.102706
1046.81 | -54.9343 | 1.102434
1046.722 | -54.92445 | 1.102163
1046.633 | -54.91461 | 1.101891
1046.545 | -54.90476 | 1.101619
1046.457 | -54.89492 | 1.101347
1046.368 | -54.88508 | 1.101076
1046.28 | -54.87524 | 1.100804
1046.192 | -54.86541 | 1.100533
1046.104 | -54.85558 | 1.100262
1046.015 | -54.84575 | 1.099991
1045.927 | -54.83592 | 1.09972
1045.839 | -54.8261 | 1.099449
1045.751 | -54.81628 | 1.099178
1045.662 | -54.80646 | 1.098907
1045.574 | -54.79664 | 1.098636
1045.486 | -54.78683 | 1.098366
1045.398 | -54.77701 | 1.098095
1045.31 | -54.76721 | 1.097825
1045.222 | -54.7574 | 1.097554
1045.134 | -54.74759 | 1.097284
1045.045 | -54.73779 | 1.097014
1044.957 | -54.72799 | 1.096744
1044.869 | -54.7182 | 1.096474
1044.781 | -54.7084 | 1.096204
1044.693 | -54.69861 | 1.095934
1044.605 | -54.68882 | 1.095664
1044.517 | -54.67903 | 1.095395
1044.429 | -54.66925 | 1.095125
1044.341 | -54.65947 | 1.094856
1044.253 | -54.64969 | 1.094587
1044.165 | -54.63991 | 1.094317
1044.077 | -54.63013 | 1.094048
1043.99 | -54.62036 | 1.093779
1043.902 | -54.61059 | 1.09351
1043.814 | -54.60082 | 1.093241
1043.726 | -54.59106 | 1.092973
1043.638 | -54.5813 | 1.092704
1043.55 | -54.57154 | 1.092435
1043.462 | -54.56178 | 1.092167
1043.375 | -54.55202 | 1.091898
1043.287 | -54.54227 | 1.09163
1043.199 | -54.53252 | 1.091362
1043.111 | -54.52277 | 1.091094
1043.023 | -54.51303 | 1.090826
1042.936 | -54.50329 | 1.090558
1042.848 | -54.49355 | 1.09029
1042.76 | -54.48381 | 1.090022
1042.673 | -54.47407 | 1.089754
1042.585 | -54.46434 | 1.089487
1042.497 | -54.45461 | 1.089219
1042.41 | -54.44488 | 1.088952
1042.322 | -54.43515 | 1.088685
1042.234 | -54.42543 | 1.088417
1042.147 | -54.41571 | 1.08815
1042.059 | -54.40599 | 1.087883
1041.972 | -54.39628 | 1.087616
1041.884 | -54.38656 | 1.087349
1041.796 | -54.37685 | 1.087082
1041.709 | -54.36714 | 1.086816
1041.621 | -54.35744 | 1.086549
1041.534 | -54.34773 | 1.086283
1041.446 | -54.33803 | 1.086016
1041.359 | -54.32833 | 1.08575
1041.271 | -54.31864 | 1.085484
1041.184 | -54.30894 | 1.085218
1041.097 | -54.29925 | 1.084952
1041.009 | -54.28956 | 1.084686
1040.922 | -54.27988 | 1.08442
1040.834 | -54.27019 | 1.084154
1040.747 | -54.26051 | 1.083888
1040.66 | -54.25083 | 1.083623
1040.572 | -54.24115 | 1.083357
1040.485 | -54.23148 | 1.083092
1040.398 | -54.22181 | 1.082826
1040.31 | -54.21214 | 1.082561
1040.223 | -54.20247 | 1.082296
1040.136 | -54.1928 | 1.082031
1040.049 | -54.18314 | 1.081766
1039.961 | -54.17348 | 1.081501
1039.874 | -54.16383 | 1.081236
1039.787 | -54.15417 | 1.080971
1039.7 | -54.14452 | 1.080707
1039.613 | -54.13487 | 1.080442
1039.525 | -54.12522 | 1.080178
1039.438 | -54.11557 | 1.079914
1039.351 | -54.10593 | 1.079649
1039.264 | -54.09629 | 1.079385
1039.177 | -54.08665 | 1.079121
1039.09 | -54.07702 | 1.078857
1039.003 | -54.06738 | 1.078593
1038.916 | -54.05775 | 1.078329
1038.829 | -54.04812 | 1.078066
1038.742 | -54.0385 | 1.077802
1038.655 | -54.02887 | 1.077538
1038.568 | -54.01925 | 1.077275
1038.481 | -54.00963 | 1.077012
1038.394 | -54.00002 | 1.076748
1038.307 | -53.9904 | 1.076485
1038.22 | -53.98079 | 1.076222
1038.133 | -53.97118 | 1.075959
1038.046 | -53.96158 | 1.075696
1037.959 | -53.95197 | 1.075433
1037.872 | -53.94237 | 1.07517
1037.785 | -53.93277 | 1.074908
1037.698 | -53.92317 | 1.074645
1037.611 | -53.91358 | 1.074383
1037.525 | -53.90399 | 1.07412
1037.438 | -53.8944 | 1.073858
1037.351 | -53.88481 | 1.073596
1037.264 | -53.87522 | 1.073334
1037.177 | -53.86564 | 1.073072
1037.091 | -53.85606 | 1.07281
1037.004 | -53.84648 | 1.072548
1036.917 | -53.83691 | 1.072286
1036.831 | -53.82733 | 1.072024
1036.744 | -53.81776 | 1.071763
1036.657 | -53.80819 | 1.071501
1036.57 | -53.79863 | 1.07124
1036.484 | -53.78906 | 1.070979
1036.397 | -53.7795 | 1.070717
1036.311 | -53.76994 | 1.070456
1036.224 | -53.76039 | 1.070195
1036.137 | -53.75083 | 1.069934
1036.051 | -53.74128 | 1.069673
1035.964 | -53.73173 | 1.069412
1035.878 | -53.72219 | 1.069152
1035.791 | -53.71264 | 1.068891
1035.705 | -53.7031 | 1.068631
1035.618 | -53.69356 | 1.06837
1035.532 | -53.68402 | 1.06811
1035.445 | -53.67449 | 1.067849
1035.359 | -53.66495 | 1.067589
1035.272 | -53.65542 | 1.067329
1035.186 | -53.6459 | 1.067069
1035.099 | -53.63637 | 1.066809
1035.013 | -53.62685 | 1.066549
1034.927 | -53.61733 | 1.06629
1034.84 | -53.60781 | 1.06603
1034.754 | -53.59829 | 1.06577
1034.667 | -53.58878 | 1.065511
1034.581 | -53.57927 | 1.065252
1034.495 | -53.56976 | 1.064992
1034.408 | -53.56025 | 1.064733
1034.322 | -53.55075 | 1.064474
1034.236 | -53.54125 | 1.064215
1034.15 | -53.53175 | 1.063956
1034.063 | -53.52225 | 1.063697
1033.977 | -53.51276 | 1.063438
1033.891 | -53.50326 | 1.063179
1033.805 | -53.49377 | 1.062921
1033.718 | -53.48429 | 1.062662
1033.632 | -53.4748 | 1.062404
1033.546 | -53.46532 | 1.062146
1033.46 | -53.45584 | 1.061887
1033.374 | -53.44636 | 1.061629
1033.288 | -53.43688 | 1.061371
1033.202 | -53.42741 | 1.061113
1033.116 | -53.41794 | 1.060855
1033.029 | -53.40847 | 1.060597
1032.943 | -53.39901 | 1.06034
1032.857 | -53.38954 | 1.060082
1032.771 | -53.38008 | 1.059824
1032.685 | -53.37062 | 1.059567
1032.599 | -53.36116 | 1.059309
1032.513 | -53.35171 | 1.059052
1032.427 | -53.34226 | 1.058795
1032.341 | -53.33281 | 1.058538
1032.255 | -53.32336 | 1.058281
1032.169 | -53.31392 | 1.058024
1032.084 | -53.30447 | 1.057767
1031.998 | -53.29503 | 1.05751
1031.912 | -53.28559 | 1.057253
1031.826 | -53.27616 | 1.056997
1031.74 | -53.26673 | 1.05674
1031.654 | -53.2573 | 1.056484
1031.568 | -53.24787 | 1.056227
1031.482 | -53.23844 | 1.055971
1031.397 | -53.22902 | 1.055715
1031.311 | -53.21959 | 1.055459
1031.225 | -53.21018 | 1.055203
1031.139 | -53.20076 | 1.054947
1031.054 | -53.19134 | 1.054691
1030.968 | -53.18193 | 1.054435
1030.882 | -53.17252 | 1.05418
1030.796 | -53.16311 | 1.053924
1030.711 | -53.15371 | 1.053668
1030.625 | -53.14431 | 1.053413
1030.539 | -53.13491 | 1.053158
1030.454 | -53.12551 | 1.052902
1030.368 | -53.11611 | 1.052647
1030.283 | -53.10672 | 1.052392
1030.197 | -53.09733 | 1.052137
1030.111 | -53.08794 | 1.051882
1030.026 | -53.07855 | 1.051627
1029.94 | -53.06917 | 1.051373
1029.855 | -53.05979 | 1.051118
1029.769 | -53.05041 | 1.050864
1029.684 | -53.04103 | 1.050609
1029.598 | -53.03166 | 1.050355
1029.513 | -53.02228 | 1.0501
1029.427 | -53.01291 | 1.049846
1029.342 | -53.00355 | 1.049592
1029.256 | -52.99418 | 1.049338
1029.171 | -52.98482 | 1.049084
1029.085 | -52.97546 | 1.04883
1029 | -52.9661 | 1.048576
1028.914 | -52.95674 | 1.048323
1028.829 | -52.94739 | 1.048069
1028.744 | -52.93804 | 1.047815
1028.658 | -52.92869 | 1.047562
1028.573 | -52.91934 | 1.047309
1028.488 | -52.90999 | 1.047055
1028.402 | -52.90065 | 1.046802
1028.317 | -52.89131 | 1.046549
1028.232 | -52.88198 | 1.046296
1028.147 | -52.87264 | 1.046043
1028.061 | -52.86331 | 1.04579
1027.976 | -52.85398 | 1.045537
1027.891 | -52.84465 | 1.045285
1027.806 | -52.83532 | 1.045032
1027.72 | -52.826 | 1.04478
1027.635 | -52.81668 | 1.044527
1027.55 | -52.80736 | 1.044275
1027.465 | -52.79804 | 1.044023
1027.38 | -52.78873 | 1.04377
1027.295 | -52.77941 | 1.043518
1027.21 | -52.7701 | 1.043266
1027.124 | -52.7608 | 1.043014
1027.039 | -52.75149 | 1.042762
1026.954 | -52.74219 | 1.042511
1026.869 | -52.73289 | 1.042259
1026.784 | -52.72359 | 1.042007
1026.699 | -52.71429 | 1.041756
1026.614 | -52.705 | 1.041504
1026.529 | -52.69571 | 1.041253
1026.444 | -52.68642 | 1.041002
1026.359 | -52.67713 | 1.040751
1026.274 | -52.66785 | 1.0405
1026.189 | -52.65857 | 1.040249
1026.104 | -52.64929 | 1.039998
1026.019 | -52.64001 | 1.039747
1025.935 | -52.63073 | 1.039496
1025.85 | -52.62146 | 1.039245
1025.765 | -52.61219 | 1.038995
1025.68 | -52.60292 | 1.038744
1025.595 | -52.59365 | 1.038494
1025.51 | -52.58439 | 1.038244
1025.425 | -52.57513 | 1.037993
1025.341 | -52.56587 | 1.037743
1025.256 | -52.55661 | 1.037493
1025.171 | -52.54736 | 1.037243
1025.086 | -52.5381 | 1.036993
1025.002 | -52.52885 | 1.036743
1024.917 | -52.51961 | 1.036493
1024.832 | -52.51036 | 1.036244
1024.747 | -52.50112 | 1.035994
1024.663 | -52.49188 | 1.035745
1024.578 | -52.48264 | 1.035495
1024.493 | -52.4734 | 1.035246
1024.409 | -52.46417 | 1.034997
1024.324 | -52.45494 | 1.034748
1024.24 | -52.44571 | 1.034498
1024.155 | -52.43648 | 1.034249
1024.07 | -52.42725 | 1.034001
1023.986 | -52.41803 | 1.033752
1023.901 | -52.40881 | 1.033503
1023.817 | -52.39959 | 1.033254
1023.732 | -52.39038 | 1.033006
1023.648 | -52.38116 | 1.032757
1023.563 | -52.37195 | 1.032509
1023.479 | -52.36274 | 1.03226
1023.394 | -52.35354 | 1.032012
1023.31 | -52.34433 | 1.031764
1023.225 | -52.33513 | 1.031516
1023.141 | -52.32593 | 1.031268
1023.056 | -52.31673 | 1.03102
1022.972 | -52.30754 | 1.030772
1022.888 | -52.29834 | 1.030524
1022.803 | -52.28915 | 1.030277
1022.719 | -52.27996 | 1.030029
1022.634 | -52.27078 | 1.029782
1022.55 | -52.26159 | 1.029534
1022.466 | -52.25241 | 1.029287
1022.381 | -52.24323 | 1.029039
1022.297 | -52.23405 | 1.028792
1022.213 | -52.22488 | 1.028545
1022.129 | -52.21571 | 1.028298
1022.044 | -52.20654 | 1.028051
1021.96 | -52.19737 | 1.027804
1021.876 | -52.1882 | 1.027558
1021.792 | -52.17904 | 1.027311
1021.707 | -52.16988 | 1.027064
1021.623 | -52.16072 | 1.026818
1021.539 | -52.15156 | 1.026571
1021.455 | -52.1424 | 1.026325
1021.371 | -52.13325 | 1.026079
1021.287 | -52.1241 | 1.025833
1021.203 | -52.11495 | 1.025586
1021.118 | -52.10581 | 1.02534
1021.034 | -52.09666 | 1.025094
1020.95 | -52.08752 | 1.024849
1020.866 | -52.07838 | 1.024603
1020.782 | -52.06925 | 1.024357
1020.698 | -52.06011 | 1.024111
1020.614 | -52.05098 | 1.023866
1020.53 | -52.04185 | 1.02362
1020.446 | -52.03272 | 1.023375
1020.362 | -52.0236 | 1.02313
1020.278 | -52.01448 | 1.022884
1020.194 | -52.00535 | 1.022639
1020.11 | -51.99624 | 1.022394
1020.026 | -51.98712 | 1.022149
1019.942 | -51.978 | 1.021904
1019.858 | -51.96889 | 1.02166
1019.775 | -51.95978 | 1.021415
1019.691 | -51.95068 | 1.02117
1019.607 | -51.94157 | 1.020926
1019.523 | -51.93247 | 1.020681
1019.439 | -51.92337 | 1.020437
1019.355 | -51.91427 | 1.020192
1019.272 | -51.90517 | 1.019948
1019.188 | -51.89608 | 1.019704
1019.104 | -51.88699 | 1.01946
1019.02 | -51.8779 | 1.019216
1018.937 | -51.86881 | 1.018972
1018.853 | -51.85972 | 1.018728
1018.769 | -51.85064 | 1.018484
1018.685 | -51.84156 | 1.018241
1018.602 | -51.83248 | 1.017997
1018.518 | -51.82341 | 1.017754
1018.434 | -51.81433 | 1.01751
1018.351 | -51.80526 | 1.017267
1018.267 | -51.79619 | 1.017024
1018.183 | -51.78712 | 1.01678
1018.1 | -51.77806 | 1.016537
1018.016 | -51.76899 | 1.016294
1017.933 | -51.75993 | 1.016051
1017.849 | -51.75088 | 1.015808
1017.766 | -51.74182 | 1.015566
1017.682 | -51.73277 | 1.015323
1017.598 | -51.72371 | 1.01508
1017.515 | -51.71466 | 1.014838
1017.431 | -51.70562 | 1.014595
1017.348 | -51.69657 | 1.014353
1017.264 | -51.68753 | 1.014111
1017.181 | -51.67849 | 1.013868
1017.098 | -51.66945 | 1.013626
1017.014 | -51.66041 | 1.013384
1016.931 | -51.65138 | 1.013142
1016.847 | -51.64235 | 1.0129
1016.764 | -51.63332 | 1.012658
1016.681 | -51.62429 | 1.012417
1016.597 | -51.61527 | 1.012175
1016.514 | -51.60624 | 1.011933
1016.431 | -51.59722 | 1.011692
1016.347 | -51.5882 | 1.011451
1016.264 | -51.57919 | 1.011209
1016.181 | -51.57017 | 1.010968
1016.097 | -51.56116 | 1.010727
1016.014 | -51.55215 | 1.010486
1015.931 | -51.54315 | 1.010245
1015.848 | -51.53414 | 1.010004
1015.764 | -51.52514 | 1.009763
1015.681 | -51.51614 | 1.009522
1015.598 | -51.50714 | 1.009281
1015.515 | -51.49814 | 1.009041
1015.432 | -51.48915 | 1.0088
1015.348 | -51.48015 | 1.00856
1015.265 | -51.47117 | 1.008319
1015.182 | -51.46218 | 1.008079
1015.099 | -51.45319 | 1.007839
1015.016 | -51.44421 | 1.007599
1014.933 | -51.43523 | 1.007359
1014.85 | -51.42625 | 1.007119
1014.767 | -51.41727 | 1.006879
1014.684 | -51.4083 | 1.006639
1014.601 | -51.39933 | 1.006399
1014.518 | -51.39036 | 1.006159
1014.435 | -51.38139 | 1.00592
1014.352 | -51.37242 | 1.00568
1014.269 | -51.36346 | 1.005441
1014.186 | -51.3545 | 1.005202
1014.103 | -51.34554 | 1.004962
1014.02 | -51.33658 | 1.004723
1013.937 | -51.32763 | 1.004484
1013.854 | -51.31867 | 1.004245
1013.771 | -51.30972 | 1.004006
1013.688 | -51.30078 | 1.003767
1013.605 | -51.29183 | 1.003528
1013.522 | -51.28289 | 1.003289
1013.44 | -51.27395 | 1.003051
1013.357 | -51.26501 | 1.002812
1013.274 | -51.25607 | 1.002574
1013.191 | -51.24713 | 1.002335
1013.108 | -51.2382 | 1.002097
1013.026 | -51.22927 | 1.001859
1012.943 | -51.22034 | 1.001621
1012.86 | -51.21142 | 1.001383
1012.777 | -51.20249 | 1.001145
1012.695 | -51.19357 | 1.000907
1012.612 | -51.18465 | 1.000669
1012.529 | -51.17573 | 1.000431
1012.446 | -51.16682 | 1.000193
1012.364 | -51.1579 | 0.9999556
1012.281 | -51.14899 | 0.9997181
1012.199 | -51.14008 | 0.9994806
1012.116 | -51.13118 | 0.9992432
1012.033 | -51.12227 | 0.9990059
1011.951 | -51.11337 | 0.9987687
1011.868 | -51.10447 | 0.9985315
1011.786 | -51.09557 | 0.9982945
1011.703 | -51.08668 | 0.9980575
1011.62 | -51.07778 | 0.9978205
1011.538 | -51.06889 | 0.9975837
1011.455 | -51.06 | 0.9973469
1011.373 | -51.05112 | 0.9971102
1011.29 | -51.04223 | 0.9968736
1011.208 | -51.03335 | 0.9966371
1011.125 | -51.02447 | 0.9964007
1011.043 | -51.01559 | 0.9961643
1010.961 | -51.00671 | 0.995928
1010.878 | -50.99784 | 0.9956918
1010.796 | -50.98897 | 0.9954556
1010.713 | -50.9801 | 0.9952196
1010.631 | -50.97123 | 0.9949836
1010.549 | -50.96236 | 0.9947477
1010.466 | -50.9535 | 0.9945119
1010.384 | -50.94464 | 0.9942761
1010.301 | -50.93578 | 0.9940404
1010.219 | -50.92692 | 0.9938048
1010.137 | -50.91807 | 0.9935693
1010.055 | -50.90922 | 0.9933339
1009.972 | -50.90037 | 0.9930985
1009.89 | -50.89152 | 0.9928632
1009.808 | -50.88267 | 0.992628
1009.726 | -50.87383 | 0.9923929
1009.643 | -50.86499 | 0.9921578
1009.561 | -50.85615 | 0.9919229
1009.479 | -50.84731 | 0.991688
1009.397 | -50.83847 | 0.9914531
1009.315 | -50.82964 | 0.9912184
1009.232 | -50.82081 | 0.9909837
1009.15 | -50.81198 | 0.9907491
1009.068 | -50.80316 | 0.9905146
1008.986 | -50.79433 | 0.9902802
1008.904 | -50.78551 | 0.9900458
1008.822 | -50.77669 | 0.9898116
1008.74 | -50.76787 | 0.9895774
1008.658 | -50.75905 | 0.9893432
1008.576 | -50.75024 | 0.9891092
1008.494 | -50.74143 | 0.9888752
1008.412 | -50.73262 | 0.9886413
1008.33 | -50.72381 | 0.9884075
1008.248 | -50.71501 | 0.9881737
1008.166 | -50.7062 | 0.9879401
1008.084 | -50.6974 | 0.9877065
1008.002 | -50.6886 | 0.987473
1007.92 | -50.67981 | 0.9872395
1007.838 | -50.67101 | 0.9870062
1007.756 | -50.66222 | 0.9867729
1007.674 | -50.65343 | 0.9865397
1007.592 | -50.64464 | 0.9863066
1007.51 | -50.63586 | 0.9860735
1007.428 | -50.62707 | 0.9858405
1007.346 | -50.61829 | 0.9856076
1007.265 | -50.60951 | 0.9853748
1007.183 | -50.60073 | 0.9851421
1007.101 | -50.59196 | 0.9849094
1007.019 | -50.58319 | 0.9846768
1006.937 | -50.57441 | 0.9844443
1006.856 | -50.56565 | 0.9842119
1006.774 | -50.55688 | 0.9839795
1006.692 | -50.54811 | 0.9837472
1006.61 | -50.53935 | 0.983515
1006.529 | -50.53059 | 0.9832829
1006.447 | -50.52183 | 0.9830508
1006.365 | -50.51308 | 0.9828188
1006.284 | -50.50432 | 0.9825869
1006.202 | -50.49557 | 0.9823551
1006.12 | -50.48682 | 0.9821233
1006.039 | -50.47807 | 0.9818916
1005.957 | -50.46933 | 0.98166
1005.875 | -50.46059 | 0.9814285
1005.794 | -50.45184 | 0.9811971
1005.712 | -50.4431 | 0.9809657
1005.631 | -50.43437 | 0.9807344
1005.549 | -50.42563 | 0.9805032
1005.467 | -50.4169 | 0.980272
1005.386 | -50.40817 | 0.9800409
1005.304 | -50.39944 | 0.9798099
1005.223 | -50.39071 | 0.979579
1005.141 | -50.38199 | 0.9793482
1005.06 | -50.37327 | 0.9791174
1004.978 | -50.36455 | 0.9788867
1004.897 | -50.35583 | 0.9786561
1004.816 | -50.34711 | 0.9784256
1004.734 | -50.3384 | 0.9781951
1004.653 | -50.32969 | 0.9779647
1004.571 | -50.32098 | 0.9777344
1004.49 | -50.31227 | 0.9775041
1004.409 | -50.30357 | 0.977274
1004.327 | -50.29486 | 0.9770439
1004.246 | -50.28616 | 0.9768139
1004.165 | -50.27746 | 0.9765839
1004.083 | -50.26877 | 0.9763541
1004.002 | -50.26007 | 0.9761243
1003.921 | -50.25138 | 0.9758946
1003.839 | -50.24269 | 0.9756649
1003.758 | -50.234 | 0.9754354
1003.677 | -50.22531 | 0.9752059
1003.596 | -50.21663 | 0.9749765
1003.514 | -50.20795 | 0.9747471
1003.433 | -50.19927 | 0.9745179
1003.352 | -50.19059 | 0.9742887
1003.271 | -50.18191 | 0.9740596
1003.19 | -50.17324 | 0.9738305
1003.108 | -50.16457 | 0.9736016
1003.027 | -50.1559 | 0.9733727
1002.946 | -50.14723 | 0.9731439
1002.865 | -50.13857 | 0.9729151
1002.784 | -50.1299 | 0.9726865
1002.703 | -50.12124 | 0.9724579
1002.622 | -50.11258 | 0.9722293
1002.541 | -50.10393 | 0.9720009
1002.46 | -50.09527 | 0.9717725
1002.378 | -50.08662 | 0.9715443
1002.297 | -50.07797 | 0.971316
1002.216 | -50.06932 | 0.9710879
1002.135 | -50.06067 | 0.9708598
1002.054 | -50.05203 | 0.9706318
1001.973 | -50.04339 | 0.9704039
1001.892 | -50.03474 | 0.9701761
1001.812 | -50.02611 | 0.9699483
1001.731 | -50.01747 | 0.9697206
1001.65 | -50.00884 | 0.969493
1001.569 | -50.0002 | 0.9692655
1001.488 | -49.99157 | 0.969038
1001.407 | -49.98295 | 0.9688106
1001.326 | -49.97432 | 0.9685833
1001.245 | -49.9657 | 0.968356
1001.164 | -49.95708 | 0.9681288
1001.084 | -49.94846 | 0.9679017
1001.003 | -49.93984 | 0.9676747
1000.922 | -49.93122 | 0.9674478
1000.841 | -49.92261 | 0.9672209
1000.76 | -49.914 | 0.9669941
1000.68 | -49.90539 | 0.9667673
1000.599 | -49.89678 | 0.9665407
1000.518 | -49.88818 | 0.9663141
1000.437 | -49.87958 | 0.9660876
1000.357 | -49.87098 | 0.9658612
1000.276 | -49.86238 | 0.9656348
1000.195 | -49.85378 | 0.9654085
1000.115 | -49.84519 | 0.9651823
1000.034 | -49.83659 | 0.9649562
999.9532 | -49.828 | 0.9647301
999.8726 | -49.81942 | 0.9645041
999.7919 | -49.81083 | 0.9642782
999.7113 | -49.80225 | 0.9640524
999.6307 | -49.79366 | 0.9638266
999.5501 | -49.78508 | 0.9636009
999.4695 | -49.77651 | 0.9633753
999.389 | -49.76793 | 0.9631497
999.3084 | -49.75936 | 0.9629242
999.2279 | -49.75078 | 0.9626988
999.1474 | -49.74221 | 0.9624735
999.0669 | -49.73365 | 0.9622483
998.9864 | -49.72508 | 0.9620231
998.9059 | -49.71652 | 0.961798
998.8254 | -49.70796 | 0.9615729
998.7449 | -49.6994 | 0.961348
998.6645 | -49.69084 | 0.9611231
998.5841 | -49.68228 | 0.9608983
998.5036 | -49.67373 | 0.9606735
998.4232 | -49.66518 | 0.9604488
998.3428 | -49.65663 | 0.9602243
998.2625 | -49.64808 | 0.9599997
998.1821 | -49.63954 | 0.9597753
998.1017 | -49.631 | 0.9595509
998.0214 | -49.62246 | 0.9593266
997.9411 | -49.61392 | 0.9591024
997.8607 | -49.60538 | 0.9588782
997.7804 | -49.59685 | 0.9586541
997.7001 | -49.58831 | 0.9584301
997.6199 | -49.57978 | 0.9582062
997.5396 | -49.57125 | 0.9579823
997.4593 | -49.56273 | 0.9577585
997.3791 | -49.5542 | 0.9575348
997.2989 | -49.54568 | 0.9573111
997.2187 | -49.53716 | 0.9570876
997.1385 | -49.52864 | 0.9568641
997.0583 | -49.52013 | 0.9566406
996.9781 | -49.51161 | 0.9564173
996.8979 | -49.5031 | 0.956194
996.8178 | -49.49459 | 0.9559708
996.7377 | -49.48608 | 0.9557476
996.6575 | -49.47758 | 0.9555246
996.5774 | -49.46907 | 0.9553016
996.4973 | -49.46057 | 0.9550787
996.4172 | -49.45207 | 0.9548558
996.3372 | -49.44357 | 0.954633
996.2571 | -49.43508 | 0.9544103
996.1771 | -49.42658 | 0.9541877
996.097 | -49.41809 | 0.9539651
996.017 | -49.4096 | 0.9537427
995.937 | -49.40112 | 0.9535202
995.857 | -49.39263 | 0.9532979
995.777 | -49.38415 | 0.9530756
995.697 | -49.37567 | 0.9528534
995.6171 | -49.36719 | 0.9526313
995.5371 | -49.35871 | 0.9524093
995.4572 | -49.35023 | 0.9521873
995.3773 | -49.34176 | 0.9519654
995.2974 | -49.33329 | 0.9517435
995.2175 | -49.32482 | 0.9515218
995.1376 | -49.31635 | 0.9513001
995.0578 | -49.30789 | 0.9510784
994.9779 | -49.29942 | 0.9508569
994.8981 | -49.29096 | 0.9506354
994.8182 | -49.2825 | 0.950414
994.7384 | -49.27405 | 0.9501927
994.6586 | -49.26559 | 0.9499714
994.5788 | -49.25714 | 0.9497502
994.499 | -49.24869 | 0.9495291
994.4193 | -49.24024 | 0.9493081
994.3395 | -49.23179 | 0.9490871
994.2598 | -49.22335 | 0.9488662
994.1801 | -49.2149 | 0.9486453
994.1004 | -49.20646 | 0.9484246
994.0207 | -49.19802 | 0.9482039
993.941 | -49.18959 | 0.9479833
993.8613 | -49.18115 | 0.9477627
993.7816 | -49.17272 | 0.9475423
993.702 | -49.16429 | 0.9473219
993.6223 | -49.15586 | 0.9471015
993.5427 | -49.14743 | 0.9468813
993.4631 | -49.13901 | 0.9466611
993.3835 | -49.13059 | 0.946441
993.3039 | -49.12217 | 0.9462209
993.2244 | -49.11375 | 0.9460009
993.1448 | -49.10533 | 0.945781
993.0652 | -49.09692 | 0.9455612
992.9857 | -49.0885 | 0.9453414
992.9062 | -49.08009 | 0.9451218
992.8267 | -49.07169 | 0.9449021
992.7472 | -49.06328 | 0.9446826
992.6677 | -49.05487 | 0.9444631
992.5882 | -49.04647 | 0.9442437
992.5088 | -49.03807 | 0.9440244
992.4293 | -49.02967 | 0.9438051
992.3499 | -49.02128 | 0.9435859
992.2705 | -49.01288 | 0.9433668
992.1911 | -49.00449 | 0.9431477
992.1117 | -48.9961 | 0.9429288
992.0323 | -48.98771 | 0.9427099
991.9529 | -48.97932 | 0.942491
991.8736 | -48.97094 | 0.9422723
991.7942 | -48.96256 | 0.9420536
991.7149 | -48.95418 | 0.9418349
991.6356 | -48.9458 | 0.9416164
991.5563 | -48.93742 | 0.9413979
991.477 | -48.92905 | 0.9411795
991.3977 | -48.92068 | 0.9409611
991.3184 | -48.9123 | 0.9407429
991.2392 | -48.90394 | 0.9405247
991.1599 | -48.89557 | 0.9403065
991.0807 | -48.88721 | 0.9400885
991.0015 | -48.87884 | 0.9398705
990.9223 | -48.87048 | 0.9396526
990.8431 | -48.86212 | 0.9394347
990.7639 | -48.85377 | 0.9392169
990.6847 | -48.84541 | 0.9389992
990.6056 | -48.83706 | 0.9387816
990.5265 | -48.82871 | 0.938564
990.4473 | -48.82036 | 0.9383465
990.3682 | -48.81202 | 0.9381291
990.2891 | -48.80367 | 0.9379117
990.21 | -48.79533 | 0.9376945
990.1309 | -48.78699 | 0.9374772
990.0519 | -48.77865 | 0.9372601
989.9728 | -48.77031 | 0.937043
989.8938 | -48.76198 | 0.936826
989.8148 | -48.75365 | 0.9366091
989.7357 | -48.74532 | 0.9363922
989.6567 | -48.73699 | 0.9361754
989.5778 | -48.72866 | 0.9359587
989.4988 | -48.72034 | 0.935742
989.4198 | -48.71201 | 0.9355255
989.3409 | -48.70369 | 0.9353089
989.2619 | -48.69538 | 0.9350925
989.183 | -48.68706 | 0.9348761
989.1041 | -48.67874 | 0.9346598
989.0252 | -48.67043 | 0.9344436
988.9463 | -48.66212 | 0.9342274
988.8674 | -48.65381 | 0.9340113
988.7886 | -48.64551 | 0.9337953
988.7097 | -48.6372 | 0.9335793
988.6309 | -48.6289 | 0.9333634
988.552 | -48.6206 | 0.9331476
988.4732 | -48.6123 | 0.9329319
988.3944 | -48.604 | 0.9327162
988.3156 | -48.59571 | 0.9325006
988.2369 | -48.58741 | 0.9322851
988.1581 | -48.57912 | 0.9320696
988.0793 | -48.57083 | 0.9318542
988.0006 | -48.56255 | 0.9316389
987.9219 | -48.55426 | 0.9314236
987.8432 | -48.54598 | 0.9312084
987.7645 | -48.5377 | 0.9309933
987.6858 | -48.52942 | 0.9307782
987.6071 | -48.52114 | 0.9305632
987.5284 | -48.51287 | 0.9303483
987.4498 | -48.5046 | 0.9301335
987.3712 | -48.49632 | 0.9299187
987.2925 | -48.48805 | 0.929704
987.2139 | -48.47979 | 0.9294894
987.1353 | -48.47152 | 0.9292748
987.0567 | -48.46326 | 0.9290603
986.9782 | -48.455 | 0.9288459
986.8996 | -48.44674 | 0.9286315
986.821 | -48.43848 | 0.9284172
986.7425 | -48.43023 | 0.928203
986.664 | -48.42197 | 0.9279888
986.5855 | -48.41372 | 0.9277747
986.507 | -48.40547 | 0.9275607
986.4285 | -48.39722 | 0.9273468
986.35 | -48.38898 | 0.9271329
986.2715 | -48.38073 | 0.9269191
986.1931 | -48.37249 | 0.9267054
986.1147 | -48.36425 | 0.9264917
986.0362 | -48.35602 | 0.9262781
985.9578 | -48.34778 | 0.9260645
985.8794 | -48.33955 | 0.9258511
985.801 | -48.33131 | 0.9256377
985.7227 | -48.32308 | 0.9254244
985.6443 | -48.31486 | 0.9252111
985.5659 | -48.30663 | 0.9249979
985.4876 | -48.29841 | 0.9247848
985.4093 | -48.29018 | 0.9245717
985.331 | -48.28196 | 0.9243587
985.2527 | -48.27375 | 0.9241458
985.1744 | -48.26553 | 0.923933
985.0961 | -48.25732 | 0.9237202
985.0178 | -48.2491 | 0.9235075
984.9396 | -48.24089 | 0.9232948
984.8614 | -48.23268 | 0.9230823
984.7831 | -48.22448 | 0.9228698
984.7049 | -48.21627 | 0.9226573
984.6267 | -48.20807 | 0.9224449
984.5485 | -48.19987 | 0.9222326
984.4704 | -48.19167 | 0.9220204
984.3922 | -48.18348 | 0.9218082
984.314 | -48.17528 | 0.9215962
984.2359 | -48.16709 | 0.9213841
984.1578 | -48.1589 | 0.9211722
984.0797 | -48.15071 | 0.9209603
984.0016 | -48.14252 | 0.9207484
983.9235 | -48.13434 | 0.9205367
983.8454 | -48.12615 | 0.920325
983.7673 | -48.11797 | 0.9201134
983.6893 | -48.10979 | 0.9199018
983.6112 | -48.10162 | 0.9196903
983.5332 | -48.09344 | 0.9194789
983.4552 | -48.08527 | 0.9192676
983.3772 | -48.0771 | 0.9190563
983.2992 | -48.06893 | 0.9188451
983.2212 | -48.06076 | 0.9186339
983.1433 | -48.05259 | 0.9184229
983.0653 | -48.04443 | 0.9182118
982.9874 | -48.03627 | 0.9180009
982.9094 | -48.02811 | 0.91779
982.8315 | -48.01995 | 0.9175792
982.7536 | -48.01179 | 0.9173685
982.6757 | -48.00364 | 0.9171578
982.5978 | -47.99549 | 0.9169472
982.52 | -47.98734 | 0.9167367
982.4421 | -47.97919 | 0.9165262
982.3643 | -47.97104 | 0.9163158
982.2865 | -47.9629 | 0.9161055
982.2086 | -47.95476 | 0.9158952
982.1308 | -47.94661 | 0.915685
982.053 | -47.93848 | 0.9154749
981.9753 | -47.93034 | 0.9152648
981.8975 | -47.9222 | 0.9150548
981.8197 | -47.91407 | 0.9148449
981.742 | -47.90594 | 0.914635
981.6643 | -47.89781 | 0.9144252
981.5865 | -47.88968 | 0.9142155
981.5088 | -47.88156 | 0.9140058
981.4311 | -47.87344 | 0.9137962
981.3535 | -47.86532 | 0.9135867
981.2758 | -47.8572 | 0.9133772
981.1981 | -47.84908 | 0.9131679
981.1205 | -47.84096 | 0.9129585
981.0429 | -47.83285 | 0.9127493
980.9652 | -47.82474 | 0.9125401
980.8876 | -47.81663 | 0.912331
980.81 | -47.80852 | 0.9121219
980.7325 | -47.80041 | 0.9119129
980.6549 | -47.79231 | 0.911704
980.5773 | -47.78421 | 0.9114951
980.4998 | -47.77611 | 0.9112863
980.4222 | -47.76801 | 0.9110776
980.3447 | -47.75991 | 0.910869
980.2672 | -47.75182 | 0.9106604
980.1897 | -47.74373 | 0.9104518
980.1122 | -47.73564 | 0.9102434
980.0348 | -47.72755 | 0.910035
979.9573 | -47.71946 | 0.9098267
979.8798 | -47.71138 | 0.9096184
979.8024 | -47.70329 | 0.9094102
979.725 | -47.69521 | 0.9092021
979.6476 | -47.68713 | 0.9089941
979.5702 | -47.67906 | 0.9087861
979.4928 | -47.67098 | 0.9085781
979.4154 | -47.66291 | 0.9083703
979.338 | -47.65483 | 0.9081625
979.2607 | -47.64677 | 0.9079548
979.1834 | -47.6387 | 0.9077471
979.106 | -47.63063 | 0.9075395
979.0287 | -47.62257 | 0.907332
978.9514 | -47.61451 | 0.9071245
978.8741 | -47.60645 | 0.9069172
978.7968 | -47.59839 | 0.9067098
978.7196 | -47.59033 | 0.9065026
978.6423 | -47.58228 | 0.9062954
978.5651 | -47.57422 | 0.9060882
978.4879 | -47.56617 | 0.9058812
978.4106 | -47.55813 | 0.9056742
978.3334 | -47.55008 | 0.9054673
978.2562 | -47.54203 | 0.9052604
978.1791 | -47.53399 | 0.9050536
978.1019 | -47.52595 | 0.9048469
978.0247 | -47.51791 | 0.9046402
977.9476 | -47.50987 | 0.9044336
977.8705 | -47.50184 | 0.9042271
977.7933 | -47.4938 | 0.9040206
977.7162 | -47.48577 | 0.9038142
977.6391 | -47.47774 | 0.9036079
977.5621 | -47.46971 | 0.9034016
977.485 | -47.46169 | 0.9031954
977.4079 | -47.45366 | 0.9029893
977.3309 | -47.44564 | 0.9027832
977.2539 | -47.43762 | 0.9025772
977.1768 | -47.4296 | 0.9023713
977.0998 | -47.42159 | 0.9021654
977.0228 | -47.41357 | 0.9019596
976.9458 | -47.40556 | 0.9017538
976.8689 | -47.39755 | 0.9015482
976.7919 | -47.38954 | 0.9013426
976.715 | -47.38153 | 0.901137
976.638 | -47.37353 | 0.9009315
976.5611 | -47.36552 | 0.9007261
976.4842 | -47.35752 | 0.9005208
976.4073 | -47.34952 | 0.9003155
976.3304 | -47.34153 | 0.9001103
976.2535 | -47.33353 | 0.8999051
976.1767 | -47.32554 | 0.8997
976.0998 | -47.31754 | 0.899495
976.023 | -47.30955 | 0.89929
975.9461 | -47.30157 | 0.8990852
975.8693 | -47.29358 | 0.8988803
975.7925 | -47.2856 | 0.8986756
975.7157 | -47.27761 | 0.8984709
975.6389 | -47.26963 | 0.8982662
975.5622 | -47.26165 | 0.8980617
975.4854 | -47.25368 | 0.8978572
975.4087 | -47.2457 | 0.8976527
975.3319 | -47.23773 | 0.8974484
975.2552 | -47.22976 | 0.8972441
975.1785 | -47.22179 | 0.8970398
975.1018 | -47.21382 | 0.8968357
975.0251 | -47.20585 | 0.8966316
974.9485 | -47.19789 | 0.8964275
974.8718 | -47.18993 | 0.8962235
974.7952 | -47.18197 | 0.8960196
974.7185 | -47.17401 | 0.8958158
974.6419 | -47.16605 | 0.895612
974.5653 | -47.1581 | 0.8954083
974.4887 | -47.15015 | 0.8952046
974.4121 | -47.1422 | 0.895001
974.3355 | -47.13425 | 0.8947975
974.259 | -47.1263 | 0.894594
974.1824 | -47.11836 | 0.8943906
974.1059 | -47.11041 | 0.8941873
974.0294 | -47.10247 | 0.893984
973.9528 | -47.09453 | 0.8937808
973.8763 | -47.08659 | 0.8935777
973.7998 | -47.07866 | 0.8933746
973.7234 | -47.07072 | 0.8931716
973.6469 | -47.06279 | 0.8929687
973.5704 | -47.05486 | 0.8927658
973.494 | -47.04693 | 0.892563
973.4176 | -47.03901 | 0.8923602
973.3412 | -47.03108 | 0.8921576
973.2647 | -47.02316 | 0.8919549
973.1884 | -47.01524 | 0.8917524
973.112 | -47.00732 | 0.8915499
973.0356 | -46.9994 | 0.8913475
972.9592 | -46.99149 | 0.8911451
972.8829 | -46.98357 | 0.8909428
972.8066 | -46.97566 | 0.8907406
972.7302 | -46.96775 | 0.8905384
972.6539 | -46.95984 | 0.8903363
972.5776 | -46.95194 | 0.8901342
972.5013 | -46.94403 | 0.8899323
972.4251 | -46.93613 | 0.8897304
972.3488 | -46.92823 | 0.8895285
972.2726 | -46.92033 | 0.8893267
972.1963 | -46.91243 | 0.889125
972.1201 | -46.90454 | 0.8889233
972.0439 | -46.89665 | 0.8887217
971.9677 | -46.88876 | 0.8885202
971.8915 | -46.88087 | 0.8883188
971.8153 | -46.87298 | 0.8881174
971.7391 | -46.86509 | 0.887916
971.663 | -46.85721 | 0.8877147
971.5868 | -46.84933 | 0.8875135
971.5107 | -46.84145 | 0.8873124
971.4346 | -46.83357 | 0.8871113
971.3585 | -46.82569 | 0.8869103
971.2824 | -46.81782 | 0.8867093
971.2063 | -46.80994 | 0.8865084
971.1302 | -46.80207 | 0.8863076
971.0542 | -46.7942 | 0.8861069
970.9781 | -46.78634 | 0.8859062
970.9021 | -46.77847 | 0.8857055
970.8261 | -46.77061 | 0.885505
970.75 | -46.76275 | 0.8853044
970.674 | -46.75489 | 0.885104
970.5981 | -46.74703 | 0.8849036
970.5221 | -46.73917 | 0.8847033
970.4461 | -46.73132 | 0.8845031
970.3702 | -46.72347 | 0.8843029
970.2942 | -46.71561 | 0.8841027
970.2183 | -46.70777 | 0.8839027
970.1424 | -46.69992 | 0.8837027
970.0665 | -46.69207 | 0.8835027
969.9906 | -46.68423 | 0.8833029
969.9147 | -46.67639 | 0.8831031
969.8388 | -46.66855 | 0.8829033
969.763 | -46.66071 | 0.8827036
969.6871 | -46.65288 | 0.882504
969.6113 | -46.64504 | 0.8823044
969.5355 | -46.63721 | 0.882105
969.4597 | -46.62938 | 0.8819055
969.3839 | -46.62155 | 0.8817062
969.3081 | -46.61372 | 0.8815068
969.2323 | -46.6059 | 0.8813076
969.1565 | -46.59807 | 0.8811084
969.0808 | -46.59025 | 0.8809093
969.0051 | -46.58243 | 0.8807103
968.9293 | -46.57462 | 0.8805113
968.8536 | -46.5668 | 0.8803124
968.7779 | -46.55899 | 0.8801135
968.7022 | -46.55117 | 0.8799147
968.6265 | -46.54336 | 0.879716
968.5509 | -46.53555 | 0.8795173
968.4752 | -46.52775 | 0.8793187
968.3996 | -46.51994 | 0.8791201
968.3239 | -46.51214 | 0.8789216
968.2483 | -46.50434 | 0.8787232
968.1727 | -46.49654 | 0.8785249
968.0971 | -46.48874 | 0.8783266
968.0215 | -46.48095 | 0.8781283
967.9459 | -46.47315 | 0.8779301
967.8704 | -46.46536 | 0.877732
967.7948 | -46.45757 | 0.877534
967.7193 | -46.44978 | 0.877336
967.6438 | -46.44199 | 0.8771381
967.5683 | -46.43421 | 0.8769402
967.4928 | -46.42643 | 0.8767424
967.4173 | -46.41864 | 0.8765447
967.3418 | -46.41086 | 0.876347
967.2663 | -46.40309 | 0.8761494
967.1909 | -46.39531 | 0.8759519
967.1154 | -46.38754 | 0.8757544
967.04 | -46.37976 | 0.875557
966.9646 | -46.37199 | 0.8753596
966.8892 | -46.36423 | 0.8751623
966.8138 | -46.35646 | 0.8749651
966.7384 | -46.34869 | 0.8747679
966.663 | -46.34093 | 0.8745708
966.5876 | -46.33317 | 0.8743738
966.5123 | -46.32541 | 0.8741768
966.437 | -46.31765 | 0.8739798
966.3616 | -46.3099 | 0.873783
966.2863 | -46.30214 | 0.8735862
966.211 | -46.29439 | 0.8733895
966.1357 | -46.28664 | 0.8731928
966.0604 | -46.27889 | 0.8729962
965.9852 | -46.27114 | 0.8727996
965.9099 | -46.2634 | 0.8726031
965.8347 | -46.25565 | 0.8724067
965.7594 | -46.24791 | 0.8722103
965.6842 | -46.24017 | 0.872014
965.609 | -46.23244 | 0.8718178
965.5338 | -46.2247 | 0.8716216
965.4586 | -46.21697 | 0.8714255
965.3834 | -46.20923 | 0.8712295
965.3083 | -46.2015 | 0.8710335
965.2331 | -46.19377 | 0.8708375
965.158 | -46.18605 | 0.8706417
965.0829 | -46.17832 | 0.8704459
965.0078 | -46.1706 | 0.8702501
964.9327 | -46.16288 | 0.8700544
964.8576 | -46.15516 | 0.8698588
964.7825 | -46.14744 | 0.8696632
964.7074 | -46.13972 | 0.8694677
964.6324 | -46.13201 | 0.8692723
964.5573 | -46.12429 | 0.8690769
964.4823 | -46.11658 | 0.8688816
964.4073 | -46.10887 | 0.8686864
964.3322 | -46.10117 | 0.8684912
964.2572 | -46.09346 | 0.868296
964.1823 | -46.08576 | 0.868101
964.1073 | -46.07805 | 0.867906
964.0323 | -46.07035 | 0.867711
963.9574 | -46.06266 | 0.8675161
963.8824 | -46.05496 | 0.8673213
963.8075 | -46.04726 | 0.8671266
963.7326 | -46.03957 | 0.8669319
963.6577 | -46.03188 | 0.8667372
963.5828 | -46.02419 | 0.8665427
963.5079 | -46.0165 | 0.8663481
963.433 | -46.00882 | 0.8661537
963.3582 | -46.00113 | 0.8659593
963.2833 | -45.99345 | 0.865765
963.2085 | -45.98577 | 0.8655707
963.1337 | -45.97809 | 0.8653765
963.0589 | -45.97041 | 0.8651823
962.984 | -45.96274 | 0.8649882
962.9093 | -45.95507 | 0.8647942
962.8345 | -45.94739 | 0.8646003
962.7597 | -45.93972 | 0.8644064
962.685 | -45.93206 | 0.8642125
962.6102 | -45.92439 | 0.8640187
962.5355 | -45.91673 | 0.863825
962.4608 | -45.90906 | 0.8636314
962.3861 | -45.9014 | 0.8634378
962.3114 | -45.89374 | 0.8632442
962.2367 | -45.88609 | 0.8630507
962.162 | -45.87843 | 0.8628573
962.0873 | -45.87078 | 0.862664
962.0127 | -45.86312 | 0.8624707
961.9381 | -45.85547 | 0.8622774
961.8634 | -45.84782 | 0.8620843
961.7888 | -45.84018 | 0.8618912
961.7142 | -45.83253 | 0.8616981
961.6396 | -45.82489 | 0.8615051
961.565 | -45.81725 | 0.8613122
961.4905 | -45.80961 | 0.8611193
961.4159 | -45.80197 | 0.8609265
961.3414 | -45.79433 | 0.8607338
961.2668 | -45.7867 | 0.8605411
961.1923 | -45.77907 | 0.8603484
961.1178 | -45.77144 | 0.8601559
961.0433 | -45.76381 | 0.8599634
960.9688 | -45.75618 | 0.8597709
960.8943 | -45.74855 | 0.8595785
960.8199 | -45.74093 | 0.8593862
960.7454 | -45.73331 | 0.859194
960.671 | -45.72569 | 0.8590018
960.5965 | -45.71807 | 0.8588096
960.5221 | -45.71045 | 0.8586175
960.4477 | -45.70284 | 0.8584255
960.3733 | -45.69523 | 0.8582335
960.2989 | -45.68761 | 0.8580416
960.2246 | -45.68 | 0.8578498
960.1502 | -45.6724 | 0.857658
960.0759 | -45.66479 | 0.8574663
960.0015 | -45.65719 | 0.8572746
959.9272 | -45.64958 | 0.857083
959.8529 | -45.64198 | 0.8568915
959.7786 | -45.63438 | 0.8567
959.7043 | -45.62679 | 0.8565086
959.63 | -45.61919 | 0.8563172
959.5557 | -45.6116 | 0.8561259
959.4815 | -45.604 | 0.8559347
959.4072 | -45.59641 | 0.8557435
959.333 | -45.58883 | 0.8555524
959.2588 | -45.58124 | 0.8553613
959.1846 | -45.57365 | 0.8551703
959.1104 | -45.56607 | 0.8549794
959.0362 | -45.55849 | 0.8547885
958.962 | -45.55091 | 0.8545977
958.8878 | -45.54333 | 0.8544069
958.8137 | -45.53576 | 0.8542162
958.7395 | -45.52818 | 0.8540256
958.6654 | -45.52061 | 0.853835
958.5913 | -45.51304 | 0.8536445
958.5172 | -45.50547 | 0.853454
958.4431 | -45.4979 | 0.8532636
958.369 | -45.49033 | 0.8530733
958.2949 | -45.48277 | 0.852883
958.2209 | -45.47521 | 0.8526928
958.1468 | -45.46765 | 0.8525026
958.0728 | -45.46009 | 0.8523125
957.9987 | -45.45253 | 0.8521225
957.9247 | -45.44498 | 0.8519325
957.8507 | -45.43742 | 0.8517425
957.7767 | -45.42987 | 0.8515527
957.7027 | -45.42232 | 0.8513629
957.6288 | -45.41477 | 0.8511731
957.5548 | -45.40723 | 0.8509834
957.4809 | -45.39968 | 0.8507938
957.4069 | -45.39214 | 0.8506042
957.333 | -45.3846 | 0.8504147
957.2591 | -45.37706 | 0.8502253
957.1852 | -45.36952 | 0.8500359
957.1113 | -45.36198 | 0.8498465
957.0374 | -45.35445 | 0.8496573
956.9635 | -45.34692 | 0.8494681
956.8897 | -45.33939 | 0.8492789
956.8158 | -45.33186 | 0.8490898
956.742 | -45.32433 | 0.8489008
956.6682 | -45.3168 | 0.8487118
956.5944 | -45.30928 | 0.8485229
956.5206 | -45.30176 | 0.848334
956.4468 | -45.29424 | 0.8481452
956.373 | -45.28672 | 0.8479565
956.2992 | -45.2792 | 0.8477678
956.2255 | -45.27169 | 0.8475792
956.1517 | -45.26417 | 0.8473906
956.078 | -45.25666 | 0.8472021
956.0043 | -45.24915 | 0.8470137
955.9306 | -45.24164 | 0.8468253
955.8569 | -45.23413 | 0.846637
955.7832 | -45.22663 | 0.8464487
955.7095 | -45.21913 | 0.8462605
955.6359 | -45.21163 | 0.8460723
955.5622 | -45.20413 | 0.8458842
955.4886 | -45.19663 | 0.8456962
955.4149 | -45.18913 | 0.8455082
955.3413 | -45.18164 | 0.8453203
955.2677 | -45.17414 | 0.8451324
955.1941 | -45.16665 | 0.8449446
955.1205 | -45.15916 | 0.8447569
955.047 | -45.15168 | 0.8445692
954.9734 | -45.14419 | 0.8443816
954.8998 | -45.13671 | 0.844194
954.8263 | -45.12922 | 0.8440065
954.7528 | -45.12174 | 0.8438191
954.6793 | -45.11426 | 0.8436317
954.6058 | -45.10679 | 0.8434444
954.5323 | -45.09931 | 0.8432571
954.4588 | -45.09184 | 0.8430699
954.3853 | -45.08436 | 0.8428827
954.3119 | -45.07689 | 0.8426956
954.2384 | -45.06943 | 0.8425086
954.165 | -45.06196 | 0.8423216
954.0915 | -45.05449 | 0.8421347
954.0181 | -45.04703 | 0.8419478
953.9447 | -45.03957 | 0.841761
953.8713 | -45.03211 | 0.8415743
953.798 | -45.02465 | 0.8413876
953.7246 | -45.01719 | 0.841201
953.6512 | -45.00974 | 0.8410144
953.5779 | -45.00228 | 0.8408279
953.5045 | -44.99483 | 0.8406414
953.4312 | -44.98738 | 0.840455
953.3579 | -44.97993 | 0.8402687
953.2846 | -44.97249 | 0.8400824
953.2113 | -44.96504 | 0.8398962
953.138 | -44.9576 | 0.83971
953.0648 | -44.95016 | 0.8395239
952.9915 | -44.94272 | 0.8393379
952.9183 | -44.93528 | 0.8391519
952.845 | -44.92785 | 0.8389659
952.7718 | -44.92041 | 0.8387801
952.6986 | -44.91298 | 0.8385943
952.6254 | -44.90555 | 0.8384085
952.5522 | -44.89812 | 0.8382228
952.479 | -44.89069 | 0.8380372
952.4059 | -44.88326 | 0.8378516
952.3327 | -44.87584 | 0.837666
952.2596 | -44.86842 | 0.8374806
952.1864 | -44.861 | 0.8372952
952.1133 | -44.85358 | 0.8371098
952.0402 | -44.84616 | 0.8369245
951.9671 | -44.83874 | 0.8367393
951.894 | -44.83133 | 0.8365541
951.8209 | -44.82392 | 0.836369
951.7479 | -44.81651 | 0.8361839
951.6748 | -44.8091 | 0.8359989
951.6018 | -44.80169 | 0.8358139
951.5288 | -44.79429 | 0.8356291
951.4557 | -44.78688 | 0.8354442
951.3827 | -44.77948 | 0.8352594
951.3097 | -44.77208 | 0.8350747
951.2367 | -44.76468 | 0.8348901
951.1638 | -44.75728 | 0.8347055
951.0908 | -44.74989 | 0.8345209
951.0178 | -44.74249 | 0.8343364
950.9449 | -44.7351 | 0.834152
950.872 | -44.72771 | 0.8339676
950.7991 | -44.72032 | 0.8337833
950.7261 | -44.71294 | 0.833599
950.6532 | -44.70555 | 0.8334148
950.5804 | -44.69817 | 0.8332307
950.5075 | -44.69079 | 0.8330466
950.4346 | -44.68341 | 0.8328626
950.3618 | -44.67603 | 0.8326786
950.2889 | -44.66865 | 0.8324947
950.2161 | -44.66128 | 0.8323108
950.1433 | -44.6539 | 0.832127
950.0705 | -44.64653 | 0.8319433
949.9977 | -44.63916 | 0.8317596
949.9249 | -44.63179 | 0.8315759
949.8521 | -44.62443 | 0.8313924
949.7794 | -44.61706 | 0.8312088
949.7066 | -44.6097 | 0.8310254
949.6339 | -44.60234 | 0.830842
949.5611 | -44.59498 | 0.8306586
949.4884 | -44.58762 | 0.8304753
949.4157 | -44.58026 | 0.8302921
949.343 | -44.57291 | 0.8301089
949.2703 | -44.56555 | 0.8299258
949.1976 | -44.5582 | 0.8297428
949.125 | -44.55085 | 0.8295598
949.0523 | -44.54351 | 0.8293768
948.9797 | -44.53616 | 0.8291939
948.9071 | -44.52881 | 0.8290111
948.8344 | -44.52147 | 0.8288283
948.7618 | -44.51413 | 0.8286456
948.6892 | -44.50679 | 0.8284629
948.6167 | -44.49945 | 0.8282803
948.5441 | -44.49212 | 0.8280978
948.4715 | -44.48478 | 0.8279153
948.399 | -44.47745 | 0.8277328
948.3264 | -44.47012 | 0.8275504
948.2539 | -44.46279 | 0.8273681
948.1814 | -44.45546 | 0.8271859
948.1089 | -44.44813 | 0.8270036
948.0364 | -44.44081 | 0.8268215
947.9639 | -44.43349 | 0.8266394
947.8914 | -44.42617 | 0.8264574
947.8189 | -44.41885 | 0.8262754
947.7465 | -44.41153 | 0.8260934
947.6741 | -44.40421 | 0.8259116
947.6016 | -44.3969 | 0.8257298
947.5292 | -44.38958 | 0.825548
947.4568 | -44.38227 | 0.8253663
947.3844 | -44.37496 | 0.8251846
947.312 | -44.36766 | 0.8250031
947.2396 | -44.36035 | 0.8248215
947.1673 | -44.35304 | 0.82464
947.0949 | -44.34574 | 0.8244586
947.0226 | -44.33844 | 0.8242773
946.9503 | -44.33114 | 0.8240959
946.8779 | -44.32384 | 0.8239147
946.8056 | -44.31655 | 0.8237335
946.7333 | -44.30925 | 0.8235524
946.661 | -44.30196 | 0.8233713
946.5888 | -44.29467 | 0.8231902
946.5165 | -44.28738 | 0.8230093
946.4442 | -44.28009 | 0.8228284
946.372 | -44.2728 | 0.8226475
946.2998 | -44.26552 | 0.8224667
946.2276 | -44.25824 | 0.8222859
946.1553 | -44.25096 | 0.8221052
946.0831 | -44.24368 | 0.8219246
946.011 | -44.2364 | 0.821744
945.9388 | -44.22912 | 0.8215635
945.8666 | -44.22185 | 0.821383
945.7945 | -44.21458 | 0.8212026
945.7223 | -44.2073 | 0.8210223
945.6502 | -44.20003 | 0.820842
945.5781 | -44.19277 | 0.8206617
945.506 | -44.1855 | 0.8204815
945.4339 | -44.17824 | 0.8203014
945.3618 | -44.17097 | 0.8201213
945.2897 | -44.16371 | 0.8199413
945.2176 | -44.15645 | 0.8197613
945.1456 | -44.14919 | 0.8195814
945.0735 | -44.14194 | 0.8194016
945.0015 | -44.13468 | 0.8192218
944.9295 | -44.12743 | 0.819042
944.8575 | -44.12018 | 0.8188623
944.7855 | -44.11293 | 0.8186827
944.7135 | -44.10568 | 0.8185031
944.6415 | -44.09843 | 0.8183236
944.5695 | -44.09119 | 0.8181441
944.4976 | -44.08395 | 0.8179647
944.4256 | -44.0767 | 0.8177854
944.3537 | -44.06946 | 0.8176061
944.2818 | -44.06223 | 0.8174268
944.2099 | -44.05499 | 0.8172476
944.138 | -44.04775 | 0.8170685
944.0661 | -44.04052 | 0.8168894
943.9942 | -44.03329 | 0.8167104
943.9223 | -44.02606 | 0.8165314
943.8505 | -44.01883 | 0.8163525
943.7786 | -44.0116 | 0.8161737
943.7068 | -44.00438 | 0.8159949
943.635 | -43.99716 | 0.8158161
943.5631 | -43.98993 | 0.8156374
943.4913 | -43.98271 | 0.8154588
943.4195 | -43.9755 | 0.8152802
943.3478 | -43.96828 | 0.8151017
943.276 | -43.96106 | 0.8149232
943.2042 | -43.95385 | 0.8147448
943.1325 | -43.94664 | 0.8145664
943.0607 | -43.93943 | 0.8143881
942.989 | -43.93222 | 0.8142099
942.9173 | -43.92501 | 0.8140317
942.8456 | -43.91781 | 0.8138536
942.7739 | -43.9106 | 0.8136755
942.7022 | -43.9034 | 0.8134974
942.6306 | -43.8962 | 0.8133195
942.5589 | -43.889 | 0.8131415
942.4872 | -43.8818 | 0.8129637
942.4156 | -43.87461 | 0.8127859
942.344 | -43.86742 | 0.8126081
942.2724 | -43.86022 | 0.8124304
942.2007 | -43.85303 | 0.8122528
942.1292 | -43.84584 | 0.8120752
942.0576 | -43.83866 | 0.8118976
941.986 | -43.83147 | 0.8117202
941.9144 | -43.82429 | 0.8115427
941.8429 | -43.8171 | 0.8113654
941.7713 | -43.80992 | 0.811188
941.6998 | -43.80274 | 0.8110108
941.6283 | -43.79557 | 0.8108336
941.5568 | -43.78839 | 0.8106564
941.4853 | -43.78122 | 0.8104793
941.4138 | -43.77404 | 0.8103023
941.3423 | -43.76687 | 0.8101253
941.2708 | -43.7597 | 0.8099484
941.1994 | -43.75253 | 0.8097715
941.128 | -43.74537 | 0.8095946
941.0565 | -43.7382 | 0.8094179
940.9851 | -43.73104 | 0.8092412
940.9137 | -43.72388 | 0.8090645
940.8423 | -43.71672 | 0.8088879
940.7709 | -43.70956 | 0.8087113
940.6995 | -43.70241 | 0.8085348
940.6281 | -43.69525 | 0.8083584
940.5568 | -43.6881 | 0.808182
940.4854 | -43.68095 | 0.8080057
940.4141 | -43.6738 | 0.8078294
940.3428 | -43.66665 | 0.8076531
940.2715 | -43.6595 | 0.807477
940.2002 | -43.65236 | 0.8073009
940.1289 | -43.64521 | 0.8071248
940.0576 | -43.63807 | 0.8069488
939.9863 | -43.63093 | 0.8067728
939.9151 | -43.62379 | 0.8065969
939.8438 | -43.61665 | 0.8064211
939.7726 | -43.60952 | 0.8062453
939.7014 | -43.60238 | 0.8060695
939.6301 | -43.59525 | 0.8058939
939.5589 | -43.58812 | 0.8057182
939.4877 | -43.58099 | 0.8055426
939.4166 | -43.57387 | 0.8053671
939.3454 | -43.56674 | 0.8051916
939.2742 | -43.55962 | 0.8050162
939.2031 | -43.55249 | 0.8048409
939.1319 | -43.54537 | 0.8046656
939.0608 | -43.53825 | 0.8044903
938.9897 | -43.53114 | 0.8043151
938.9186 | -43.52402 | 0.80414
938.8475 | -43.51691 | 0.8039649
938.7764 | -43.50979 | 0.8037898
938.7053 | -43.50268 | 0.8036148
938.6342 | -43.49557 | 0.8034399
938.5632 | -43.48846 | 0.803265
938.4921 | -43.48136 | 0.8030902
938.4211 | -43.47425 | 0.8029154
938.3501 | -43.46715 | 0.8027407
938.2791 | -43.46005 | 0.8025661
938.2081 | -43.45295 | 0.8023915
938.1371 | -43.44585 | 0.8022169
938.0661 | -43.43875 | 0.8020424
937.9951 | -43.43166 | 0.801868
937.9242 | -43.42456 | 0.8016936
937.8532 | -43.41747 | 0.8015192
937.7823 | -43.41038 | 0.8013449
937.7114 | -43.40329 | 0.8011707
937.6404 | -43.39621 | 0.8009965
937.5695 | -43.38912 | 0.8008224
937.4986 | -43.38204 | 0.8006483
937.4278 | -43.37495 | 0.8004743
937.3569 | -43.36787 | 0.8003003
937.286 | -43.36079 | 0.8001264
937.2152 | -43.35372 | 0.7999526
937.1443 | -43.34664 | 0.7997788
937.0735 | -43.33957 | 0.799605
937.0027 | -43.33249 | 0.7994313
936.9319 | -43.32542 | 0.7992577
936.8611 | -43.31835 | 0.7990841
936.7903 | -43.31128 | 0.7989105
936.7195 | -43.30422 | 0.798737
936.6488 | -43.29715 | 0.7985636
936.578 | -43.29009 | 0.7983902
936.5073 | -43.28303 | 0.7982169
936.4365 | -43.27597 | 0.7980436
936.3658 | -43.26891 | 0.7978704
936.2951 | -43.26185 | 0.7976972
936.2244 | -43.2548 | 0.7975241
936.1537 | -43.24774 | 0.7973511
936.083 | -43.24069 | 0.797178
936.0124 | -43.23364 | 0.7970051
935.9417 | -43.22659 | 0.7968322
935.871 | -43.21955 | 0.7966593
935.8004 | -43.2125 | 0.7964865
935.7298 | -43.20546 | 0.7963138
935.6592 | -43.19841 | 0.7961411
935.5886 | -43.19137 | 0.7959685
935.518 | -43.18433 | 0.7957959
935.4474 | -43.1773 | 0.7956234
935.3768 | -43.17026 | 0.7954509
935.3062 | -43.16323 | 0.7952785
935.2357 | -43.15619 | 0.7951061
935.1652 | -43.14916 | 0.7949338
935.0946 | -43.14213 | 0.7947615
935.0241 | -43.1351 | 0.7945893
934.9536 | -43.12808 | 0.7944171
934.8831 | -43.12105 | 0.794245
934.8126 | -43.11403 | 0.794073
934.7421 | -43.10701 | 0.793901
934.6717 | -43.09999 | 0.793729
934.6012 | -43.09297 | 0.7935571
934.5308 | -43.08595 | 0.7933853
934.4603 | -43.07893 | 0.7932135
934.3899 | -43.07192 | 0.7930417
934.3195 | -43.06491 | 0.79287
934.2491 | -43.0579 | 0.7926984
934.1787 | -43.05089 | 0.7925268
934.1083 | -43.04388 | 0.7923553
934.0379 | -43.03687 | 0.7921838
933.9676 | -43.02987 | 0.7920124
933.8972 | -43.02287 | 0.791841
933.8269 | -43.01587 | 0.7916697
933.7566 | -43.00887 | 0.7914984
933.6862 | -43.00187 | 0.7913272
933.6159 | -42.99487 | 0.7911561
933.5456 | -42.98788 | 0.7909849
933.4754 | -42.98088 | 0.7908139
933.4051 | -42.97389 | 0.7906429
933.3348 | -42.9669 | 0.7904719
933.2646 | -42.95991 | 0.790301
933.1943 | -42.95292 | 0.7901302
933.1241 | -42.94594 | 0.7899594
933.0539 | -42.93895 | 0.7897886
932.9836 | -42.93197 | 0.7896179
932.9134 | -42.92499 | 0.7894473
932.8433 | -42.91801 | 0.7892767
932.7731 | -42.91103 | 0.7891062
932.7029 | -42.90406 | 0.7889357
932.6327 | -42.89708 | 0.7887653
932.5626 | -42.89011 | 0.7885949
932.4925 | -42.88314 | 0.7884246
932.4223 | -42.87617 | 0.7882543
932.3522 | -42.8692 | 0.7880841
932.2821 | -42.86223 | 0.7879139
932.212 | -42.85527 | 0.7877438
932.1419 | -42.8483 | 0.7875737
932.0718 | -42.84134 | 0.7874037
932.0018 | -42.83438 | 0.7872337
931.9317 | -42.82742 | 0.7870638
931.8617 | -42.82046 | 0.7868939
931.7916 | -42.81351 | 0.7867241
931.7216 | -42.80655 | 0.7865544
931.6516 | -42.7996 | 0.7863847
931.5816 | -42.79265 | 0.786215
931.5116 | -42.7857 | 0.7860454
931.4416 | -42.77875 | 0.7858759
931.3717 | -42.77181 | 0.7857064
931.3017 | -42.76486 | 0.7855369
931.2318 | -42.75792 | 0.7853675
931.1618 | -42.75098 | 0.7851982
931.0919 | -42.74404 | 0.7850289
931.022 | -42.7371 | 0.7848597
930.9521 | -42.73016 | 0.7846905
930.8822 | -42.72322 | 0.7845213
930.8123 | -42.71629 | 0.7843523
930.7424 | -42.70936 | 0.7841832
930.6725 | -42.70243 | 0.7840142
930.6027 | -42.6955 | 0.7838453
930.5328 | -42.68857 | 0.7836764
930.463 | -42.68164 | 0.7835076
930.3932 | -42.67472 | 0.7833388
930.3234 | -42.6678 | 0.7831701
930.2536 | -42.66087 | 0.7830014
930.1838 | -42.65395 | 0.7828328
930.114 | -42.64704 | 0.7826643
930.0442 | -42.64012 | 0.7824957
929.9745 | -42.6332 | 0.7823273
929.9047 | -42.62629 | 0.7821589
929.835 | -42.61938 | 0.7819905
929.7653 | -42.61247 | 0.7818222
929.6955 | -42.60556 | 0.7816539
929.6258 | -42.59865 | 0.7814857
929.5561 | -42.59174 | 0.7813175
929.4864 | -42.58484 | 0.7811494
929.4168 | -42.57794 | 0.7809814
929.3471 | -42.57103 | 0.7808134
929.2774 | -42.56413 | 0.7806454
929.2078 | -42.55724 | 0.7804775
929.1382 | -42.55034 | 0.7803097
929.0685 | -42.54344 | 0.7801419
928.9989 | -42.53655 | 0.7799741
928.9293 | -42.52966 | 0.7798064
928.8597 | -42.52277 | 0.7796388
928.7901 | -42.51588 | 0.7794712
928.7206 | -42.50899 | 0.7793036
928.651 | -42.5021 | 0.7791361
928.5815 | -42.49522 | 0.7789687
928.5119 | -42.48834 | 0.7788013
928.4424 | -42.48146 | 0.778634
928.3729 | -42.47458 | 0.7784667
928.3034 | -42.4677 | 0.7782994
928.2339 | -42.46082 | 0.7781322
928.1644 | -42.45395 | 0.7779651
928.0949 | -42.44707 | 0.777798
928.0254 | -42.4402 | 0.777631
927.956 | -42.43333 | 0.777464
927.8865 | -42.42646 | 0.7772971
927.8171 | -42.41959 | 0.7771302
927.7477 | -42.41273 | 0.7769634
927.6782 | -42.40586 | 0.7767966
927.6088 | -42.399 | 0.7766298
927.5394 | -42.39214 | 0.7764632
927.4701 | -42.38528 | 0.7762965
927.4007 | -42.37842 | 0.77613
927.3313 | -42.37156 | 0.7759634
927.262 | -42.36471 | 0.7757969
927.1926 | -42.35785 | 0.7756305
927.1233 | -42.351 | 0.7754641
927.054 | -42.34415 | 0.7752978
926.9846 | -42.3373 | 0.7751315
926.9153 | -42.33045 | 0.7749653
926.8461 | -42.32361 | 0.7747991
926.7768 | -42.31676 | 0.774633
926.7075 | -42.30992 | 0.7744669
926.6382 | -42.30308 | 0.7743009
926.569 | -42.29624 | 0.7741349
926.4997 | -42.2894 | 0.773969
926.4305 | -42.28256 | 0.7738032
926.3613 | -42.27573 | 0.7736373
926.2921 | -42.26889 | 0.7734716
926.2229 | -42.26206 | 0.7733058
926.1537 | -42.25523 | 0.7731402
926.0845 | -42.2484 | 0.7729746
926.0154 | -42.24157 | 0.772809
925.9462 | -42.23475 | 0.7726435
925.8771 | -42.22792 | 0.772478
925.8079 | -42.2211 | 0.7723126
925.7388 | -42.21428 | 0.7721472
925.6697 | -42.20746 | 0.7719819
925.6006 | -42.20064 | 0.7718166
925.5315 | -42.19382 | 0.7716514
925.4624 | -42.187 | 0.7714862
925.3933 | -42.18019 | 0.7713211
925.3243 | -42.17338 | 0.771156
925.2552 | -42.16657 | 0.770991
925.1862 | -42.15976 | 0.7708261
925.1171 | -42.15295 | 0.7706611
925.0481 | -42.14614 | 0.7704963
924.9791 | -42.13934 | 0.7703315
924.9101 | -42.13253 | 0.7701667
924.8411 | -42.12573 | 0.770002
924.7721 | -42.11893 | 0.7698373
924.7031 | -42.11213 | 0.7696727
924.6342 | -42.10533 | 0.7695081
924.5652 | -42.09854 | 0.7693436
924.4963 | -42.09174 | 0.7691791
924.4274 | -42.08495 | 0.7690147
924.3584 | -42.07816 | 0.7688503
924.2895 | -42.07137 | 0.768686
924.2206 | -42.06458 | 0.7685218
924.1517 | -42.0578 | 0.7683575
924.0829 | -42.05101 | 0.7681934
924.014 | -42.04423 | 0.7680293
923.9451 | -42.03744 | 0.7678652
923.8763 | -42.03066 | 0.7677012
923.8074 | -42.02388 | 0.7675372
923.7386 | -42.01711 | 0.7673733
923.6698 | -42.01033 | 0.7672094
923.601 | -42.00355 | 0.7670456
923.5322 | -41.99678 | 0.7668818
923.4634 | -41.99001 | 0.7667181
923.3946 | -41.98324 | 0.7665544
923.3259 | -41.97647 | 0.7663908
923.2571 | -41.9697 | 0.7662272
923.1884 | -41.96294 | 0.7660637
923.1196 | -41.95617 | 0.7659002
923.0509 | -41.94941 | 0.7657368
922.9822 | -41.94265 | 0.7655734
922.9135 | -41.93589 | 0.7654101
922.8448 | -41.92913 | 0.7652468
922.7761 | -41.92237 | 0.7650836
922.7074 | -41.91562 | 0.7649204
922.6388 | -41.90887 | 0.7647573
922.5701 | -41.90211 | 0.7645942
922.5015 | -41.89536 | 0.7644312
922.4328 | -41.88861 | 0.7642682
922.3642 | -41.88187 | 0.7641053
922.2956 | -41.87512 | 0.7639424
922.227 | -41.86838 | 0.7637795
922.1584 | -41.86163 | 0.7636168
922.0898 | -41.85489 | 0.763454
922.0212 | -41.84815 | 0.7632913
921.9527 | -41.84141 | 0.7631287
921.8841 | -41.83467 | 0.7629661
921.8156 | -41.82794 | 0.7628036
921.7471 | -41.8212 | 0.7626411
921.6785 | -41.81447 | 0.7624787
921.61 | -41.80774 | 0.7623163
921.5415 | -41.80101 | 0.7621539
921.473 | -41.79428 | 0.7619916
921.4046 | -41.78756 | 0.7618294
921.3361 | -41.78083 | 0.7616672
921.2676 | -41.77411 | 0.7615051
921.1992 | -41.76738 | 0.761343
921.1307 | -41.76066 | 0.7611809
921.0623 | -41.75394 | 0.7610189
920.9939 | -41.74723 | 0.760857
920.9255 | -41.74051 | 0.7606951
920.8571 | -41.7338 | 0.7605332
920.7887 | -41.72708 | 0.7603714
920.7203 | -41.72037 | 0.7602097
920.6519 | -41.71366 | 0.760048
920.5836 | -41.70695 | 0.7598863
920.5152 | -41.70024 | 0.7597247
920.4469 | -41.69354 | 0.7595631
920.3786 | -41.68683 | 0.7594016
920.3102 | -41.68013 | 0.7592402
920.2419 | -41.67343 | 0.7590788
920.1736 | -41.66673 | 0.7589174
920.1054 | -41.66003 | 0.7587561
920.0371 | -41.65333 | 0.7585948
919.9688 | -41.64664 | 0.7584336
919.9006 | -41.63994 | 0.7582724
919.8323 | -41.63325 | 0.7581113
919.7641 | -41.62656 | 0.7579502
919.6958 | -41.61987 | 0.7577892
919.6276 | -41.61318 | 0.7576282
919.5594 | -41.6065 | 0.7574673
919.4912 | -41.59981 | 0.7573064
919.423 | -41.59313 | 0.7571456
919.3549 | -41.58645 | 0.7569848
919.2867 | -41.57976 | 0.7568241
919.2185 | -41.57309 | 0.7566634
919.1504 | -41.56641 | 0.7565028
919.0823 | -41.55973 | 0.7563422
919.0141 | -41.55306 | 0.7561817
918.946 | -41.54638 | 0.7560212
918.8779 | -41.53971 | 0.7558607
918.8098 | -41.53304 | 0.7557003
918.7417 | -41.52637 | 0.75554
918.6737 | -41.5197 | 0.7553797
918.6056 | -41.51304 | 0.7552195
918.5375 | -41.50637 | 0.7550593
918.4695 | -41.49971 | 0.7548991
918.4015 | -41.49305 | 0.754739
918.3334 | -41.48639 | 0.7545789
918.2654 | -41.47973 | 0.7544189
918.1974 | -41.47307 | 0.754259
918.1294 | -41.46642 | 0.7540991
918.0614 | -41.45976 | 0.7539392
917.9935 | -41.45311 | 0.7537794
917.9255 | -41.44646 | 0.7536196
917.8575 | -41.43981 | 0.7534599
917.7896 | -41.43316 | 0.7533003
917.7217 | -41.42652 | 0.7531406
917.6537 | -41.41987 | 0.7529811
917.5858 | -41.41323 | 0.7528215
917.5179 | -41.40658 | 0.7526621
917.45 | -41.39994 | 0.7525026
917.3821 | -41.3933 | 0.7523433
917.3143 | -41.38667 | 0.7521839
917.2464 | -41.38003 | 0.7520246
917.1785 | -41.3734 | 0.7518654
917.1107 | -41.36676 | 0.7517062
917.0429 | -41.36013 | 0.7515471
916.975 | -41.3535 | 0.751388
916.9072 | -41.34687 | 0.7512289
916.8394 | -41.34024 | 0.7510699
916.7716 | -41.33362 | 0.750911
916.7039 | -41.32699 | 0.7507521
916.6361 | -41.32037 | 0.7505932
916.5683 | -41.31375 | 0.7504344
916.5006 | -41.30713 | 0.7502757
916.4328 | -41.30051 | 0.750117
916.3651 | -41.29389 | 0.7499583
916.2974 | -41.28727 | 0.7497997
916.2297 | -41.28066 | 0.7496411
916.1619 | -41.27405 | 0.7494826
916.0943 | -41.26743 | 0.7493241
916.0266 | -41.26082 | 0.7491657
915.9589 | -41.25422 | 0.7490073
915.8912 | -41.24761 | 0.748849
915.8236 | -41.241 | 0.7486907
915.7559 | -41.2344 | 0.7485325
915.6883 | -41.2278 | 0.7483743
915.6207 | -41.22119 | 0.7482161
915.5531 | -41.21459 | 0.7480581
915.4855 | -41.208 | 0.7479
915.4179 | -41.2014 | 0.747742
915.3503 | -41.1948 | 0.7475841
915.2827 | -41.18821 | 0.7474262
915.2151 | -41.18162 | 0.7472683
915.1476 | -41.17502 | 0.7471105
915.0801 | -41.16843 | 0.7469527
915.0125 | -41.16185 | 0.746795
914.945 | -41.15526 | 0.7466374
914.8775 | -41.14867 | 0.7464798
914.81 | -41.14209 | 0.7463222
914.7425 | -41.13551 | 0.7461647
914.675 | -41.12893 | 0.7460072
914.6075 | -41.12235 | 0.7458498
914.5401 | -41.11577 | 0.7456924
914.4726 | -41.10919 | 0.745535
914.4052 | -41.10262 | 0.7453778
914.3377 | -41.09604 | 0.7452205
914.2703 | -41.08947 | 0.7450633
914.2029 | -41.0829 | 0.7449062
914.1355 | -41.07633 | 0.7447491
914.0681 | -41.06976 | 0.744592
914.0007 | -41.0632 | 0.744435
913.9333 | -41.05663 | 0.7442781
913.866 | -41.05007 | 0.7441212
913.7986 | -41.0435 | 0.7439643
913.7313 | -41.03694 | 0.7438075
913.6639 | -41.03038 | 0.7436507
913.5966 | -41.02383 | 0.743494
913.5293 | -41.01727 | 0.7433373
913.462 | -41.01072 | 0.7431807
913.3947 | -41.00416 | 0.7430241
913.3274 | -40.99761 | 0.7428676
913.2601 | -40.99106 | 0.7427111
913.1929 | -40.98451 | 0.7425547
913.1256 | -40.97796 | 0.7423983
913.0584 | -40.97142 | 0.7422419
912.9911 | -40.96487 | 0.7420856
912.9239 | -40.95833 | 0.7419294
912.8567 | -40.95178 | 0.7417732
912.7895 | -40.94524 | 0.741617
912.7223 | -40.93871 | 0.7414609
912.6551 | -40.93217 | 0.7413048
912.5879 | -40.92563 | 0.7411488
912.5208 | -40.9191 | 0.7409929
912.4536 | -40.91256 | 0.7408369
912.3865 | -40.90603 | 0.7406811
912.3193 | -40.8995 | 0.7405252
912.2522 | -40.89297 | 0.7403694
912.1851 | -40.88644 | 0.7402137
912.118 | -40.87992 | 0.740058
912.0509 | -40.87339 | 0.7399024
911.9838 | -40.86687 | 0.7397468
911.9167 | -40.86035 | 0.7395912
911.8496 | -40.85383 | 0.7394357
911.7826 | -40.84731 | 0.7392803
911.7155 | -40.84079 | 0.7391249
911.6485 | -40.83427 | 0.7389695
911.5815 | -40.82776 | 0.7388142
911.5145 | -40.82125 | 0.7386589
911.4474 | -40.81473 | 0.7385037
911.3804 | -40.80822 | 0.7383485
911.3135 | -40.80171 | 0.7381934
911.2465 | -40.79521 | 0.7380383
911.1795 | -40.7887 | 0.7378832
911.1126 | -40.78219 | 0.7377282
911.0456 | -40.77569 | 0.7375733
910.9787 | -40.76919 | 0.7374184
910.9117 | -40.76269 | 0.7372635
910.8448 | -40.75619 | 0.7371087
910.7779 | -40.74969 | 0.736954
910.711 | -40.7432 | 0.7367993
910.6441 | -40.7367 | 0.7366446
910.5772 | -40.73021 | 0.73649
910.5104 | -40.72372 | 0.7363354
910.4435 | -40.71723 | 0.7361809
910.3767 | -40.71074 | 0.7360264
910.3098 | -40.70425 | 0.7358719
910.243 | -40.69776 | 0.7357175
910.1762 | -40.69128 | 0.7355632
910.1093 | -40.68479 | 0.7354089
910.0425 | -40.67831 | 0.7352547
909.9758 | -40.67183 | 0.7351004
909.909 | -40.66535 | 0.7349463
909.8422 | -40.65887 | 0.7347922
909.7754 | -40.6524 | 0.7346381
909.7087 | -40.64592 | 0.7344841
909.6419 | -40.63945 | 0.7343301
909.5752 | -40.63298 | 0.7341762
909.5085 | -40.62651 | 0.7340223
909.4418 | -40.62004 | 0.7338684
909.3751 | -40.61357 | 0.7337147
909.3084 | -40.6071 | 0.7335609
909.2417 | -40.60064 | 0.7334072
909.175 | -40.59418 | 0.7332535
909.1083 | -40.58771 | 0.7330999
909.0417 | -40.58125 | 0.7329464
908.975 | -40.57479 | 0.7327929
908.9084 | -40.56834 | 0.7326394
908.8418 | -40.56188 | 0.732486
908.7752 | -40.55542 | 0.7323326
908.7086 | -40.54897 | 0.7321792
908.642 | -40.54252 | 0.732026
908.5754 | -40.53607 | 0.7318727
908.5088 | -40.52962 | 0.7317195
908.4422 | -40.52317 | 0.7315664
908.3757 | -40.51672 | 0.7314133
908.3091 | -40.51028 | 0.7312602
908.2426 | -40.50383 | 0.7311072
908.1761 | -40.49739 | 0.7309542
908.1095 | -40.49095 | 0.7308013
908.043 | -40.48451 | 0.7306484
907.9765 | -40.47807 | 0.7304956
907.91 | -40.47164 | 0.7303428
907.8436 | -40.4652 | 0.7301901
907.7771 | -40.45877 | 0.7300374
907.7106 | -40.45233 | 0.7298847
907.6442 | -40.4459 | 0.7297321
907.5777 | -40.43947 | 0.7295796
907.5113 | -40.43304 | 0.729427
907.4449 | -40.42662 | 0.7292746
907.3785 | -40.42019 | 0.7291221
907.3121 | -40.41377 | 0.7289698
907.2457 | -40.40735 | 0.7288174
907.1793 | -40.40092 | 0.7286652
907.1129 | -40.3945 | 0.7285129
907.0466 | -40.38809 | 0.7283607
906.9802 | -40.38167 | 0.7282086
906.9139 | -40.37525 | 0.7280565
906.8475 | -40.36884 | 0.7279044
906.7812 | -40.36243 | 0.7277524
906.7149 | -40.35601 | 0.7276004
906.6486 | -40.3496 | 0.7274485
906.5823 | -40.3432 | 0.7272966
906.516 | -40.33679 | 0.7271448
906.4497 | -40.33038 | 0.726993
906.3835 | -40.32398 | 0.7268413
906.3172 | -40.31758 | 0.7266896
906.251 | -40.31117 | 0.7265379
906.1847 | -40.30477 | 0.7263863
906.1185 | -40.29837 | 0.7262347
906.0523 | -40.29198 | 0.7260832
905.9861 | -40.28558 | 0.7259317
905.9199 | -40.27919 | 0.7257803
905.8537 | -40.27279 | 0.7256289
905.7875 | -40.2664 | 0.7254776
905.7214 | -40.26001 | 0.7253263
905.6552 | -40.25362 | 0.7251751
905.589 | -40.24723 | 0.7250239
905.5229 | -40.24085 | 0.7248727
905.4568 | -40.23446 | 0.7247216
905.3907 | -40.22808 | 0.7245705
905.3245 | -40.2217 | 0.7244195
905.2584 | -40.21532 | 0.7242685
905.1924 | -40.20894 | 0.7241176
905.1263 | -40.20256 | 0.7239667
905.0602 | -40.19618 | 0.7238159
904.9941 | -40.18981 | 0.7236651
904.9281 | -40.18343 | 0.7235143
904.862 | -40.17706 | 0.7233636
904.796 | -40.17069 | 0.723213
904.73 | -40.16432 | 0.7230623
904.664 | -40.15795 | 0.7229118
904.598 | -40.15158 | 0.7227612
904.532 | -40.14522 | 0.7226107
904.466 | -40.13886 | 0.7224603
904.4 | -40.13249 | 0.7223099
904.334 | -40.12613 | 0.7221596
904.2681 | -40.11977 | 0.7220093
904.2021 | -40.11341 | 0.721859
904.1362 | -40.10706 | 0.7217088
904.0703 | -40.1007 | 0.7215586
904.0043 | -40.09435 | 0.7214085
903.9384 | -40.08799 | 0.7212584
903.8725 | -40.08164 | 0.7211084
903.8067 | -40.07529 | 0.7209584
903.7408 | -40.06894 | 0.7208084
903.6749 | -40.06259 | 0.7206585
903.609 | -40.05625 | 0.7205087
903.5432 | -40.0499 | 0.7203589
903.4773 | -40.04356 | 0.7202091
903.4115 | -40.03722 | 0.7200594
903.3457 | -40.03088 | 0.7199097
903.2799 | -40.02454 | 0.71976
903.2141 | -40.0182 | 0.7196104
903.1483 | -40.01186 | 0.7194609
903.0825 | -40.00553 | 0.7193114
903.0167 | -39.99919 | 0.7191619
902.951 | -39.99286 | 0.7190125
902.8852 | -39.98653 | 0.7188632
902.8195 | -39.9802 | 0.7187138
902.7537 | -39.97387 | 0.7185645
902.688 | -39.96755 | 0.7184153
902.6223 | -39.96122 | 0.7182661
902.5566 | -39.9549 | 0.718117
902.4909 | -39.94857 | 0.7179679
902.4252 | -39.94225 | 0.7178188
902.3595 | -39.93593 | 0.7176698
902.2938 | -39.92962 | 0.7175208
902.2282 | -39.9233 | 0.7173719
902.1625 | -39.91698 | 0.717223
902.0969 | -39.91067 | 0.7170742
902.0313 | -39.90435 | 0.7169254
901.9656 | -39.89804 | 0.7167766
901.9 | -39.89173 | 0.7166279
901.8344 | -39.88542 | 0.7164792
901.7688 | -39.87912 | 0.7163306
901.7032 | -39.87281 | 0.716182
901.6377 | -39.8665 | 0.7160335
901.5721 | -39.8602 | 0.715885
901.5066 | -39.8539 | 0.7157366
901.441 | -39.8476 | 0.7155882
901.3755 | -39.8413 | 0.7154398
901.3099 | -39.835 | 0.7152915
901.2444 | -39.8287 | 0.7151433
901.1789 | -39.82241 | 0.714995
901.1134 | -39.81612 | 0.7148469
901.0479 | -39.80982 | 0.7146987
900.9825 | -39.80353 | 0.7145506
900.917 | -39.79724 | 0.7144026
900.8515 | -39.79095 | 0.7142546
900.7861 | -39.78467 | 0.7141066
900.7206 | -39.77838 | 0.7139587
900.6552 | -39.7721 | 0.7138108
900.5898 | -39.76581 | 0.713663
900.5244 | -39.75953 | 0.7135152
900.459 | -39.75325 | 0.7133675
900.3936 | -39.74697 | 0.7132198
900.3282 | -39.74069 | 0.7130721
900.2628 | -39.73442 | 0.7129245
900.1975 | -39.72814 | 0.7127769
900.1321 | -39.72187 | 0.7126294
900.0668 | -39.7156 | 0.7124819
900.0014 | -39.70933 | 0.7123345
899.9361 | -39.70306 | 0.7121871
899.8708 | -39.69679 | 0.7120398
899.8055 | -39.69052 | 0.7118925
899.7402 | -39.68426 | 0.7117452
899.6749 | -39.67799 | 0.711598
899.6096 | -39.67173 | 0.7114508
899.5443 | -39.66547 | 0.7113037
899.4791 | -39.65921 | 0.7111566
899.4138 | -39.65295 | 0.7110095
899.3486 | -39.64669 | 0.7108625
899.2834 | -39.64044 | 0.7107156
899.2181 | -39.63418 | 0.7105687
899.1529 | -39.62793 | 0.7104218
899.0877 | -39.62168 | 0.710275
899.0225 | -39.61543 | 0.7101282
898.9573 | -39.60918 | 0.7099815
898.8922 | -39.60293 | 0.7098348
898.827 | -39.59669 | 0.7096881
898.7618 | -39.59044 | 0.7095415
898.6967 | -39.5842 | 0.7093949
898.6316 | -39.57796 | 0.7092484
898.5664 | -39.57171 | 0.7091019
898.5013 | -39.56547 | 0.7089555
898.4362 | -39.55924 | 0.7088091
898.3711 | -39.553 | 0.7086628
898.306 | -39.54676 | 0.7085165
898.2409 | -39.54053 | 0.7083702
898.1759 | -39.5343 | 0.708224
898.1108 | -39.52807 | 0.7080778
898.0458 | -39.52184 | 0.7079317
897.9807 | -39.51561 | 0.7077856
897.9157 | -39.50938 | 0.7076395
897.8507 | -39.50315 | 0.7074935
897.7856 | -39.49693 | 0.7073476
897.7206 | -39.4907 | 0.7072016
897.6556 | -39.48448 | 0.7070558
897.5906 | -39.47826 | 0.7069099
897.5257 | -39.47204 | 0.7067641
897.4607 | -39.46582 | 0.7066184
897.3957 | -39.45961 | 0.7064727
897.3308 | -39.45339 | 0.706327
897.2659 | -39.44718 | 0.7061814
897.2009 | -39.44097 | 0.7060358
897.136 | -39.43475 | 0.7058903
897.0711 | -39.42854 | 0.7057448
897.0062 | -39.42234 | 0.7055994
896.9413 | -39.41613 | 0.705454
896.8764 | -39.40992 | 0.7053086
896.8115 | -39.40372 | 0.7051633
896.7467 | -39.39751 | 0.705018
896.6818 | -39.39131 | 0.7048728
896.617 | -39.38511 | 0.7047276
896.5521 | -39.37891 | 0.7045825
896.4873 | -39.37272 | 0.7044374
896.4225 | -39.36652 | 0.7042923
896.3577 | -39.36032 | 0.7041473
896.2929 | -39.35413 | 0.7040023
896.2281 | -39.34794 | 0.7038574
896.1633 | -39.34175 | 0.7037125
896.0986 | -39.33556 | 0.7035677
896.0338 | -39.32937 | 0.7034228
895.969 | -39.32318 | 0.7032781
895.9043 | -39.31699 | 0.7031334
895.8396 | -39.31081 | 0.7029887
895.7748 | -39.30463 | 0.7028441
895.7101 | -39.29844 | 0.7026995
895.6454 | -39.29226 | 0.7025549
895.5807 | -39.28608 | 0.7024104
895.516 | -39.27991 | 0.702266
895.4514 | -39.27373 | 0.7021215
895.3867 | -39.26756 | 0.7019772
895.322 | -39.26138 | 0.7018328
895.2574 | -39.25521 | 0.7016885
895.1928 | -39.24904 | 0.7015443
895.1281 | -39.24287 | 0.7014001
895.0635 | -39.2367 | 0.7012559
894.9989 | -39.23053 | 0.7011118
894.9343 | -39.22437 | 0.7009677
894.8697 | -39.2182 | 0.7008237
894.8051 | -39.21204 | 0.7006797
894.7405 | -39.20588 | 0.7005357
894.676 | -39.19972 | 0.7003918
894.6114 | -39.19356 | 0.700248
894.5469 | -39.1874 | 0.7001041
894.4823 | -39.18124 | 0.6999603
894.4178 | -39.17509 | 0.6998166
894.3533 | -39.16893 | 0.6996729
894.2888 | -39.16278 | 0.6995292
894.2243 | -39.15663 | 0.6993856
894.1598 | -39.15048 | 0.6992421
894.0953 | -39.14433 | 0.6990985
894.0308 | -39.13818 | 0.698955
893.9664 | -39.13204 | 0.6988116
893.9019 | -39.12589 | 0.6986682
893.8375 | -39.11975 | 0.6985248
893.773 | -39.11361 | 0.6983815
893.7086 | -39.10746542 | 0.6982382
893.6442 | -39.10133 | 0.698095
893.5798 | -39.09519 | 0.6979518
893.5154 | -39.08905 | 0.6978087
893.451 | -39.08292 | 0.6976656
893.3866 | -39.07678 | 0.6975225
893.3223 | -39.07065 | 0.6973795
893.2579 | -39.06452 | 0.6972365
893.1935 | -39.05839 | 0.6970935
893.1292 | -39.05226 | 0.6969506
893.0649 | -39.04613 | 0.6968078
893.0005 | -39.04 | 0.696665
892.9362 | -39.03388 | 0.6965222
892.8719 | -39.02776 | 0.6963795
892.8076 | -39.02163 | 0.6962368
892.7433 | -39.01551 | 0.6960941
892.6791 | -39.00939 | 0.6959515
892.6148 | -39.00327 | 0.695809
892.5505 | -38.99716 | 0.6956665
892.4863 | -38.99104 | 0.695524
892.4221 | -38.98493 | 0.6953815
892.3578 | -38.97881 | 0.6952391
892.2936 | -38.9727 | 0.6950968
892.2294 | -38.96659 | 0.6949545
892.1652 | -38.96048 | 0.6948122
892.101 | -38.95438 | 0.69467
892.0368 | -38.94827 | 0.6945278
891.9726 | -38.94216 | 0.6943857
891.9085 | -38.93606 | 0.6942436
891.8443 | -38.92996 | 0.6941015
891.7802 | -38.92386 | 0.6939595
891.716 | -38.91776 | 0.6938175
891.6519 | -38.91166 | 0.6936756
891.5878 | -38.90556 | 0.6935337
891.5237 | -38.89946 | 0.6933918
891.4596 | -38.89337 | 0.69325
891.3955 | -38.88728 | 0.6931082
891.3314 | -38.88118 | 0.6929665
891.2673 | -38.87509 | 0.6928248
891.2033 | -38.869 | 0.6926832
891.1392 | -38.86292 | 0.6925416
891.0751 | -38.85683 | 0.6924
891.0111 | -38.85074 | 0.6922585
890.9471 | -38.84466 | 0.692117
890.8831 | -38.83858 | 0.6919756
890.8191 | -38.83249 | 0.6918342
890.7551 | -38.82641 | 0.6916928
890.6911 | -38.82033 | 0.6915515
890.6271 | -38.81426 | 0.6914102
890.5631 | -38.80818 | 0.691269
890.4991 | -38.80211 | 0.6911278
890.4352 | -38.79603 | 0.6909867
890.3712 | -38.78996 | 0.6908456
890.3073 | -38.78389 | 0.6907045
890.2434 | -38.77782 | 0.6905635
890.1795 | -38.77175 | 0.6904225
890.1156 | -38.76568 | 0.6902816
890.0517 | -38.75962 | 0.6901407
889.9878 | -38.75355 | 0.6899998
889.9239 | -38.74749 | 0.689859
889.86 | -38.74143 | 0.6897182
889.7962 | -38.73537 | 0.6895775
889.7323 | -38.72931 | 0.6894368
889.6685 | -38.72325 | 0.6892961
889.6046 | -38.71719 | 0.6891555
889.5408 | -38.71113 | 0.6890149
889.477 | -38.70508 | 0.6888744
889.4132 | -38.69903 | 0.6887339
889.3494 | -38.69298 | 0.6885935
889.2856 | -38.68693 | 0.6884531
889.2218 | -38.68088 | 0.6883127
889.158 | -38.67483 | 0.6881724
889.0943 | -38.66878 | 0.6880321
889.0305 | -38.66274 | 0.6878919
888.9668 | -38.65669 | 0.6877517
888.903 | -38.65065 | 0.6876115
888.8393 | -38.64461 | 0.6874714
888.7756 | -38.63857 | 0.6873313
888.7119 | -38.63253 | 0.6871913
888.6482 | -38.62649 | 0.6870513
888.5845 | -38.62046 | 0.6869113
888.5208 | -38.61442 | 0.6867714
888.4572 | -38.60839 | 0.6866316
888.3935 | -38.60235 | 0.6864917
888.3298 | -38.59632 | 0.6863519
888.2662 | -38.59029 | 0.6862122
888.2026 | -38.58427 | 0.6860725
888.1389 | -38.57824 | 0.6859328
888.0753 | -38.57221 | 0.6857932
888.0117 | -38.56619 | 0.6856536
887.9481 | -38.56016 | 0.6855141
887.8845 | -38.55414 | 0.6853745
887.821 | -38.54812 | 0.6852351
887.7574 | -38.5421 | 0.6850957
887.6938 | -38.53608 | 0.6849563
887.6303 | -38.53007 | 0.6848169
887.5667 | -38.52405 | 0.6846776
887.5032 | -38.51804 | 0.6845384
887.4397 | -38.51202 | 0.6843992
887.3762 | -38.50601 | 0.68426
887.3126 | -38.5 | 0.6841208
887.2492 | -38.49399 | 0.6839817
887.1857 | -38.48799 | 0.6838427
887.1222 | -38.48198 | 0.6837037
887.0587 | -38.47597 | 0.6835647
886.9953 | -38.46997 | 0.6834258
886.9318 | -38.46397 | 0.6832869
886.8684 | -38.45797 | 0.683148
886.8049 | -38.45196 | 0.6830092
886.7415 | -38.44597 | 0.6828704
886.6781 | -38.43997 | 0.6827317
886.6147 | -38.43397 | 0.682593
886.5513 | -38.42798 | 0.6824544
886.4879 | -38.42198 | 0.6823158
886.4245 | -38.41599 | 0.6821772
886.3611 | -38.41 | 0.6820387
886.2978 | -38.40401 | 0.6819002
886.2344 | -38.39802 | 0.6817617
886.1711 | -38.39203 | 0.6816233
886.1077 | -38.38605 | 0.6814849
886.0444 | -38.38006 | 0.6813466
885.9811 | -38.37408 | 0.6812083
885.9178 | -38.3681 | 0.6810701
885.8545 | -38.36212 | 0.6809319
885.7912 | -38.35614 | 0.6807937
885.7279 | -38.35016 | 0.6806556
885.6647 | -38.34418 | 0.6805175
885.6014 | -38.3382 | 0.6803794
885.5381 | -38.33223 | 0.6802414
885.4749 | -38.32626 | 0.6801035
885.4117 | -38.32028 | 0.6799656
885.3484 | -38.31431 | 0.6798277
885.2852 | -38.30834 | 0.6796898
885.222 | -38.30238 | 0.679552
885.1588 | -38.29641 | 0.6794143
885.0956 | -38.29044 | 0.6792765
885.0325 | -38.28448 | 0.6791389
884.9693 | -38.27851 | 0.6790012
884.9061 | -38.27255 | 0.6788636
884.843 | -38.26659 | 0.678726
884.7798 | -38.26063 | 0.6785885
884.7167 | -38.25467 | 0.678451
884.6536 | -38.24872 | 0.6783136
884.5904 | -38.24276 | 0.6781762
884.5273 | -38.23681 | 0.6780388
884.4642 | -38.23086 | 0.6779015
884.4011 | -38.2249 | 0.6777642
884.3381 | -38.21895 | 0.677627
884.275 | -38.213 | 0.6774898
884.2119 | -38.20706 | 0.6773526
884.1489 | -38.20111 | 0.6772155
884.0858 | -38.19516 | 0.6770784
884.0228 | -38.18922 | 0.6769414
883.9598 | -38.18328 | 0.6768044
883.8967 | -38.17733 | 0.6766674
883.8337 | -38.17139 | 0.6765305
883.7707 | -38.16546 | 0.6763936
883.7077 | -38.15952 | 0.6762567
883.6448 | -38.15358 | 0.6761199
883.5818 | -38.14765 | 0.6759832
883.5188 | -38.14171 | 0.6758465
883.4559 | -38.13578 | 0.6757098
883.3929 | -38.12985 | 0.6755731
883.33 | -38.12392 | 0.6754365
883.2671 | -38.11799 | 0.6753
883.2041 | -38.11206 | 0.6751634
883.1412 | -38.10613 | 0.6750269
883.0783 | -38.10021 | 0.6748905
883.0154 | -38.09428 | 0.6747541
882.9525 | -38.08836 | 0.6746177
882.8897 | -38.08244 | 0.6744814
882.8268 | -38.07652 | 0.6743451
882.7639 | -38.0706 | 0.6742089
882.7011 | -38.06468 | 0.6740727
882.6383 | -38.05877 | 0.6739365
882.5754 | -38.05285 | 0.6738004
882.5126 | -38.04694 | 0.6736643
882.4498 | -38.04103 | 0.6735282
882.387 | -38.03511 | 0.6733922
882.3242 | -38.0292 | 0.6732562
882.2614 | -38.02329 | 0.6731203
882.1986 | -38.01739 | 0.6729844
882.1359 | -38.01148 | 0.6728486
882.0731 | -38.00558 | 0.6727128
882.0104 | -37.99967 | 0.672577
881.9476 | -37.99377 | 0.6724412
881.8849 | -37.98787 | 0.6723056
881.8222 | -37.98197 | 0.6721699
881.7595 | -37.97607 | 0.6720343
881.6967 | -37.97017 | 0.6718987
881.634 | -37.96427 | 0.6717632
881.5714 | -37.95838 | 0.6716277
881.5087 | -37.95249 | 0.6714922
881.446 | -37.94659 | 0.6713568
881.3834 | -37.9407 | 0.6712214
881.3207 | -37.93481 | 0.6710861
881.2581 | -37.92892 | 0.6709508
881.1954 | -37.92304 | 0.6708155
881.1328 | -37.91715 | 0.6706803
881.0702 | -37.91126 | 0.6705451
881.0076 | -37.90538 | 0.67041
880.945 | -37.8995 | 0.6702749
880.8824 | -37.89362 | 0.6701398
880.8198 | -37.88774 | 0.6700048
880.7572 | -37.88186 | 0.6698698
880.6947 | -37.87598 | 0.6697348
880.6321 | -37.8701 | 0.6695999
880.5696 | -37.86423 | 0.6694651
880.507 | -37.85835 | 0.6693302
880.4445 | -37.85248 | 0.6691954
880.382 | -37.84661 | 0.6690607
880.3195 | -37.84074 | 0.668926
880.257 | -37.83487 | 0.6687913
880.1945 | -37.829 | 0.6686567
880.132 | -37.82314 | 0.6685221
880.0695 | -37.81727 | 0.6683875
880.0071 | -37.81141 | 0.668253
879.9446 | -37.80554 | 0.6681185
879.8822 | -37.79968 | 0.6679841
879.8197 | -37.79382 | 0.6678497
879.7573 | -37.78796 | 0.6677153
879.6949 | -37.78211 | 0.667581
879.6325 | -37.77625 | 0.6674467
879.5701 | -37.77039 | 0.6673125
879.5077 | -37.76454 | 0.6671783
879.4453 | -37.75869 | 0.6670441
879.3829 | -37.75284 | 0.66691
879.3205 | -37.74699 | 0.6667759
879.2582 | -37.74114 | 0.6666418
879.1958 | -37.73529 | 0.6665078
879.1335 | -37.72944 | 0.6663738
879.0712 | -37.7236 | 0.6662399
879.0088 | -37.71775 | 0.666106
878.9465 | -37.71191 | 0.6659722
878.8842 | -37.70607 | 0.6658383
878.8219 | -37.70023 | 0.6657046
878.7596 | -37.69439 | 0.6655708
878.6974 | -37.68855 | 0.6654371
878.6351 | -37.68271 | 0.6653035
878.5728 | -37.67688 | 0.6651698
878.5106 | -37.67104 | 0.6650363
878.4483 | -37.66521 | 0.6649027
878.3861 | -37.65938 | 0.6647692
878.3239 | -37.65355 | 0.6646357
878.2616 | -37.64772 | 0.6645023
878.1994 | -37.64189 | 0.6643689
878.1372 | -37.63607 | 0.6642356
878.075 | -37.63024 | 0.6641022
878.0129 | -37.62442 | 0.663969
877.9507 | -37.61859 | 0.6638357
877.8885 | -37.61277 | 0.6637025
877.8264 | -37.60695 | 0.6635694
877.7642 | -37.60113 | 0.6634362
877.7021 | -37.59531 | 0.6633032
877.64 | -37.58949 | 0.6631701
877.5778 | -37.58368 | 0.6630371
877.5157 | -37.57786 | 0.6629041
877.4536 | -37.57205 | 0.6627712
877.3915 | -37.56624 | 0.6626383
877.3294 | -37.56043 | 0.6625055
877.2674 | -37.55462 | 0.6623727
877.2053 | -37.54881 | 0.6622399
877.1432 | -37.543 | 0.6621071
877.0812 | -37.5372 | 0.6619744
877.0191 | -37.53139 | 0.6618418
876.9571 | -37.52559 | 0.6617092
876.8951 | -37.51979 | 0.6615766
876.8331 | -37.51399 | 0.661444
876.7711 | -37.50819 | 0.6613115
876.7091 | -37.50239 | 0.6611791
876.6471 | -37.49659 | 0.6610466
876.5851 | -37.49079 | 0.6609142
876.5231 | -37.485 | 0.6607819
876.4612 | -37.47921 | 0.6606496
876.3992 | -37.47341 | 0.6605173
876.3373 | -37.46762 | 0.660385
876.2753 | -37.46183 | 0.6602528
876.2134 | -37.45604 | 0.6601207
876.1515 | -37.45026 | 0.6599886
876.0896 | -37.44447 | 0.6598565
876.0277 | -37.43868 | 0.6597244
875.9658 | -37.4329 | 0.6595924
875.9039 | -37.42712 | 0.6594604
875.842 | -37.42134 | 0.6593285
875.7802 | -37.41556 | 0.6591966
875.7183 | -37.40978 | 0.6590648
875.6564 | -37.404 | 0.6589329
875.5946 | -37.39822 | 0.6588012
875.5328 | -37.39245 | 0.6586694
875.471 | -37.38667 | 0.6585377
875.4091 | -37.3809 | 0.658406
875.3473 | -37.37513 | 0.6582744
875.2855 | -37.36936 | 0.6581428
875.2237 | -37.36359 | 0.6580113
875.162 | -37.35782 | 0.6578797
875.1002 | -37.35205 | 0.6577483
875.0384 | -37.34629 | 0.6576168
874.9767 | -37.34052 | 0.6574854
874.9149 | -37.33476 | 0.6573541
874.8532 | -37.329 | 0.6572227
874.7915 | -37.32324 | 0.6570914
874.7298 | -37.31748 | 0.6569602
874.6681 | -37.31172 | 0.656829
874.6064 | -37.30596 | 0.6566978
874.5447 | -37.30021 | 0.6565667
874.483 | -37.29445 | 0.6564356
874.4213 | -37.2887 | 0.6563045
874.3596 | -37.28294 | 0.6561735
874.298 | -37.27719 | 0.6560425
874.2363 | -37.27144 | 0.6559116
874.1747 | -37.26569 | 0.6557806
874.1131 | -37.25995 | 0.6556498
874.0514 | -37.2542 | 0.6555189
873.9898 | -37.24846 | 0.6553881
873.9282 | -37.24271 | 0.6552574
873.8666 | -37.23697 | 0.6551267
873.805 | -37.23123 | 0.654996
873.7435 | -37.22549 | 0.6548653
873.6819 | -37.21975 | 0.6547347
873.6203 | -37.21401 | 0.6546042
873.5588 | -37.20827 | 0.6544736
873.4972 | -37.20254 | 0.6543431
873.4357 | -37.1968 | 0.6542127
873.3742 | -37.19107 | 0.6540822
873.3126 | -37.18534 | 0.6539519
873.2511 | -37.17961 | 0.6538215
873.1896 | -37.17388 | 0.6536912
873.1281 | -37.16815 | 0.6535609
873.0667 | -37.16242 | 0.6534307
873.0052 | -37.1567 | 0.6533005
872.9437 | -37.15097 | 0.6531704
872.8823 | -37.14525 | 0.6530402
872.8208 | -37.13953 | 0.6529102
872.7594 | -37.13381 | 0.6527801
872.6979 | -37.12809 | 0.6526501
872.6365 | -37.12237 | 0.6525201
872.5751 | -37.11665 | 0.6523902
872.5137 | -37.11094 | 0.6522603
872.4523 | -37.10522 | 0.6521304
872.3909 | -37.09951 | 0.6520006
872.3295 | -37.09379 | 0.6518708
872.2682 | -37.08808 | 0.6517411
872.2068 | -37.08237 | 0.6516114
872.1454 | -37.07666 | 0.6514817
872.0841 | -37.07096 | 0.6513521
872.0228 | -37.06525 | 0.6512225
871.9614 | -37.05954 | 0.6510929
871.9001 | -37.05384 | 0.6509634
871.8388 | -37.04814 | 0.6508339
871.7775 | -37.04244 | 0.6507045
871.7162 | -37.03673 | 0.6505751
871.6549 | -37.03104 | 0.6504457
871.5936 | -37.02534 | 0.6503163
871.5324 | -37.01964 | 0.650187
871.4711 | -37.01394 | 0.6500578
871.4099 | -37.00825 | 0.6499286
871.3486 | -37.00256 | 0.6497994
871.2874 | -36.99686 | 0.6496702
871.2262 | -36.99117 | 0.6495411
871.165 | -36.98548 | 0.649412
871.1037 | -36.97979 | 0.649283
871.0425 | -36.97411 | 0.649154
870.9814 | -36.96842 | 0.649025
870.9202 | -36.96274 | 0.6488961
870.859 | -36.95705 | 0.6487672
870.7978 | -36.95137 | 0.6486384
870.7367 | -36.94569 | 0.6485095
870.6755 | -36.94001 | 0.6483808
870.6144 | -36.93433 | 0.648252
870.5533 | -36.92865 | 0.6481233
870.4921 | -36.92297 | 0.6479946
870.431 | -36.9173 | 0.647866
870.3699 | -36.91162 | 0.6477374
870.3088 | -36.90595 | 0.6476089
870.2477 | -36.90028 | 0.6474803
870.1867 | -36.89461 | 0.6473519
870.1256 | -36.88894 | 0.6472234
870.0645 | -36.88327 | 0.647095
870.0035 | -36.8776 | 0.6469666
869.9424 | -36.87194 | 0.6468383
869.8814 | -36.86627 | 0.64671
869.8204 | -36.86061 | 0.6465817
869.7594 | -36.85495 | 0.6464535
869.6983 | -36.84928 | 0.6463253
869.6373 | -36.84362 | 0.6461972
869.5764 | -36.83796 | 0.646069
869.5154 | -36.83231 | 0.645941
869.4544 | -36.82665 | 0.6458129
869.3934 | -36.821 | 0.6456849
869.3325 | -36.81534 | 0.6455569
869.2715 | -36.80969 | 0.645429
869.2106 | -36.80404 | 0.6453011
869.1496 | -36.79839 | 0.6451733
869.0887 | -36.79274 | 0.6450454
869.0278 | -36.78709 | 0.6449177
868.9669 | -36.78144 | 0.6447899
868.906 | -36.77579 | 0.6446622
868.8451 | -36.77015 | 0.6445345
868.7842 | -36.76451 | 0.6444069
868.7233 | -36.75886 | 0.6442793
868.6625 | -36.75322 | 0.6441517
868.6016 | -36.74758 | 0.6440242
868.5408 | -36.74194 | 0.6438967
868.4799 | -36.73631 | 0.6437692
868.4191 | -36.73067 | 0.6436418
868.3583 | -36.72503 | 0.6435144
868.2975 | -36.7194 | 0.6433871
868.2367 | -36.71377 | 0.6432598
868.1759 | -36.70814 | 0.6431325
868.1151 | -36.7025 | 0.6430053
868.0543 | -36.69688 | 0.6428781
867.9935 | -36.69125 | 0.6427509
867.9328 | -36.68562 | 0.6426238
867.872 | -36.67999 | 0.6424967
867.8113 | -36.67437 | 0.6423696
867.7505 | -36.66875 | 0.6422426
867.6898 | -36.66312 | 0.6421156
867.6291 | -36.6575 | 0.6419887
867.5684 | -36.65188 | 0.6418618
867.5077 | -36.64626 | 0.6417349
867.447 | -36.64065 | 0.6416081
867.3863 | -36.63503 | 0.6414813
867.3256 | -36.62941 | 0.6413545
867.2649 | -36.6238 | 0.6412278
867.2043 | -36.61819 | 0.6411011
867.1436 | -36.61258 | 0.6409744
867.083 | -36.60696 | 0.6408478
867.0224 | -36.60135 | 0.6407212
866.9617 | -36.59575 | 0.6405947
866.9011 | -36.59014 | 0.6404682
866.8405 | -36.58453 | 0.6403417
866.7799 | -36.57893 | 0.6402153
866.7193 | -36.57333 | 0.6400889
866.6587 | -36.56772 | 0.6399625
866.5981 | -36.56212 | 0.6398362
866.5376 | -36.55652 | 0.6397099
866.477 | -36.55092 | 0.6395836
866.4165 | -36.54532 | 0.6394574
866.3559 | -36.53973 | 0.6393312
866.2954 | -36.53413 | 0.6392051
866.2349 | -36.52854 | 0.6390789
866.1743 | -36.52294 | 0.6389529
866.1138 | -36.51735 | 0.6388268
866.0533 | -36.51176 | 0.6387008
865.9929 | -36.50617 | 0.6385749
865.9324 | -36.50058 | 0.6384489
865.8719 | -36.495 | 0.638323
865.8114 | -36.48941 | 0.6381972
865.751 | -36.48383 | 0.6380713
865.6905 | -36.47824 | 0.6379456
865.6301 | -36.47266 | 0.6378198
865.5696 | -36.46708 | 0.6376941
865.5092 | -36.4615 | 0.6375684
865.4488 | -36.45592 | 0.6374428
865.3884 | -36.45034 | 0.6373172
865.328 | -36.44476 | 0.6371916
865.2676 | -36.43919 | 0.637066
865.2072 | -36.43361 | 0.6369405
865.1469 | -36.42804 | 0.6368151
865.0865 | -36.42247 | 0.6366896
865.0261 | -36.4169 | 0.6365643
864.9658 | -36.41133 | 0.6364389
864.9055 | -36.40576 | 0.6363136
864.8451 | -36.40019 | 0.6361883
864.7848 | -36.39462 | 0.636063
864.7245 | -36.38906 | 0.6359378
864.6642 | -36.38349 | 0.6358126
864.6039 | -36.37793 | 0.6356875
864.5436 | -36.37237 | 0.6355624
864.4833 | -36.36681 | 0.6354373
864.423 | -36.36125 | 0.6353123
864.3628 | -36.35569 | 0.6351873
864.3025 | -36.35013 | 0.6350623
864.2423 | -36.34458 | 0.6349374
864.182 | -36.33902 | 0.6348125
864.1218 | -36.33347 | 0.6346876
864.0616 | -36.32792 | 0.6345628
864.0014 | -36.32237 | 0.634438
863.9412 | -36.31682 | 0.6343133
863.881 | -36.31127 | 0.6341886
863.8208 | -36.30572 | 0.6340639
863.7606 | -36.30017 | 0.6339392
863.7004 | -36.29463 | 0.6338146
863.6403 | -36.28908 | 0.6336901
863.5801 | -36.28354 | 0.6335655
863.52 | -36.278 | 0.633441
863.4598 | -36.27246 | 0.6333166
863.3997 | -36.26692 | 0.6331921
863.3396 | -36.26138 | 0.6330677
863.2795 | -36.25584 | 0.6329434
863.2194 | -36.2503 | 0.6328191
863.1593 | -36.24477 | 0.6326948
863.0992 | -36.23923 | 0.6325705
863.0391 | -36.2337 | 0.6324463
862.979 | -36.22817 | 0.6323221
862.919 | -36.22264 | 0.632198
862.8589 | -36.21711 | 0.6320738
862.7989 | -36.21158 | 0.6319498
862.7388 | -36.20605 | 0.6318257
862.6788 | -36.20053 | 0.6317017
862.6188 | -36.195 | 0.6315778
862.5588 | -36.18948 | 0.6314538
862.4988 | -36.18396 | 0.6313299
862.4388 | -36.17843 | 0.6312061
862.3788 | -36.17291 | 0.6310822
862.3188 | -36.1674 | 0.6309584
862.2588 | -36.16188 | 0.6308347
862.1989 | -36.15636 | 0.630711
862.1389 | -36.15084 | 0.6305873
862.079 | -36.14533 | 0.6304636
862.019 | -36.13982 | 0.63034
861.9591 | -36.1343 | 0.6302164
861.8992 | -36.12879 | 0.6300929
861.8393 | -36.12328 | 0.6299694
861.7794 | -36.11777 | 0.6298459
861.7195 | -36.11227 | 0.6297224
861.6596 | -36.10676 | 0.629599
861.5997 | -36.10125 | 0.6294757
861.5398 | -36.09575 | 0.6293523
861.48 | -36.09025 | 0.629229
861.4201 | -36.08474 | 0.6291058
861.3603 | -36.07924 | 0.6289825
861.3004 | -36.07374 | 0.6288593
861.2406 | -36.06825 | 0.6287362
861.1808 | -36.06275 | 0.628613
861.121 | -36.05725 | 0.6284899
861.0612 | -36.05176 | 0.6283669
861.0014 | -36.04626 | 0.6282439
860.9416 | -36.04077 | 0.6281209
860.8818 | -36.03528 | 0.6279979
860.822 | -36.02979 | 0.627875
860.7623 | -36.0243 | 0.6277521
860.7025 | -36.01881 | 0.6276293
860.6428 | -36.01332 | 0.6275065
860.583 | -36.00784 | 0.6273837
860.5233 | -36.00235 | 0.627261
860.4636 | -35.99687 | 0.6271383
860.4039 | -35.99138 | 0.6270156
860.3442 | -35.9859 | 0.6268929
860.2845 | -35.98042 | 0.6267703
860.2248 | -35.97494 | 0.6266478
860.1651 | -35.96947 | 0.6265252
860.1054 | -35.96399 | 0.6264028
860.0458 | -35.95851 | 0.6262803
859.9861 | -35.95304 | 0.6261579
859.9265 | -35.94756 | 0.6260355
859.8668 | -35.94209 | 0.6259131
859.8072 | -35.93662 | 0.6257908
859.7476 | -35.93115 | 0.6256685
859.688 | -35.92568 | 0.6255462
859.6283 | -35.92021 | 0.625424
859.5687 | -35.91475 | 0.6253018
859.5092 | -35.90928 | 0.6251797
859.4496 | -35.90382 | 0.6250576
859.39 | -35.89835 | 0.6249355
859.3304 | -35.89289 | 0.6248135
859.2709 | -35.88743 | 0.6246914
859.2113 | -35.88197 | 0.6245695
859.1518 | -35.87651 | 0.6244475
859.0923 | -35.87105 | 0.6243256
859.0327 | -35.8656 | 0.6242037
858.9732 | -35.86014 | 0.6240819
858.9137 | -35.85469 | 0.6239601
858.8542 | -35.84923 | 0.6238383
858.7947 | -35.84378 | 0.6237166
858.7353 | -35.83833 | 0.6235949
858.6758 | -35.83288 | 0.6234732
858.6163 | -35.82743 | 0.6233516
858.5569 | -35.82198 | 0.62323
858.4974 | -35.81654 | 0.6231085
858.438 | -35.81109 | 0.6229869
858.3785 | -35.80565 | 0.6228654
858.3191 | -35.8002 | 0.622744
858.2597 | -35.79476 | 0.6226226
858.2003 | -35.78932 | 0.6225012
858.1409 | -35.78388 | 0.6223798
858.0815 | -35.77844 | 0.6222585
858.0221 | -35.773 | 0.6221372
857.9627 | -35.76757 | 0.622016
857.9034 | -35.76213 | 0.6218947
857.844 | -35.7567 | 0.6217736
857.7847 | -35.75127 | 0.6216524
857.7253 | -35.74583 | 0.6215313
857.666 | -35.7404 | 0.6214102
857.6067 | -35.73497 | 0.6212892
857.5474 | -35.72954 | 0.6211682
857.488 | -35.72412 | 0.6210472
857.4287 | -35.71869 | 0.6209262
857.3695 | -35.71327 | 0.6208053
857.3102 | -35.70784 | 0.6206845
857.2509 | -35.70242 | 0.6205636
857.1916 | -35.697 | 0.6204428
857.1324 | -35.69158 | 0.620322
857.0731 | -35.68616 | 0.6202013
857.0139 | -35.68074 | 0.6200806
856.9546 | -35.67532 | 0.6199599
856.8954 | -35.6699 | 0.6198393
856.8362 | -35.66449 | 0.6197187
856.777 | -35.65907 | 0.6195981
856.7178 | -35.65366 | 0.6194776
856.6586 | -35.64825 | 0.6193571
856.5994 | -35.64284 | 0.6192366
856.5402 | -35.63743 | 0.6191162
856.481 | -35.63202 | 0.6189958
856.4219 | -35.62661 | 0.6188755
856.3627 | -35.62121 | 0.6187551
856.3036 | -35.6158 | 0.6186348
856.2444 | -35.6104 | 0.6185146
856.1853 | -35.605 | 0.6183944
856.1262 | -35.59959 | 0.6182742
856.0671 | -35.59419 | 0.618154
856.008 | -35.58879 | 0.6180339
855.9489 | -35.5834 | 0.6179138
855.8898 | -35.578 | 0.6177937
855.8307 | -35.5726 | 0.6176737
855.7716 | -35.56721 | 0.6175537
855.7126 | -35.56181 | 0.6174338
855.6535 | -35.55642 | 0.6173139
855.5945 | -35.55103 | 0.617194
855.5354 | -35.54564 | 0.6170741
855.4764 | -35.54025 | 0.6169543
855.4174 | -35.53486 | 0.6168345
855.3584 | -35.52947 | 0.6167148
855.2994 | -35.52409 | 0.6165951
855.2404 | -35.5187 | 0.6164754
855.1814 | -35.51332 | 0.6163557
855.1224 | -35.50793 | 0.6162361
855.0634 | -35.50255 | 0.6161165
855.0045 | -35.49717 | 0.615997
854.9455 | -35.49179 | 0.6158775
854.8866 | -35.48641 | 0.615758
854.8276 | -35.48104 | 0.6156386
854.7687 | -35.47566 | 0.6155192
854.7098 | -35.47028 | 0.6153998
854.6508 | -35.46491 | 0.6152804
854.5919 | -35.45954 | 0.6151611
854.533 | -35.45417 | 0.6150418
854.4741 | -35.44879 | 0.6149226
854.4152 | -35.44343 | 0.6148034
854.3564 | -35.43806 | 0.6146842
854.2975 | -35.43269 | 0.6145651
854.2386 | -35.42732 | 0.614446
854.1798 | -35.42196 | 0.6143269
854.1209 | -35.41659 | 0.6142079
854.0621 | -35.41123 | 0.6140889
854.0033 | -35.40587 | 0.6139699
853.9445 | -35.40051 | 0.6138509
853.8856 | -35.39515 | 0.613732
853.8268 | -35.38979 | 0.6136132
853.7681 | -35.38443 | 0.6134943
853.7093 | -35.37908 | 0.6133755
853.6505 | -35.37372 | 0.6132567
853.5917 | -35.36837 | 0.613138
853.533 | -35.36301 | 0.6130193
853.4742 | -35.35766 | 0.6129006
853.4154 | -35.35231 | 0.612782
853.3567 | -35.34696 | 0.6126634
853.298 | -35.34161 | 0.6125448
853.2393 | -35.33626 | 0.6124263
853.1805 | -35.33092 | 0.6123078
853.1218 | -35.32557 | 0.6121893
853.0631 | -35.32023 | 0.6120709
853.0044 | -35.31488 | 0.6119525
852.9458 | -35.30954 | 0.6118341
852.8871 | -35.3042 | 0.6117158
852.8284 | -35.29886 | 0.6115975
852.7698 | -35.29352 | 0.6114792
852.7111 | -35.28818 | 0.611361
852.6525 | -35.28285 | 0.6112428
852.5938 | -35.27751 | 0.6111246
852.5352 | -35.27218 | 0.6110064
852.4766 | -35.26684 | 0.6108883
852.418 | -35.26151 | 0.6107703
852.3594 | -35.25618 | 0.6106522
852.3008 | -35.25085 | 0.6105342
852.2422 | -35.24552 | 0.6104163
852.1836 | -35.24019 | 0.6102983
852.1251 | -35.23487 | 0.6101804
852.0665 | -35.22954 | 0.6100626
852.0079 | -35.22422 | 0.6099447
851.9494 | -35.21889 | 0.6098269
851.8909 | -35.21357 | 0.6097091
851.8323 | -35.20825 | 0.6095914
851.7738 | -35.20293 | 0.6094737
851.7153 | -35.19761 | 0.609356
851.6568 | -35.19229 | 0.6092384
851.5983 | -35.18697 | 0.6091208
851.5398 | -35.18166 | 0.6090032
851.4813 | -35.17634 | 0.6088857
851.4229 | -35.17103 | 0.6087682
851.3644 | -35.16572 | 0.6086507
851.3059 | -35.16041 | 0.6085333
851.2475 | -35.1551 | 0.6084159
851.189 | -35.14979 | 0.6082985
851.1306 | -35.14448 | 0.6081812
851.0722 | -35.13917 | 0.6080638
851.0138 | -35.13386 | 0.6079466
850.9554 | -35.12856 | 0.6078293
850.897 | -35.12326 | 0.6077121
850.8386 | -35.11795 | 0.6075949
850.7802 | -35.11265 | 0.6074778
850.7218 | -35.10735 | 0.6073607
850.6634 | -35.10205 | 0.6072436
850.6051 | -35.09675 | 0.6071266
850.5467 | -35.09145 | 0.6070096
850.4884 | -35.08616 | 0.6068926
850.43 | -35.08086 | 0.6067757
850.3717 | -35.07557 | 0.6066587
850.3134 | -35.07028 | 0.6065419
850.2551 | -35.06498 | 0.606425
850.1968 | -35.05969 | 0.6063082
850.1385 | -35.0544 | 0.6061914
850.0802 | -35.04911 | 0.6060747
850.0219 | -35.04383 | 0.605958
849.9636 | -35.03854 | 0.6058413
849.9054 | -35.03325 | 0.6057246
849.8471 | -35.02797 | 0.605608
849.7889 | -35.02269 | 0.6054914
849.7306 | -35.0174 | 0.6053749
849.6724 | -35.01212 | 0.6052584
849.6142 | -35.00684 | 0.6051419
849.556 | -35.00156 | 0.6050254
849.4977 | -34.99629 | 0.604909
849.4395 | -34.99101 | 0.6047926
849.3814 | -34.98573 | 0.6046763
849.3232 | -34.98046 | 0.60456
849.265 | -34.97518 | 0.6044437
849.2068 | -34.96991 | 0.6043274
849.1487 | -34.96464 | 0.6042112
849.0905 | -34.95937 | 0.604095
849.0324 | -34.9541 | 0.6039789
848.9742 | -34.94883 | 0.6038627
848.9161 | -34.94357 | 0.6037466
848.858 | -34.9383 | 0.6036306
848.7999 | -34.93303 | 0.6035146
848.7418 | -34.92777 | 0.6033986
848.6837 | -34.92251 | 0.6032826
848.6256 | -34.91725 | 0.6031667
848.5675 | -34.91198 | 0.6030508
848.5094 | -34.90672 | 0.6029349
848.4514 | -34.90147 | 0.6028191
848.3933 | -34.89621 | 0.6027033
848.3352 | -34.89095 | 0.6025875
848.2772 | -34.8857 | 0.6024718
848.2192 | -34.88044 | 0.6023561
848.1611 | -34.87519 | 0.6022404
848.1031 | -34.86994 | 0.6021248
848.0451 | -34.86469 | 0.6020092
847.9871 | -34.85944 | 0.6018936
847.9291 | -34.85419 | 0.6017781
847.8711 | -34.84894 | 0.6016626
847.8132 | -34.84369 | 0.6015471
847.7552 | -34.83845 | 0.6014316
847.6972 | -34.8332 | 0.6013162
847.6393 | -34.82796 | 0.6012009
847.5813 | -34.82272 | 0.6010855
847.5234 | -34.81747 | 0.6009702
847.4655 | -34.81223 | 0.6008549
847.4075 | -34.80699 | 0.6007397
847.3496 | -34.80176 | 0.6006245
847.2917 | -34.79652 | 0.6005093
847.2338 | -34.79128 | 0.6003941
847.1759 | -34.78605 | 0.600279
847.118 | -34.78081 | 0.6001639
847.0602 | -34.77558 | 0.6000489
847.0023 | -34.77035 | 0.5999339
846.9444 | -34.76512 | 0.5998189
846.8866 | -34.75989 | 0.5997039
846.8287 | -34.75466 | 0.599589
846.7709 | -34.74943 | 0.5994741
846.7131 | -34.74421 | 0.5993592
846.6553 | -34.73898 | 0.5992444
846.5974 | -34.73376 | 0.5991296
846.5396 | -34.72853 | 0.5990149
846.4818 | -34.72331 | 0.5989001
846.4241 | -34.71809 | 0.5987854
846.3663 | -34.71287 | 0.5986708
846.3085 | -34.70765 | 0.5985561
846.2507 | -34.70243 | 0.5984415
846.193 | -34.69721 | 0.5983269
846.1352 | -34.692 | 0.5982124
846.0775 | -34.68678 | 0.5980979
846.0198 | -34.68157 | 0.5979834
845.962 | -34.67636 | 0.597869
845.9043 | -34.67115 | 0.5977546
845.8466 | -34.66593 | 0.5976402
845.7889 | -34.66072 | 0.5975259
845.7312 | -34.65552 | 0.5974115
845.6735 | -34.65031 | 0.5972973
845.6159 | -34.6451 | 0.597183
845.5582 | -34.6399 | 0.5970688
845.5005 | -34.63469 | 0.5969546
845.4429 | -34.62949 | 0.5968405
845.3852 | -34.62429 | 0.5967263
845.3276 | -34.61909 | 0.5966122
845.27 | -34.61389 | 0.5964982
845.2123 | -34.60869 | 0.5963842
845.1547 | -34.60349 | 0.5962702
845.0971 | -34.59829 | 0.5961562
845.0395 | -34.5931 | 0.5960423
844.9819 | -34.5879 | 0.5959284
844.9243 | -34.58271 | 0.5958145
844.8668 | -34.57752 | 0.5957007
844.8092 | -34.57232 | 0.5955869
844.7516 | -34.56713 | 0.5954731
844.6941 | -34.56194 | 0.5953594
844.6365 | -34.55676 | 0.5952457
844.579 | -34.55157 | 0.595132
844.5215 | -34.54638 | 0.5950183
844.4639 | -34.5412 | 0.5949047
844.4064 | -34.53601 | 0.5947912
844.3489 | -34.53083 | 0.5946776
844.2914 | -34.52565 | 0.5945641
844.2339 | -34.52047 | 0.5944506
844.1765 | -34.51529 | 0.5943372
844.119 | -34.51011 | 0.5942237
844.0615 | -34.50493 | 0.5941103
844.0041 | -34.49975 | 0.593997
843.9466 | -34.49458 | 0.5938837
843.8892 | -34.4894 | 0.5937704
843.8317 | -34.48423 | 0.5936571
843.7743 | -34.47906 | 0.5935439
843.7169 | -34.47388 | 0.5934307
843.6595 | -34.46871 | 0.5933175
843.6021 | -34.46354 | 0.5932044
843.5447 | -34.45838 | 0.5930913
843.4873 | -34.45321 | 0.5929782
843.4299 | -34.44804 | 0.5928652
843.3725 | -34.44288 | 0.5927521
843.3152 | -34.43771 | 0.5926392
843.2578 | -34.43255 | 0.5925262
843.2005 | -34.42739 | 0.5924133
843.1431 | -34.42223 | 0.5923004
843.0858 | -34.41707 | 0.5921876
843.0285 | -34.41191 | 0.5920748
842.9711 | -34.40675 | 0.591962
842.9138 | -34.40159 | 0.5918492
842.8565 | -34.39644 | 0.5917365
842.7992 | -34.39128 | 0.5916238
842.742 | -34.38613 | 0.5915111
842.6847 | -34.38097 | 0.5913985
842.6274 | -34.37582 | 0.5912859
842.5701 | -34.37067 | 0.5911733
842.5129 | -34.36552 | 0.5910608
842.4556 | -34.36037 | 0.5909483
842.3984 | -34.35523 | 0.5908358
842.3412 | -34.35008 | 0.5907234
842.2839 | -34.34493 | 0.590611
842.2267 | -34.33979 | 0.5904986
842.1695 | -34.33465 | 0.5903862
842.1123 | -34.3295 | 0.5902739
842.0551 | -34.32436 | 0.5901616
841.9979 | -34.31922 | 0.5900494
841.9408 | -34.31408 | 0.5899372
841.8836 | -34.30895 | 0.589825
841.8264 | -34.30381 | 0.5897128
841.7693 | -34.29867 | 0.5896007
841.7121 | -34.29354 | 0.5894886
841.655 | -34.2884 | 0.5893765
841.5979 | -34.28327 | 0.5892645
841.5407 | -34.27814 | 0.5891525
841.4836 | -34.27301 | 0.5890405
841.4265 | -34.26788 | 0.5889286
841.3694 | -34.26275 | 0.5888166
841.3123 | -34.25762 | 0.5887048
841.2552 | -34.25249 | 0.5885929
841.1982 | -34.24737 | 0.5884811
841.1411 | -34.24224 | 0.5883693
841.084 | -34.23712 | 0.5882576
841.027 | -34.232 | 0.5881458
840.9699 | -34.22688 | 0.5880341
840.9129 | -34.22176 | 0.5879225
840.8559 | -34.21664 | 0.5878109
840.7988 | -34.21152 | 0.5876993
840.7418 | -34.2064 | 0.5875877
840.6848 | -34.20128 | 0.5874762
840.6278 | -34.19617 | 0.5873646
840.5708 | -34.19105 | 0.5872532
840.5138 | -34.18594 | 0.5871417
840.4569 | -34.18083 | 0.5870303
840.3999 | -34.17572 | 0.5869189
840.3429 | -34.17061 | 0.5868076
840.286 | -34.1655 | 0.5866963
840.229 | -34.16039 | 0.586585
840.1721 | -34.15528 | 0.5864737
840.1152 | -34.15018 | 0.5863625
840.0582 | -34.14507 | 0.5862513
840.0013 | -34.13997 | 0.5861401
839.9444 | -34.13487 | 0.586029
839.8875 | -34.12976 | 0.5859179
839.8306 | -34.12466 | 0.5858068
839.7737 | -34.11956 | 0.5856958
839.7169 | -34.11446 | 0.5855848
839.66 | -34.10937 | 0.5854738
839.6031 | -34.10427 | 0.5853629
839.5463 | -34.09917 | 0.5852519
839.4894 | -34.09408 | 0.5851411
839.4326 | -34.08898 | 0.5850302
839.3758 | -34.08389 | 0.5849194
839.319 | -34.0788 | 0.5848086
839.2621 | -34.07371 | 0.5846978
839.2053 | -34.06862 | 0.5845871
839.1485 | -34.06353 | 0.5844764
839.0917 | -34.05844 | 0.5843657
839.035 | -34.05336 | 0.5842551
838.9782 | -34.04827 | 0.5841445
838.9214 | -34.04319 | 0.5840339
838.8647 | -34.0381 | 0.5839234
838.8079 | -34.03302 | 0.5838128
838.7512 | -34.02794 | 0.5837023
838.6944 | -34.02286 | 0.5835919
838.6377 | -34.01778 | 0.5834815
838.581 | -34.0127 | 0.5833711
838.5243 | -34.00763 | 0.5832607
838.4675 | -34.00255 | 0.5831504
838.4108 | -33.99747 | 0.5830401
838.3542 | -33.9924 | 0.5829298
838.2975 | -33.98733 | 0.5828196
838.2408 | -33.98225 | 0.5827094
838.1841 | -33.97718 | 0.5825992
838.1275 | -33.97211 | 0.582489
838.0708 | -33.96704 | 0.5823789
838.0142 | -33.96198 | 0.5822688
837.9575 | -33.95691 | 0.5821588
837.9009 | -33.95184 | 0.5820488
837.8443 | -33.94678 | 0.5819388
837.7877 | -33.94171 | 0.5818288
837.7311 | -33.93665 | 0.5817189
837.6745 | -33.93159 | 0.581609
837.6179 | -33.92653 | 0.5814991
837.5613 | -33.92147 | 0.5813892
837.5047 | -33.91641 | 0.5812794
837.4481 | -33.91135 | 0.5811697
837.3916 | -33.90629 | 0.5810599
837.335 | -33.90124 | 0.5809502
837.2785 | -33.89618 | 0.5808405
837.2219 | -33.89113 | 0.5807308
837.1654 | -33.88608 | 0.5806212
837.1089 | -33.88103 | 0.5805116
837.0524 | -33.87598 | 0.580402
836.9959 | -33.87093 | 0.5802925
836.9394 | -33.86588 | 0.580183
836.8829 | -33.86083 | 0.5800735
836.8264 | -33.85578 | 0.5799641
836.7699 | -33.85074 | 0.5798547
836.7134 | -33.84569 | 0.5797453
836.657 | -33.84065 | 0.5796359
836.6005 | -33.83561 | 0.5795266
836.5441 | -33.83056 | 0.5794173
836.4876 | -33.82552 | 0.579308
836.4312 | -33.82048 | 0.5791988
836.3748 | -33.81545 | 0.5790896
836.3184 | -33.81041 | 0.5789804
836.2619 | -33.80537 | 0.5788713
836.2055 | -33.80034 | 0.5787622
836.1492 | -33.7953 | 0.5786531
836.0928 | -33.79027 | 0.578544
836.0364 | -33.78524 | 0.578435
835.98 | -33.7802 | 0.578326
835.9237 | -33.77517 | 0.5782171
835.8673 | -33.77014 | 0.5781081
835.811 | -33.76512 | 0.5779992
835.7546 | -33.76009 | 0.5778904
835.6983 | -33.75506 | 0.5777815
835.642 | -33.75004 | 0.5776727
835.5856 | -33.74501 | 0.5775639
835.5293 | -33.73999 | 0.5774552
835.473 | -33.73497 | 0.5773465
835.4167 | -33.72994 | 0.5772378
835.3604 | -33.72492 | 0.5771291
835.3042 | -33.7199 | 0.5770205
835.2479 | -33.71489 | 0.5769119
835.1916 | -33.70987 | 0.5768033
835.1354 | -33.70485 | 0.5766948
835.0791 | -33.69984 | 0.5765863
835.0229 | -33.69482 | 0.5764778
834.9666 | -33.68981 | 0.5763693
834.9104 | -33.6848 | 0.5762609
834.8542 | -33.67979 | 0.5761525
834.798 | -33.67478 | 0.5760442
834.7418 | -33.66977 | 0.5759358
834.6856 | -33.66476 | 0.5758275
834.6294 | -33.65975 | 0.5757193
834.5732 | -33.65474 | 0.575611
834.517 | -33.64974 | 0.5755028
834.4609 | -33.64473 | 0.5753947
834.4047 | -33.63973 | 0.5752865
834.3486 | -33.63473 | 0.5751784
834.2924 | -33.62973 | 0.5750703
834.2363 | -33.62473 | 0.5749622
834.1802 | -33.61973 | 0.5748542
834.124 | -33.61473 | 0.5747462
834.0679 | -33.60973 | 0.5746382
834.0118 | -33.60474 | 0.5745303
833.9557 | -33.59974 | 0.5744224
833.8996 | -33.59475 | 0.5743145
833.8435 | -33.58975 | 0.5742067
833.7875 | -33.58476 | 0.5740988
833.7314 | -33.57977 | 0.5739911
833.6753 | -33.57478 | 0.5738833
833.6193 | -33.56979 | 0.5737756
833.5632 | -33.5648 | 0.5736679
833.5072 | -33.55982 | 0.5735602
833.4512 | -33.55483 | 0.5734526
833.3951 | -33.54984 | 0.5733449
833.3391 | -33.54486 | 0.5732374
833.2831 | -33.53988 | 0.5731298
833.2271 | -33.53489 | 0.5730223
833.1711 | -33.52991 | 0.5729148
833.1151 | -33.52493 | 0.5728073
833.0592 | -33.51995 | 0.5726999
833.0032 | -33.51498 | 0.5725925
832.9472 | -33.51 | 0.5724851
832.8913 | -33.50502 | 0.5723778
832.8353 | -33.50005 | 0.5722705
832.7794 | -33.49507 | 0.5721632
832.7235 | -33.4901 | 0.5720559
832.6675 | -33.48513 | 0.5719487
832.6116 | -33.48016 | 0.5718415
832.5557 | -33.47519 | 0.5717343
832.4998 | -33.47022 | 0.5716272
832.4439 | -33.46525 | 0.5715201
832.388 | -33.46028 | 0.571413
832.3321 | -33.45531 | 0.571306
832.2763 | -33.45035 | 0.571199
832.2204 | -33.44538 | 0.571092
832.1646 | -33.44042 | 0.570985
832.1087 | -33.43546 | 0.5708781
832.0529 | -33.4305 | 0.5707712
831.997 | -33.42554 | 0.5706643
831.9412 | -33.42058 | 0.5705575
831.8854 | -33.41562 | 0.5704507
831.8296 | -33.41066 | 0.5703439
831.7738 | -33.40571 | 0.5702371
831.718 | -33.40075 | 0.5701304
831.6622 | -33.3958 | 0.5700237
831.6064 | -33.39084 | 0.5699171
831.5506 | -33.38589 | 0.5698104
831.4948 | -33.38094 | 0.5697038
831.4391 | -33.37599 | 0.5695972
831.3833 | -33.37104 | 0.5694907
831.3276 | -33.36609 | 0.5693842
831.2718 | -33.36114 | 0.5692777
831.2161 | -33.3562 | 0.5691712
831.1604 | -33.35125 | 0.5690648
831.1047 | -33.34631 | 0.5689584
831.049 | -33.34136 | 0.568852
830.9933 | -33.33642 | 0.5687457
830.9376 | -33.33148 | 0.5686394
830.8819 | -33.32654 | 0.5685331
830.8262 | -33.3216 | 0.5684269
830.7705 | -33.31666 | 0.5683206
830.7149 | -33.31172 | 0.5682144
830.6592 | -33.30679 | 0.5681083
830.6036 | -33.30185 | 0.5680022
830.5479 | -33.29692 | 0.567896
830.4923 | -33.29198 | 0.56779
830.4367 | -33.28705 | 0.5676839
830.3811 | -33.28212 | 0.5675779
830.3255 | -33.27719 | 0.5674719
830.2698 | -33.27226 | 0.567366
830.2143 | -33.26733 | 0.56726
830.1587 | -33.2624 | 0.5671541
830.1031 | -33.25747 | 0.5670483
830.0475 | -33.25255 | 0.5669424
829.9919 | -33.24762 | 0.5668366
829.9364 | -33.2427 | 0.5667308
829.8808 | -33.23778 | 0.5666251
829.8253 | -33.23285 | 0.5665193
829.7698 | -33.22793 | 0.5664136
829.7142 | -33.22301 | 0.566308
829.6587 | -33.21809 | 0.5662023
829.6032 | -33.21318 | 0.5660967
829.5477 | -33.20826 | 0.5659911
829.4922 | -33.20334 | 0.5658856
829.4367 | -33.19843 | 0.5657801
829.3812 | -33.19351 | 0.5656746
829.3257 | -33.1886 | 0.5655691
829.2703 | -33.18369 | 0.5654637
829.2148 | -33.17878 | 0.5653583
829.1593 | -33.17387 | 0.5652529
829.1039 | -33.16896 | 0.5651476
829.0485 | -33.16405 | 0.5650422
828.993 | -33.15914 | 0.564937
828.9376 | -33.15424 | 0.5648317
828.8822 | -33.14933 | 0.5647265
828.8268 | -33.14443 | 0.5646213
828.7714 | -33.13953 | 0.5645161
828.716 | -33.13462 | 0.5644109
828.6606 | -33.12972 | 0.5643058
828.6052 | -33.12482 | 0.5642007
828.5498 | -33.11992 | 0.5640957
828.4945 | -33.11502 | 0.5639907
828.4391 | -33.11013 | 0.5638857
828.3838 | -33.10523 | 0.5637807
828.3284 | -33.10033 | 0.5636757
828.2731 | -33.09544 | 0.5635708
828.2177 | -33.09055 | 0.5634659
828.1624 | -33.08565 | 0.5633611
828.1071 | -33.08076 | 0.5632563
828.0518 | -33.07587 | 0.5631515
827.9965 | -33.07098 | 0.5630467
827.9412 | -33.06609 | 0.562942
827.8859 | -33.06121 | 0.5628372
827.8306 | -33.05632 | 0.5627326
827.7754 | -33.05143 | 0.5626279
827.7201 | -33.04655 | 0.5625233
827.6649 | -33.04166 | 0.5624187
827.6096 | -33.03678 | 0.5623141
827.5544 | -33.0319 | 0.5622096
827.4991 | -33.02702 | 0.5621051
827.4439 | -33.02214 | 0.5620006
827.3887 | -33.01726 | 0.5618961
827.3335 | -33.01238 | 0.5617917
827.2783 | -33.00751 | 0.5616873
827.2231 | -33.00263 | 0.561583
827.1679 | -32.99775 | 0.5614786
827.1127 | -32.99288 | 0.5613743
827.0575 | -32.98801 | 0.56127
827.0024 | -32.98314 | 0.5611658
826.9472 | -32.97826 | 0.5610616
826.8921 | -32.97339 | 0.5609574
826.8369 | -32.96852 | 0.5608532
826.7818 | -32.96366 | 0.5607491
826.7267 | -32.95879 | 0.560645
826.6715 | -32.95392 | 0.5605409
826.6164 | -32.94906 | 0.5604368
826.5613 | -32.94419 | 0.5603328
826.5062 | -32.93933 | 0.5602288
826.4511 | -32.93447 | 0.5601248
826.396 | -32.92961 | 0.5600209
826.341 | -32.92475 | 0.559917
826.2859 | -32.91989 | 0.5598131
826.2308 | -32.91503 | 0.5597093
826.1758 | -32.91017 | 0.5596054
826.1207 | -32.90531 | 0.5595017
826.0657 | -32.90046 | 0.5593979
826.0106 | -32.8956 | 0.5592942
825.9556 | -32.89075 | 0.5591904
825.9006 | -32.8859 | 0.5590868
825.8456 | -32.88104 | 0.5589831
825.7906 | -32.87619 | 0.5588795
825.7356 | -32.87134 | 0.5587759
825.6806 | -32.86649 | 0.5586723
825.6256 | -32.86165 | 0.5585688
825.5706 | -32.8568 | 0.5584653
825.5157 | -32.85195 | 0.5583618
825.4607 | -32.84711 | 0.5582583
825.4057 | -32.84226 | 0.5581549
825.3508 | -32.83742 | 0.5580515
825.2959 | -32.83258 | 0.5579482
825.2409 | -32.82774 | 0.5578448
825.186 | -32.8229 | 0.5577415
825.1311 | -32.81806 | 0.5576382
825.0762 | -32.81322 | 0.557535
825.0213 | -32.80838 | 0.5574318
824.9664 | -32.80355 | 0.5573286
824.9115 | -32.79871 | 0.5572254
824.8566 | -32.79388 | 0.5571222
824.8017 | -32.78904 | 0.5570191
824.7469 | -32.78421 | 0.556916
824.692 | -32.77938 | 0.556813
824.6372 | -32.77455 | 0.55671
824.5823 | -32.76972 | 0.556607
824.5275 | -32.76489 | 0.556504
824.4726 | -32.76006 | 0.5564011
824.4178 | -32.75523 | 0.5562981
824.363 | -32.75041 | 0.5561953
824.3082 | -32.74558 | 0.5560924
824.2534 | -32.74076 | 0.5559896
824.1986 | -32.73594 | 0.5558868
824.1438 | -32.73111 | 0.555784
824.089 | -32.72629 | 0.5556812
824.0343 | -32.72147 | 0.5555785
823.9795 | -32.71665 | 0.5554758
823.9247 | -32.71183 | 0.5553732
823.87 | -32.70702 | 0.5552705
823.8153 | -32.7022 | 0.5551679
823.7605 | -32.69738 | 0.5550654
823.7058 | -32.69257 | 0.5549628
823.6511 | -32.68776 | 0.5548603
823.5964 | -32.68294 | 0.5547578
823.5417 | -32.67813 | 0.5546553
823.487 | -32.67332 | 0.5545529
823.4323 | -32.66851 | 0.5544505
823.3776 | -32.6637 | 0.5543481
823.3229 | -32.6589 | 0.5542458
823.2682 | -32.65409 | 0.5541434
823.2136 | -32.64928 | 0.5540411
823.1589 | -32.64448 | 0.5539389
823.1043 | -32.63967 | 0.5538366
823.0496 | -32.63487 | 0.5537344
822.995 | -32.63007 | 0.5536322
822.9404 | -32.62527 | 0.5535301
822.8858 | -32.62047 | 0.553428
822.8311 | -32.61567 | 0.5533259
822.7765 | -32.61087 | 0.5532238
822.7219 | -32.60607 | 0.5531217
822.6674 | -32.60128 | 0.5530197
822.6128 | -32.59648 | 0.5529177
822.5582 | -32.59169 | 0.5528158
822.5036 | -32.58689 | 0.5527138
822.4491 | -32.5821 | 0.5526119
822.3945 | -32.57731 | 0.5525101
822.34 | -32.57252 | 0.5524082
822.2854 | -32.56773 | 0.5523064
822.2309 | -32.56294 | 0.5522046
822.1764 | -32.55815 | 0.5521028
822.1219 | -32.55336 | 0.5520011
822.0673 | -32.54858 | 0.5518994
822.0128 | -32.54379 | 0.5517977
821.9583 | -32.53901 | 0.5516961
821.9039 | -32.53423 | 0.5515944
821.8494 | -32.52944 | 0.5514928
821.7949 | -32.52466 | 0.5513913
821.7404 | -32.51988 | 0.5512897
821.686 | -32.5151 | 0.5511882
821.6315 | -32.51032 | 0.5510867
821.5771 | -32.50555 | 0.5509853
821.5226 | -32.50077 | 0.5508838
821.4682 | -32.49599 | 0.5507824
821.4138 | -32.49122 | 0.550681
821.3594 | -32.48645 | 0.5505797
821.305 | -32.48167 | 0.5504784
821.2506 | -32.4769 | 0.5503771
821.1962 | -32.47213 | 0.5502758
821.1418 | -32.46736 | 0.5501746
821.0874 | -32.46259 | 0.5500734
821.033 | -32.45782 | 0.5499722
820.9787 | -32.45306 | 0.549871
820.9243 | -32.44829 | 0.5497699
820.8699 | -32.44352 | 0.5496688
820.8156 | -32.43876 | 0.5495677
820.7613 | -32.434 | 0.5494667
820.7069 | -32.42923 | 0.5493657
820.6526 | -32.42447 | 0.5492647
820.5983 | -32.41971 | 0.5491637
820.544 | -32.41495 | 0.5490628
820.4897 | -32.41019 | 0.5489619
820.4354 | -32.40544 | 0.548861
820.3811 | -32.40068 | 0.5487601
820.3268 | -32.39592 | 0.5486593
820.2726 | -32.39117 | 0.5485585
820.2183 | -32.38642 | 0.5484578
820.164 | -32.38166 | 0.548357
820.1098 | -32.37691 | 0.5482563
820.0555 | -32.37216 | 0.5481556
820.0013 | -32.36741 | 0.548055
819.9471 | -32.36266 | 0.5479543
819.8928 | -32.35791 | 0.5478537
819.8386 | -32.35316 | 0.5477531
819.7844 | -32.34842 | 0.5476526
819.7302 | -32.34367 | 0.5475521
819.676 | -32.33893 | 0.5474516
819.6218 | -32.33418 | 0.5473511
819.5677 | -32.32944 | 0.5472507
819.5135 | -32.3247 | 0.5471503
819.4593 | -32.31996 | 0.5470499
819.4052 | -32.31522 | 0.5469495
819.351 | -32.31048 | 0.5468492
819.2969 | -32.30574 | 0.5467489
819.2427 | -32.301 | 0.5466486
819.1886 | -32.29627 | 0.5465484
819.1345 | -32.29153 | 0.5464481
819.0804 | -32.2868 | 0.546348
819.0263 | -32.28206 | 0.5462478
818.9722 | -32.27733 | 0.5461477
818.9181 | -32.2726 | 0.5460475
818.864 | -32.26787 | 0.5459475
818.8099 | -32.26314 | 0.5458474
818.7558 | -32.25841 | 0.5457474
818.7018 | -32.25368 | 0.5456474
818.6477 | -32.24896 | 0.5455474
818.5937 | -32.24423 | 0.5454474
818.5396 | -32.2395 | 0.5453475
818.4856 | -32.23478 | 0.5452476
818.4316 | -32.23006 | 0.5451478
818.3775 | -32.22534 | 0.5450479
818.3235 | -32.22061 | 0.5449481
818.2695 | -32.21589 | 0.5448483
818.2155 | -32.21117 | 0.5447486
818.1615 | -32.20646 | 0.5446488
818.1075 | -32.20174 | 0.5445491
818.0536 | -32.19702 | 0.5444495
817.9996 | -32.19231 | 0.5443498
817.9456 | -32.18759 | 0.5442502
817.8917 | -32.18288 | 0.5441506
817.8377 | -32.17816 | 0.544051
817.7838 | -32.17345 | 0.5439515
817.7298 | -32.16874 | 0.543852
817.6759 | -32.16403 | 0.5437525
817.622 | -32.15932 | 0.543653
817.5681 | -32.15461 | 0.5435536
817.5142 | -32.1499 | 0.5434542
817.4603 | -32.1452 | 0.5433548
817.4064 | -32.14049 | 0.5432555
817.3525 | -32.13579 | 0.5431562
817.2986 | -32.13108 | 0.5430569
817.2447 | -32.12638 | 0.5429576
817.1909 | -32.12168 | 0.5428584
817.137 | -32.11698 | 0.5427591
817.0831 | -32.11228 | 0.54266
817.0293 | -32.10758 | 0.5425608
816.9755 | -32.10288 | 0.5424617
816.9216 | -32.09818 | 0.5423625
816.8678 | -32.09349 | 0.5422635
816.814 | -32.08879 | 0.5421644
816.7602 | -32.0841 | 0.5420654
816.7064 | -32.0794 | 0.5419664
816.6526 | -32.07471 | 0.5418674
816.5988 | -32.07002 | 0.5417685
816.545 | -32.06533 | 0.5416696
816.4913 | -32.06064 | 0.5415707
816.4375 | -32.05595 | 0.5414718
816.3837 | -32.05126 | 0.541373
816.33 | -32.04657 | 0.5412742
816.2762 | -32.04189 | 0.5411754
816.2225 | -32.0372 | 0.5410766
816.1688 | -32.03252 | 0.5409779
816.115 | -32.02783 | 0.5408792
816.0613 | -32.02315 | 0.5407805
816.0076 | -32.01847 | 0.5406819
815.9539 | -32.01379 | 0.5405832
815.9002 | -32.00911 | 0.5404846
815.8465 | -32.00443 | 0.5403861
815.7928 | -31.99975 | 0.5402875
815.7392 | -31.99508 | 0.540189
815.6855 | -31.9904 | 0.5400905
815.6318 | -31.98572 | 0.5399921
815.5782 | -31.98105 | 0.5398936
815.5245 | -31.97638 | 0.5397952
815.4709 | -31.9717 | 0.5396968
815.4173 | -31.96703 | 0.5395985
815.3636 | -31.96236 | 0.5395001
815.31 | -31.95769 | 0.5394018
815.2564 | -31.95302 | 0.5393036
815.2028 | -31.94836 | 0.5392053
815.1492 | -31.94369 | 0.5391071
815.0956 | -31.93902 | 0.5390089
815.042 | -31.93436 | 0.5389107
814.9885 | -31.92969 | 0.5388126
814.9349 | -31.92503 | 0.5387145
814.8813 | -31.92037 | 0.5386164
814.8278 | -31.91571 | 0.5385183
814.7742 | -31.91105 | 0.5384203
814.7207 | -31.90639 | 0.5383223
814.6672 | -31.90173 | 0.5382243
814.6136 | -31.89707 | 0.5381263
814.5601 | -31.89241 | 0.5380284
814.5066 | -31.88776 | 0.5379305
814.4531 | -31.8831 | 0.5378326
814.3996 | -31.87845 | 0.5377348
814.3461 | -31.87379 | 0.537637
814.2926 | -31.86914 | 0.5375392
814.2392 | -31.86449 | 0.5374414
814.1857 | -31.85984 | 0.5373437
814.1322 | -31.85519 | 0.5372459
814.0788 | -31.85054 | 0.5371483
814.0253 | -31.84589 | 0.5370506
813.9719 | -31.84125 | 0.536953
813.9184 | -31.8366 | 0.5368553
813.865 | -31.83195 | 0.5367578
813.8116 | -31.82731 | 0.5366602
813.7582 | -31.82267 | 0.5365627
813.7048 | -31.81802 | 0.5364652
813.6514 | -31.81338 | 0.5363677
813.598 | -31.80874 | 0.5362702
813.5446 | -31.8041 | 0.5361728
813.4912 | -31.79946 | 0.5360754
813.4378 | -31.79483 | 0.535978
813.3845 | -31.79019 | 0.5358807
813.3311 | -31.78555 | 0.5357834
813.2778 | -31.78092 | 0.5356861
813.2244 | -31.77628 | 0.5355888
813.1711 | -31.77165 | 0.5354916
813.1178 | -31.76702 | 0.5353944
813.0644 | -31.76239 | 0.5352972
813.0111 | -31.75776 | 0.5352
812.9578 | -31.75313 | 0.5351029
812.9045 | -31.7485 | 0.5350058
812.8512 | -31.74387 | 0.5349087
812.7979 | -31.73924 | 0.5348116
812.7447 | -31.73462 | 0.5347146
812.6914 | -31.72999 | 0.5346176
812.6381 | -31.72537 | 0.5345206
812.5848 | -31.72074 | 0.5344237
812.5316 | -31.71612 | 0.5343268
812.4784 | -31.7115 | 0.5342299
812.4251 | -31.70688 | 0.534133
812.3719 | -31.70226 | 0.5340361
812.3187 | -31.69764 | 0.5339393
812.2654 | -31.69302 | 0.5338425
812.2122 | -31.68841 | 0.5337458
812.159 | -31.68379 | 0.533649
812.1058 | -31.67917 | 0.5335523
812.0526 | -31.67456 | 0.5334556
811.9995 | -31.66995 | 0.533359
811.9463 | -31.66533 | 0.5332623
811.8931 | -31.66072 | 0.5331657
811.8399 | -31.65611 | 0.5330691
811.7868 | -31.6515 | 0.5329726
811.7336 | -31.64689 | 0.532876
811.6805 | -31.64228 | 0.5327795
811.6274 | -31.63768 | 0.5326831
811.5742 | -31.63307 | 0.5325866
811.5211 | -31.62846 | 0.5324902
811.468 | -31.62386 | 0.5323938
811.4149 | -31.61926 | 0.5322974
811.3618 | -31.61465 | 0.532201
811.3087 | -31.61005 | 0.5321047
811.2556 | -31.60545 | 0.5320084
811.2025 | -31.60085 | 0.5319122
811.1495 | -31.59625 | 0.5318159
811.0964 | -31.59165 | 0.5317197
811.0433 | -31.58706 | 0.5316235
810.9903 | -31.58246 | 0.5315273
810.9373 | -31.57786 | 0.5314312
810.8842 | -31.57327 | 0.5313351
810.8312 | -31.56868 | 0.531239
810.7782 | -31.56408 | 0.5311429
810.7251 | -31.55949 | 0.5310469
810.6721 | -31.5549 | 0.5309509
810.6191 | -31.55031 | 0.5308549
810.5661 | -31.54572 | 0.5307589
810.5131 | -31.54113 | 0.530663
810.4602 | -31.53655 | 0.5305671
810.4072 | -31.53196 | 0.5304712
810.3542 | -31.52737 | 0.5303754
810.3013 | -31.52279 | 0.5302795
810.2483 | -31.5182 | 0.5301837
810.1954 | -31.51362 | 0.530088
810.1424 | -31.50904 | 0.5299922
810.0895 | -31.50446 | 0.5298965
810.0366 | -31.49988 | 0.5298008
809.9836 | -31.4953 | 0.5297051
809.9307 | -31.49072 | 0.5296095
809.8778 | -31.48614 | 0.5295138
809.8249 | -31.48157 | 0.5294182
809.772 | -31.47699 | 0.5293227
809.7192 | -31.47241 | 0.5292271
809.6663 | -31.46784 | 0.5291316
809.6134 | -31.46327 | 0.5290361
809.5605 | -31.45869 | 0.5289406
809.5077 | -31.45412 | 0.5288452
809.4548 | -31.44955 | 0.5287498
809.402 | -31.44498 | 0.5286544
809.3492 | -31.44041 | 0.528559
809.2963 | -31.43585 | 0.5284637
809.2435 | -31.43128 | 0.5283684
809.1907 | -31.42671 | 0.5282731
809.1379 | -31.42215 | 0.5281778
809.0851 | -31.41758 | 0.5280826
809.0323 | -31.41302 | 0.5279874
808.9795 | -31.40846 | 0.5278922
808.9267 | -31.4039 | 0.5277971
808.8739 | -31.39934 | 0.5277019
808.8212 | -31.39478 | 0.5276068
808.7684 | -31.39022 | 0.5275117
808.7157 | -31.38566 | 0.5274167
808.6629 | -31.3811 | 0.5273216
808.6102 | -31.37654 | 0.5272266
808.5574 | -31.37199 | 0.5271317
808.5047 | -31.36743 | 0.5270367
808.452 | -31.36288 | 0.5269418
808.3993 | -31.35833 | 0.5268469
808.3466 | -31.35378 | 0.526752
808.2939 | -31.34922 | 0.5266572
808.2412 | -31.34467 | 0.5265623
808.1885 | -31.34013 | 0.5264675
808.1358 | -31.33558 | 0.5263728
808.0831 | -31.33103 | 0.526278
808.0305 | -31.32648 | 0.5261833
807.9778 | -31.32194 | 0.5260886
807.9252 | -31.31739 | 0.5259939
807.8725 | -31.31285 | 0.5258993
807.8199 | -31.30831 | 0.5258047
807.7673 | -31.30376 | 0.5257101
807.7146 | -31.29922 | 0.5256155
807.662 | -31.29468 | 0.5255209
807.6094 | -31.29014 | 0.5254264
807.5568 | -31.2856 | 0.5253319
807.5042 | -31.28106 | 0.5252375
807.4516 | -31.27653 | 0.525143
807.399 | -31.27199 | 0.5250486
807.3465 | -31.26746 | 0.5249542
807.2939 | -31.26292 | 0.5248599
807.2413 | -31.25839 | 0.5247655
807.1888 | -31.25386 | 0.5246712
807.1362 | -31.24932 | 0.5245769
807.0837 | -31.24479 | 0.5244826
807.0312 | -31.24026 | 0.5243884
806.9786 | -31.23574 | 0.5242942
806.9261 | -31.23121 | 0.5242
806.8736 | -31.22668 | 0.5241058
806.8211 | -31.22215 | 0.5240117
806.7686 | -31.21763 | 0.5239176
806.7161 | -31.2131 | 0.5238235
806.6636 | -31.20858 | 0.5237294
806.6111 | -31.20406 | 0.5236354
806.5587 | -31.19953 | 0.5235414
806.5062 | -31.19501 | 0.5234474
806.4537 | -31.19049 | 0.5233535
806.4013 | -31.18597 | 0.5232595
806.3488 | -31.18145 | 0.5231656
806.2964 | -31.17694 | 0.5230717
806.244 | -31.17242 | 0.5229779
806.1915 | -31.1679 | 0.522884
806.1391 | -31.16339 | 0.5227902
806.0867 | -31.15888 | 0.5226964
806.0343 | -31.15436 | 0.5226027
805.9819 | -31.14985 | 0.522509
805.9295 | -31.14534 | 0.5224152
805.8771 | -31.14083 | 0.5223216
805.8248 | -31.13632 | 0.5222279
805.7724 | -31.13181 | 0.5221343
805.72 | -31.1273 | 0.5220407
805.6677 | -31.12279 | 0.5219471
805.6153 | -31.11829 | 0.5218535
805.563 | -31.11378 | 0.52176
805.5106 | -31.10928 | 0.5216665
805.4583 | -31.10477 | 0.521573
805.406 | -31.10027 | 0.5214796
805.3537 | -31.09577 | 0.5213861
805.3014 | -31.09127 | 0.5212927
805.2491 | -31.08677 | 0.5211993
805.1968 | -31.08227 | 0.521106
805.1445 | -31.07777 | 0.5210127
805.0922 | -31.07327 | 0.5209194
805.0399 | -31.06878 | 0.5208261
804.9876 | -31.06428 | 0.5207328
804.9354 | -31.05978 | 0.5206396
804.8831 | -31.05529 | 0.5205464
804.8309 | -31.0508 | 0.5204532
804.7786 | -31.04631 | 0.5203601
804.7264 | -31.04181 | 0.5202669
804.6742 | -31.03732 | 0.5201738
804.622 | -31.03283 | 0.5200807
804.5697 | -31.02834 | 0.5199877
804.5175 | -31.02386 | 0.5198947
804.4653 | -31.01937 | 0.5198017
804.4131 | -31.01488 | 0.5197087
804.3609 | -31.0104 | 0.5196157
804.3088 | -31.00591 | 0.5195228
804.2566 | -31.00143 | 0.5194299
804.2044 | -30.99695 | 0.519337
804.1523 | -30.99246 | 0.5192442
804.1001 | -30.98798 | 0.5191513
804.048 | -30.9835 | 0.5190585
803.9958 | -30.97902 | 0.5189657
803.9437 | -30.97455 | 0.518873
803.8916 | -30.97007 | 0.5187803
803.8394 | -30.96559 | 0.5186876
803.7873 | -30.96111 | 0.5185949
803.7352 | -30.95664 | 0.5185022
803.6831 | -30.95217 | 0.5184096
803.631 | -30.94769 | 0.518317
803.579 | -30.94322 | 0.5182244
803.5269 | -30.93875 | 0.5181319
803.4748 | -30.93428 | 0.5180393
803.4227 | -30.92981 | 0.5179468
803.3707 | -30.92534 | 0.5178543
803.3186 | -30.92087 | 0.5177619
803.2666 | -30.9164 | 0.5176694
803.2145 | -30.91194 | 0.517577
803.1625 | -30.90747 | 0.5174847
803.1105 | -30.90301 | 0.5173923
803.0585 | -30.89854 | 0.5173
803.0065 | -30.89408 | 0.5172077
802.9544 | -30.88962 | 0.5171154
802.9025 | -30.88516 | 0.5170231
802.8505 | -30.8807 | 0.5169309
802.7985 | -30.87624 | 0.5168387
802.7465 | -30.87178 | 0.5167465
802.6945 | -30.86732 | 0.5166543
802.6426 | -30.86286 | 0.5165622
802.5906 | -30.85841 | 0.5164701
802.5387 | -30.85395 | 0.516378
802.4867 | -30.8495 | 0.516286
802.4348 | -30.84504 | 0.5161939
802.3828 | -30.84059 | 0.5161019
802.3309 | -30.83614 | 0.5160099
802.279 | -30.83169 | 0.515918
802.2271 | -30.82724 | 0.515826
802.1752 | -30.82279 | 0.5157341
802.1233 | -30.81834 | 0.5156422
802.0714 | -30.81389 | 0.5155504
802.0195 | -30.80945 | 0.5154585
801.9676 | -30.805 | 0.5153667
801.9158 | -30.80056 | 0.5152749
801.8639 | -30.79611 | 0.5151832
801.812 | -30.79167 | 0.5150914
801.7602 | -30.78723 | 0.5149997
801.7084 | -30.78278 | 0.514908
801.6565 | -30.77834 | 0.5148163
801.6047 | -30.7739 | 0.5147247
801.5529 | -30.76947 | 0.5146331
801.501 | -30.76503 | 0.5145415
801.4492 | -30.76059 | 0.5144499
801.3974 | -30.75615 | 0.5143584
801.3456 | -30.75172 | 0.5142669
801.2938 | -30.74728 | 0.5141754
801.2421 | -30.74285 | 0.5140839
801.1903 | -30.73842 | 0.5139925
801.1385 | -30.73398 | 0.513901
801.0868 | -30.72955 | 0.5138096
801.035 | -30.72512 | 0.5137183
800.9832 | -30.72069 | 0.5136269
800.9315 | -30.71626 | 0.5135356
800.8798 | -30.71184 | 0.5134443
800.828 | -30.70741 | 0.513353
800.7763 | -30.70298 | 0.5132618
800.7246 | -30.69856 | 0.5131706
800.6729 | -30.69413 | 0.5130794
800.6212 | -30.68971 | 0.5129882
800.5695 | -30.68529 | 0.512897
800.5178 | -30.68087 | 0.5128059
800.4661 | -30.67644 | 0.5127148
800.4144 | -30.67202 | 0.5126237
800.3628 | -30.6676 | 0.5125327
800.3111 | -30.66319 | 0.5124416
800.2594 | -30.65877 | 0.5123506
800.2078 | -30.65435 | 0.5122597
800.1562 | -30.64994 | 0.5121687
800.1045 | -30.64552 | 0.5120778
800.0529 | -30.64111 | 0.5119869
800.0013 | -30.63669 | 0.511896
799.9497 | -30.63228 | 0.5118051
799.898 | -30.62787 | 0.5117143
799.8464 | -30.62346 | 0.5116235
799.7948 | -30.61905 | 0.5115327
799.7433 | -30.61464 | 0.5114419
799.6917 | -30.61023 | 0.5113512
799.6401 | -30.60582 | 0.5112605
799.5885 | -30.60142 | 0.5111698
799.537 | -30.59701 | 0.5110791
799.4854 | -30.5926 | 0.5109885
799.4339 | -30.5882 | 0.5108979
799.3823 | -30.5838 | 0.5108073
799.3308 | -30.5794 | 0.5107167
799.2792 | -30.57499 | 0.5106262
799.2277 | -30.57059 | 0.5105356
799.1762 | -30.56619 | 0.5104451
799.1247 | -30.56179 | 0.5103547
799.0732 | -30.5574 | 0.5102642
799.0217 | -30.553 | 0.5101738
798.9702 | -30.5486 | 0.5100834
798.9187 | -30.54421 | 0.509993
798.8672 | -30.53981 | 0.5099027
798.8158 | -30.53542 | 0.5098123
798.7643 | -30.53102 | 0.509722
798.7129 | -30.52663 | 0.5096318
798.6614 | -30.52224 | 0.5095415
798.61 | -30.51785 | 0.5094513
798.5585 | -30.51346 | 0.5093611
798.5071 | -30.50907 | 0.5092709
798.4557 | -30.50468 | 0.5091807
798.4043 | -30.5003 | 0.5090906
798.3528 | -30.49591 | 0.5090005
798.3014 | -30.49152 | 0.5089104
798.25 | -30.48714 | 0.5088203
798.1987 | -30.48276 | 0.5087303
798.1473 | -30.47837 | 0.5086403
798.0959 | -30.47399 | 0.5085503
798.0445 | -30.46961 | 0.5084603
797.9932 | -30.46523 | 0.5083704
797.9418 | -30.46085 | 0.5082805
797.8904 | -30.45647 | 0.5081906
797.8391 | -30.45209 | 0.5081007
797.7878 | -30.44771 | 0.5080109
797.7364 | -30.44334 | 0.5079211
797.6851 | -30.43896 | 0.5078313
797.6338 | -30.43459 | 0.5077415
797.5825 | -30.43021 | 0.5076517
797.5312 | -30.42584 | 0.507562
797.4799 | -30.42147 | 0.5074723
797.4286 | -30.4171 | 0.5073826
797.3773 | -30.41273 | 0.507293
797.326 | -30.40836 | 0.5072034
797.2747 | -30.40399 | 0.5071137
797.2235 | -30.39962 | 0.5070242
797.1722 | -30.39525 | 0.5069346
797.121 | -30.39089 | 0.5068451
797.0697 | -30.38652 | 0.5067556
797.0185 | -30.38216 | 0.5066661
796.9673 | -30.37779 | 0.5065766
796.916 | -30.37343 | 0.5064872
796.8648 | -30.36907 | 0.5063978
796.8136 | -30.36471 | 0.5063084
796.7624 | -30.36035 | 0.506219
796.7112 | -30.35599 | 0.5061297
796.66 | -30.35163 | 0.5060403
796.6088 | -30.34727 | 0.505951
796.5576 | -30.34291 | 0.5058618
796.5065 | -30.33856 | 0.5057725
796.4553 | -30.3342 | 0.5056833
796.4041 | -30.32985 | 0.5055941
796.353 | -30.32549 | 0.5055049
796.3018 | -30.32114 | 0.5054158
796.2507 | -30.31679 | 0.5053266
796.1996 | -30.31244 | 0.5052375
796.1484 | -30.30809 | 0.5051485
796.0973 | -30.30374 | 0.5050594
796.0462 | -30.29939 | 0.5049704
795.9951 | -30.29504 | 0.5048814
795.944 | -30.29069 | 0.5047924
795.8929 | -30.28635 | 0.5047034
795.8418 | -30.282 | 0.5046145
795.7907 | -30.27766 | 0.5045256
795.7397 | -30.27331 | 0.5044367
795.6886 | -30.26897 | 0.5043478
795.6375 | -30.26463 | 0.504259
795.5865 | -30.26029 | 0.5041701
795.5354 | -30.25595 | 0.5040813
795.4844 | -30.25161 | 0.5039926
795.4334 | -30.24727 | 0.5039038
795.3823 | -30.24293 | 0.5038151
795.3313 | -30.23859 | 0.5037264
795.2803 | -30.23426 | 0.5036377
795.2293 | -30.22992 | 0.503549
795.1783 | -30.22559 | 0.5034604
795.1273 | -30.22125 | 0.5033718
795.0763 | -30.21692 | 0.5032832
795.0253 | -30.21259 | 0.5031947
794.9743 | -30.20825 | 0.5031061
794.9234 | -30.20392 | 0.5030176
794.8724 | -30.19959 | 0.5029291
794.8214 | -30.19527 | 0.5028407
794.7705 | -30.19094 | 0.5027522
794.7195 | -30.18661 | 0.5026638
794.6686 | -30.18228 | 0.5025754
794.6177 | -30.17796 | 0.502487
794.5668 | -30.17363 | 0.5023987
794.5158 | -30.16931 | 0.5023104
794.4649 | -30.16499 | 0.5022221
794.414 | -30.16066 | 0.5021338
794.3631 | -30.15634 | 0.5020455
794.3122 | -30.15202 | 0.5019573
794.2613 | -30.1477 | 0.5018691
794.2105 | -30.14338 | 0.5017809
794.1596 | -30.13906 | 0.5016927
794.1087 | -30.13475 | 0.5016046
794.0579 | -30.13043 | 0.5015165
794.007 | -30.12612 | 0.5014284
793.9562 | -30.1218 | 0.5013403
793.9053 | -30.11749 | 0.5012523
793.8545 | -30.11317 | 0.5011643
793.8037 | -30.10886 | 0.5010763
793.7529 | -30.10455 | 0.5009883
793.702 | -30.10024 | 0.5009003
793.6512 | -30.09593 | 0.5008124
793.6004 | -30.09162 | 0.5007245
793.5496 | -30.08731 | 0.5006366
793.4989 | -30.083 | 0.5005488
793.4481 | -30.0787 | 0.5004609
793.3973 | -30.07439 | 0.5003731
793.3465 | -30.07009 | 0.5002853
793.2958 | -30.06578 | 0.5001976
793.245 | -30.06148 | 0.5001098
793.1943 | -30.05718 | 0.5000221
793.1435 | -30.05287 | 0.4999344
793.0928 | -30.04857 | 0.4998468
793.0421 | -30.04427 | 0.4997591
792.9913 | -30.03997 | 0.4996715
792.9406 | -30.03567 | 0.4995839
792.8899 | -30.03138 | 0.4994963
792.8392 | -30.02708 | 0.4994088
792.7885 | -30.02278 | 0.4993212
792.7378 | -30.01849 | 0.4992337
792.6871 | -30.01419 | 0.4991462
792.6365 | -30.0099 | 0.4990588
792.5858 | -30.00561 | 0.4989713
792.5351 | -30.00132 | 0.4988839
792.4845 | -29.99703 | 0.4987965
792.4338 | -29.99273 | 0.4987092
792.3832 | -29.98845 | 0.4986218
792.3325 | -29.98416 | 0.4985345
792.2819 | -29.97987 | 0.4984472
792.2313 | -29.97558 | 0.4983599
792.1807 | -29.9713 | 0.4982727
792.1301 | -29.96701 | 0.4981854
792.0795 | -29.96273 | 0.4980982
792.0289 | -29.95844 | 0.4980111
791.9783 | -29.95416 | 0.4979239
791.9277 | -29.94988 | 0.4978368
791.8771 | -29.9456 | 0.4977497
791.8265 | -29.94131 | 0.4976626
791.776 | -29.93704 | 0.4975755
791.7254 | -29.93276 | 0.4974885
791.6748 | -29.92848 | 0.4974014
791.6243 | -29.9242 | 0.4973144
791.5737 | -29.91992 | 0.4972275
791.5232 | -29.91565 | 0.4971405
791.4727 | -29.91137 | 0.4970536
791.4222 | -29.9071 | 0.4969667
791.3716 | -29.90283 | 0.4968798
791.3211 | -29.89855 | 0.4967929
791.2706 | -29.89428 | 0.4967061
791.2201 | -29.89001 | 0.4966193
791.1697 | -29.88574 | 0.4965325
791.1192 | -29.88147 | 0.4964457
791.0687 | -29.8772 | 0.496359
791.0182 | -29.87294 | 0.4962723
790.9678 | -29.86867 | 0.4961856
790.9173 | -29.8644 | 0.4960989
790.8669 | -29.86014 | 0.4960122
790.8164 | -29.85587 | 0.4959256
790.766 | -29.85161 | 0.495839
790.7155 | -29.84735 | 0.4957524
790.6651 | -29.84309 | 0.4956659
790.6147 | -29.83883 | 0.4955793
790.5643 | -29.83457 | 0.4954928
790.5139 | -29.83031 | 0.4954063
790.4635 | -29.82605 | 0.4953198
790.4131 | -29.82179 | 0.4952334
790.3627 | -29.81753 | 0.495147
790.3123 | -29.81328 | 0.4950606
790.2619 | -29.80902 | 0.4949742
790.2116 | -29.80477 | 0.4948879
790.1612 | -29.80051 | 0.4948015
790.1109 | -29.79626 | 0.4947152
790.0605 | -29.79201 | 0.4946289
790.0102 | -29.78776 | 0.4945427
789.9598 | -29.78351 | 0.4944564
789.9095 | -29.77926 | 0.4943702
789.8592 | -29.77501 | 0.494284
789.8089 | -29.77076 | 0.4941978
789.7586 | -29.76651 | 0.4941117
789.7083 | -29.76226 | 0.4940256
789.658 | -29.75802 | 0.4939395
789.6077 | -29.75377 | 0.4938534
789.5574 | -29.74953 | 0.4937673
789.5071 | -29.74529 | 0.4936813
789.4568 | -29.74104 | 0.4935953
789.4066 | -29.7368 | 0.4935093
789.3563 | -29.73256 | 0.4934233
789.3061 | -29.72832 | 0.4933374
789.2558 | -29.72408 | 0.4932515
789.2056 | -29.71984 | 0.4931656
789.1553 | -29.71561 | 0.4930797
789.1051 | -29.71137 | 0.4929938
789.0549 | -29.70713 | 0.492908
789.0047 | -29.7029 | 0.4928222
788.9545 | -29.69866 | 0.4927364
788.9043 | -29.69443 | 0.4926507
788.8541 | -29.6902 | 0.4925649
788.8039 | -29.68596 | 0.4924792
788.7537 | -29.68173 | 0.4923935
788.7035 | -29.6775 | 0.4923078
788.6534 | -29.67327 | 0.4922222
788.6032 | -29.66904 | 0.4921366
788.5531 | -29.66482 | 0.492051
788.5029 | -29.66059 | 0.4919654
788.4528 | -29.65636 | 0.4918798
788.4026 | -29.65214 | 0.4917943
788.3525 | -29.64791 | 0.4917088
788.3024 | -29.64369 | 0.4916233
788.2522 | -29.63946 | 0.4915378
788.2021 | -29.63524 | 0.4914524
788.152 | -29.63102 | 0.491367
788.1019 | -29.6268 | 0.4912816
788.0518 | -29.62258 | 0.4911962
788.0018 | -29.61836 | 0.4911108
787.9517 | -29.61414 | 0.4910255
787.9016 | -29.60992 | 0.4909402
787.8515 | -29.60571 | 0.4908549
787.8015 | -29.60149 | 0.4907696
787.7514 | -29.59727 | 0.4906844
787.7014 | -29.59306 | 0.4905992
787.6513 | -29.58885 | 0.490514
787.6013 | -29.58463 | 0.4904288
787.5513 | -29.58042 | 0.4903437
787.5012 | -29.57621 | 0.4902585
787.4512 | -29.572 | 0.4901734
787.4012 | -29.56779 | 0.4900883
787.3512 | -29.56358 | 0.4900033
787.3012 | -29.55937 | 0.4899182
787.2512 | -29.55517 | 0.4898332
787.2012 | -29.55096 | 0.4897482
787.1513 | -29.54675 | 0.4896633
787.1013 | -29.54255 | 0.4895783
787.0513 | -29.53834 | 0.4894934
787.0014 | -29.53414 | 0.4894085
786.9514 | -29.52994 | 0.4893236
786.9015 | -29.52574 | 0.4892387
786.8515 | -29.52154 | 0.4891539
786.8016 | -29.51733 | 0.4890691
786.7517 | -29.51314 | 0.4889843
786.7018 | -29.50894 | 0.4888995
786.6518 | -29.50474 | 0.4888148
786.6019 | -29.50054 | 0.4887301
786.552 | -29.49635 | 0.4886454
786.5021 | -29.49215 | 0.4885607
786.4522 | -29.48796 | 0.488476
786.4024 | -29.48376 | 0.4883914
786.3525 | -29.47957 | 0.4883068
786.3026 | -29.47538 | 0.4882222
786.2528 | -29.47119 | 0.4881376
786.2029 | -29.46699 | 0.4880531
786.153 | -29.4628 | 0.4879685
786.1032 | -29.45862 | 0.487884
786.0534 | -29.45443 | 0.4877996
786.0035 | -29.45024 | 0.4877151
785.9537 | -29.44605 | 0.4876307
785.9039 | -29.44187 | 0.4875463
785.8541 | -29.43768 | 0.4874619
785.8043 | -29.4335 | 0.4873775
785.7545 | -29.42931 | 0.4872932
785.7047 | -29.42513 | 0.4872088
785.6549 | -29.42095 | 0.4871245
785.6051 | -29.41677 | 0.4870402
785.5553 | -29.41259 | 0.486956
785.5056 | -29.40841 | 0.4868718
785.4558 | -29.40423 | 0.4867875
785.406 | -29.40005 | 0.4867034
785.3563 | -29.39587 | 0.4866192
785.3065 | -29.3917 | 0.486535
785.2568 | -29.38752 | 0.4864509
785.2071 | -29.38335 | 0.4863668
785.1573 | -29.37917 | 0.4862827
785.1076 | -29.375 | 0.4861987
785.0579 | -29.37083 | 0.4861146
785.0082 | -29.36665 | 0.4860306
784.9585 | -29.36248 | 0.4859466
784.9088 | -29.35831 | 0.4858627
784.8591 | -29.35414 | 0.4857787
784.8094 | -29.34997 | 0.4856948
784.7598 | -29.34581 | 0.4856109
784.7101 | -29.34164 | 0.485527
784.6604 | -29.33747 | 0.4854432
784.6108 | -29.33331 | 0.4853593
784.5611 | -29.32914 | 0.4852755
784.5115 | -29.32498 | 0.4851917
784.4619 | -29.32082 | 0.485108
784.4122 | -29.31665 | 0.4850242
784.3626 | -29.31249 | 0.4849405
784.313 | -29.30833 | 0.4848568
784.2634 | -29.30417 | 0.4847731
784.2138 | -29.30001 | 0.4846894
784.1642 | -29.29585 | 0.4846058
784.1146 | -29.2917 | 0.4845222
784.065 | -29.28754 | 0.4844386
784.0154 | -29.28338 | 0.484355
783.9658 | -29.27923 | 0.4842715
783.9163 | -29.27507 | 0.484188
783.8667 | -29.27092 | 0.4841044
783.8171 | -29.26677 | 0.484021
783.7676 | -29.26261 | 0.4839375
783.7181 | -29.25846 | 0.4838541
783.6685 | -29.25431 | 0.4837706
783.619 | -29.25016 | 0.4836873
783.5695 | -29.24601 | 0.4836039
783.5199 | -29.24187 | 0.4835205
783.4704 | -29.23772 | 0.4834372
783.4209 | -29.23357 | 0.4833539
783.3714 | -29.22942 | 0.4832706
783.3219 | -29.22528 | 0.4831873
783.2725 | -29.22114 | 0.4831041
783.223 | -29.21699 | 0.4830209
783.1735 | -29.21285 | 0.4829377
783.124 | -29.20871 | 0.4828545
783.0746 | -29.20457 | 0.4827714
783.0251 | -29.20043 | 0.4826882
782.9757 | -29.19629 | 0.4826051
782.9262 | -29.19215 | 0.482522
782.8768 | -29.18801 | 0.482439
782.8274 | -29.18387 | 0.4823559
782.7779 | -29.17973 | 0.4822729
782.7285 | -29.1756 | 0.4821899
782.6791 | -29.17146 | 0.4821069
782.6297 | -29.16733 | 0.482024
782.5803 | -29.1632 | 0.481941
782.5309 | -29.15906 | 0.4818581
782.4815 | -29.15493 | 0.4817752
782.4321 | -29.1508 | 0.4816923
782.3828 | -29.14667 | 0.4816095
782.3334 | -29.14254 | 0.4815267
782.284 | -29.13841 | 0.4814439
782.2347 | -29.13428 | 0.4813611
782.1853 | -29.13016 | 0.4812783
782.136 | -29.12603 | 0.4811956
782.0866 | -29.1219 | 0.4811129
782.0373 | -29.11778 | 0.4810302
781.988 | -29.11365 | 0.4809475
781.9387 | -29.10953 | 0.4808648
781.8894 | -29.10541 | 0.4807822
781.8401 | -29.10129 | 0.4806996
781.7908 | -29.09716 | 0.480617
781.7415 | -29.09304 | 0.4805344
781.6922 | -29.08892 | 0.4804519
781.6429 | -29.08481 | 0.4803694
781.5936 | -29.08069 | 0.4802869
781.5444 | -29.07657 | 0.4802044
781.4951 | -29.07245 | 0.4801219
781.4458 | -29.06834 | 0.4800395
781.3966 | -29.06422 | 0.4799571
781.3473 | -29.06011 | 0.4798747
781.2981 | -29.056 | 0.4797923
781.2489 | -29.05188 | 0.47971
781.1996 | -29.04777 | 0.4796277
781.1504 | -29.04366 | 0.4795454
781.1012 | -29.03955 | 0.4794631
781.052 | -29.03544 | 0.4793808
781.0028 | -29.03133 | 0.4792986
780.9536 | -29.02722 | 0.4792163
780.9044 | -29.02312 | 0.4791341
780.8552 | -29.01901 | 0.479052
780.8061 | -29.0149 | 0.4789698
780.7569 | -29.0108 | 0.4788877
780.7077 | -29.0067 | 0.4788056
780.6586 | -29.00259 | 0.4787235
780.6094 | -28.99849 | 0.4786414
780.5603 | -28.99439 | 0.4785594
780.5112 | -28.99029 | 0.4784773
780.462 | -28.98619 | 0.4783953
780.4128933 | -28.98209 | 0.4783134
780.3638 | -28.97799 | 0.4782314
780.3147 | -28.97389 | 0.4781495
780.2656 | -28.96979 | 0.4780675
780.2165 | -28.9657 | 0.4779856
780.1674 | -28.9616 | 0.4779038
780.1183 | -28.95751 | 0.4778219
780.0692 | -28.95341 | 0.4777401
780.0201 | -28.94932 | 0.4776583
779.971 | -28.94522 | 0.4775765
779.922 | -28.94113 | 0.4774947
779.8729 | -28.93704 | 0.477413
779.8239 | -28.93295 | 0.4773312
779.7748 | -28.92886 | 0.4772495
779.7258 | -28.92477 | 0.4771679
779.6767 | -28.92068 | 0.4770862
779.6277 | -28.9166 | 0.4770046
779.5787 | -28.91251 | 0.4769229
779.5297 | -28.90843 | 0.4768414
779.4807 | -28.90434 | 0.4767598
779.4317 | -28.90026 | 0.4766782
779.3827 | -28.89617 | 0.4765967
779.3337 | -28.89209 | 0.4765152
779.2847 | -28.88801 | 0.4764337
779.2357 | -28.88393 | 0.4763522
779.1868 | -28.87985 | 0.4762708
779.1378 | -28.87577 | 0.4761894
779.0888 | -28.87169 | 0.4761079
779.0399 | -28.86761 | 0.4760266
778.9909 | -28.86353 | 0.4759452
778.942 | -28.85946 | 0.4758639
778.8931 | -28.85538 | 0.4757825
778.8441 | -28.8513 | 0.4757013
778.7952 | -28.84723 | 0.47562
778.7463 | -28.84316 | 0.4755387
778.6974 | -28.83908 | 0.4754575
778.6485 | -28.83501 | 0.4753763
778.5996 | -28.83094 | 0.4752951
778.5507 | -28.82687 | 0.4752139
778.5018 | -28.8228 | 0.4751328
778.4529 | -28.81873 | 0.4750516
778.404 | -28.81466 | 0.4749705
778.3552 | -28.8106 | 0.4748895
778.3063 | -28.80653 | 0.4748084
778.2575 | -28.80246 | 0.4747273
778.2086 | -28.7984 | 0.4746463
778.1598 | -28.79433 | 0.4745653
778.1109 | -28.79027 | 0.4744843
778.0621 | -28.78621 | 0.4744034
778.0133 | -28.78214 | 0.4743225
777.9645 | -28.77808 | 0.4742415
777.9157 | -28.77402 | 0.4741606
777.8668 | -28.76996 | 0.4740798
777.818 | -28.7659 | 0.4739989
777.7693 | -28.76185 | 0.4739181
777.7205 | -28.75779 | 0.4738373
777.6717 | -28.75373 | 0.4737565
777.6229 | -28.74967 | 0.4736757
777.5741 | -28.74562 | 0.473595
777.5254 | -28.74156 | 0.4735143
777.4766 | -28.73751 | 0.4734336
777.4279 | -28.73346 | 0.4733529
777.3791 | -28.72941 | 0.4732722
777.3304 | -28.72535 | 0.4731916
777.2817 | -28.7213 | 0.473111
777.2329 | -28.71725 | 0.4730304
777.1842 | -28.7132 | 0.4729498
777.1355 | -28.70915 | 0.4728692
777.0868 | -28.70511 | 0.4727887
777.0381 | -28.70106 | 0.4727082
776.9894 | -28.69701 | 0.4726277
776.9407 | -28.69297 | 0.4725472
776.892 | -28.68892 | 0.4724668
776.8433 | -28.68488 | 0.4723863
776.7947 | -28.68084 | 0.4723059
776.746 | -28.67679 | 0.4722255
776.6973 | -28.67275 | 0.4721452
776.6487 | -28.66871 | 0.4720648
776.6 | -28.66467 | 0.4719845
776.5514 | -28.66063 | 0.4719042
776.5028 | -28.65659 | 0.4718239
776.4541 | -28.65255 | 0.4717437
776.4055 | -28.64852 | 0.4716634
776.3569 | -28.64448 | 0.4715832
776.3083 | -28.64044 | 0.471503
776.2597 | -28.63641 | 0.4714228
776.2111 | -28.63238 | 0.4713427
776.1625 | -28.62834 | 0.4712625
776.1139 | -28.62431 | 0.4711824
776.0653 | -28.62028 | 0.4711023
776.0168 | -28.61625 | 0.4710223
775.9682 | -28.61222 | 0.4709422
775.9196 | -28.60819 | 0.4708622
775.8711 | -28.60416 | 0.4707822
775.8225 | -28.60013 | 0.4707022
775.774 | -28.5961 | 0.4706222
775.7254 | -28.59207 | 0.4705423
775.6769 | -28.58805 | 0.4704623
775.6284 | -28.58402 | 0.4703824
775.5799 | -28.58 | 0.4703025
775.5313 | -28.57597 | 0.4702227
775.4828 | -28.57195 | 0.4701428
775.4343 | -28.56793 | 0.470063
775.3858 | -28.56391 | 0.4699832
775.3374 | -28.55989 | 0.4699034
775.2889 | -28.55587 | 0.4698237
775.2404 | -28.55185 | 0.4697439
775.1919 | -28.54783 | 0.4696642
775.1435 | -28.54381 | 0.4695845
775.095 | -28.53979 | 0.4695048
775.0465 | -28.53578 | 0.4694252
774.9981 | -28.53176 | 0.4693456
774.9497 | -28.52775 | 0.4692659
774.9012 | -28.52373 | 0.4691864
774.8528 | -28.51972 | 0.4691068
774.8044 | -28.51571 | 0.4690272
774.756 | -28.5117 | 0.4689477
774.7076 | -28.50769 | 0.4688682
774.6591 | -28.50367 | 0.4687887
774.6107 | -28.49967 | 0.4687092
774.5624 | -28.49566 | 0.4686298
774.514 | -28.49165 | 0.4685504
774.4656 | -28.48764 | 0.4684709
774.4172 | -28.48363 | 0.4683916
774.3688 | -28.47963 | 0.4683122
774.3205 | -28.47562 | 0.4682329
774.2721 | -28.47162 | 0.4681535
774.2238 | -28.46762 | 0.4680742
774.1754 | -28.46361 | 0.4679949
774.1271 | -28.45961 | 0.4679157
774.0788 | -28.45561 | 0.4678364
774.0304 | -28.45161 | 0.4677572
773.9821 | -28.44761 | 0.467678
773.9338 | -28.44361 | 0.4675988
773.8855 | -28.43961 | 0.4675197
773.8372 | -28.43561 | 0.4674406
773.7889 | -28.43162 | 0.4673614
773.7406 | -28.42762 | 0.4672823
773.6923 | -28.42362 | 0.4672033
773.6441 | -28.41963 | 0.4671242
773.5958 | -28.41564 | 0.4670452
773.5475 | -28.41164 | 0.4669662
773.4993 | -28.40765 | 0.4668872
773.451 | -28.40366 | 0.4668082
773.4028 | -28.39967 | 0.4667292
773.3545 | -28.39568 | 0.4666503
773.3063 | -28.39169 | 0.4665714
773.2581 | -28.3877 | 0.4664925
773.2098 | -28.38371 | 0.4664136
773.1616 | -28.37972 | 0.4663348
773.1134 | -28.37574 | 0.466256
773.0652 | -28.37175 | 0.4661772
773.017 | -28.36777 | 0.4660984
772.9688 | -28.36378 | 0.4660196
772.9206 | -28.3598 | 0.4659409
772.8724 | -28.35582 | 0.4658621
772.8243 | -28.35183 | 0.4657834
772.7761 | -28.34785 | 0.4657047
772.7279 | -28.34387 | 0.4656261
772.6798 | -28.33989 | 0.4655474
772.6316 | -28.33591 | 0.4654688
772.5835 | -28.33193 | 0.4653902
772.5353 | -28.32796 | 0.4653116
772.4872 | -28.32398 | 0.4652331
772.4391 | -28.32 | 0.4651545
772.391 | -28.31603 | 0.465076
772.3428 | -28.31205 | 0.4649975
772.2947 | -28.30808 | 0.464919
772.2466 | -28.30411 | 0.4648406
772.1985 | -28.30013 | 0.4647621
772.1504 | -28.29616 | 0.4646837
772.1024 | -28.29219 | 0.4646053
772.0543 | -28.28822 | 0.4645269
772.0062 | -28.28425 | 0.4644486
771.9581 | -28.28028 | 0.4643702
771.9101 | -28.27631 | 0.4642919
771.862 | -28.27235 | 0.4642136
771.814 | -28.26838 | 0.4641353
771.7659 | -28.26441 | 0.4640571
771.7179 | -28.26045 | 0.4639789
771.6699 | -28.25648 | 0.4639006
771.6218 | -28.25252 | 0.4638224
771.5738 | -28.24856 | 0.4637443
771.5258 | -28.24459 | 0.4636661
771.4778 | -28.24063 | 0.463588
771.4298 | -28.23667 | 0.4635099
771.3818 | -28.23271 | 0.4634318
771.3338 | -28.22875 | 0.4633537
771.2858 | -28.22479 | 0.4632756
771.2378 | -28.22084 | 0.4631976
771.1899 | -28.21688 | 0.4631196
771.1419 | -28.21292 | 0.4630416
771.094 | -28.20897 | 0.4629636
771.046 | -28.20501 | 0.4628857
770.998 | -28.20106 | 0.4628078
770.9501 | -28.1971 | 0.4627298
770.9022 | -28.19315 | 0.462652
770.8542 | -28.1892 | 0.4625741
770.8063 | -28.18525 | 0.4624962
770.7584 | -28.1813 | 0.4624184
770.7105 | -28.17735 | 0.4623406
770.6626 | -28.1734 | 0.4622628
770.6147 | -28.16945 | 0.462185
770.5668 | -28.1655 | 0.4621073
770.5189 | -28.16156 | 0.4620296
770.471 | -28.15761 | 0.4619519
770.4231 | -28.15366 | 0.4618742
770.3753 | -28.14972 | 0.4617965
770.3274 | -28.14578 | 0.4617189
770.2795 | -28.14183 | 0.4616412
770.2317 | -28.13789 | 0.4615636
770.1839 | -28.13395 | 0.461486
770.136 | -28.13001 | 0.4614085
770.0882 | -28.12607 | 0.4613309
770.0403 | -28.12213 | 0.4612534
769.9925 | -28.11819 | 0.4611759
769.9447 | -28.11425 | 0.4610984
769.8969 | -28.11031 | 0.4610209
769.8491 | -28.10638 | 0.4609435
769.8013 | -28.10244 | 0.4608661
769.7535 | -28.0985 | 0.4607887
769.7057 | -28.09457 | 0.4607113
769.6579 | -28.09064 | 0.4606339
769.6102 | -28.0867 | 0.4605566
769.5624 | -28.08277 | 0.4604792
769.5146 | -28.07884 | 0.4604019
769.4669 | -28.07491 | 0.4603246
769.4191 | -28.07098 | 0.4602474
769.3714 | -28.06705 | 0.4601701
769.3236 | -28.06312 | 0.4600929
769.2759 | -28.05919 | 0.4600157
769.2282 | -28.05526 | 0.4599385
769.1804 | -28.05134 | 0.4598614
769.1327 | -28.04741 | 0.4597842
769.085 | -28.04349 | 0.4597071
769.0373 | -28.03956 | 0.45963
768.9896 | -28.03564 | 0.4595529
768.9419 | -28.03172 | 0.4594758
768.8942 | -28.02779 | 0.4593988
768.8466 | -28.02387 | 0.4593218
768.7989 | -28.01995 | 0.4592448
768.7512 | -28.01603 | 0.4591678
768.7036 | -28.01211 | 0.4590908
768.6559 | -28.00819 | 0.4590139
768.6082 | -28.00427 | 0.4589369
768.5606 | -28.00036 | 0.45886
768.513 | -27.99644 | 0.4587831
768.4653 | -27.99253 | 0.4587063
768.4177 | -27.98861 | 0.4586294
768.3701 | -27.9847 | 0.4585526
768.3225 | -27.98078 | 0.4584758
768.2749 | -27.97687 | 0.458399
768.2273 | -27.97296 | 0.4583223
768.1797 | -27.96905 | 0.4582455
768.1321 | -27.96514 | 0.4581688
768.0845 | -27.96123 | 0.4580921
768.0369 | -27.95732 | 0.4580154
767.9893 | -27.95341 | 0.4579387
767.9418 | -27.9495 | 0.4578621
767.8942 | -27.94559 | 0.4577855
767.8466 | -27.94169 | 0.4577088
767.7991 | -27.93778 | 0.4576323
767.7515 | -27.93388 | 0.4575557
767.704 | -27.92997 | 0.4574791
767.6565 | -27.92607 | 0.4574026
767.6089 | -27.92217 | 0.4573261
767.5614 | -27.91826 | 0.4572496
767.5139 | -27.91436 | 0.4571732
767.4664 | -27.91046 | 0.4570967
767.4189 | -27.90656 | 0.4570203
767.3714 | -27.90266 | 0.4569439
767.3239 | -27.89876 | 0.4568675
767.2764 | -27.89487 | 0.4567911
767.2289 | -27.89097 | 0.4567148
767.1815 | -27.88707 | 0.4566384
767.134 | -27.88318 | 0.4565621
767.0865 | -27.87928 | 0.4564858
767.0391 | -27.87539 | 0.4564096
766.9916 | -27.87149 | 0.4563333
766.9442 | -27.8676 | 0.4562571
766.8967 | -27.86371 | 0.4561809
766.8493 | -27.85982 | 0.4561047
766.8019 | -27.85593 | 0.4560285
766.7545 | -27.85204 | 0.4559524
766.707 | -27.84815 | 0.4558762
766.6596 | -27.84426 | 0.4558001
766.6122 | -27.84037 | 0.455724
766.5648 | -27.83649 | 0.455648
766.5174 | -27.8326 | 0.4555719
766.4701 | -27.82871 | 0.4554959
766.4227 | -27.82483 | 0.4554199
766.3753 | -27.82095 | 0.4553439
766.3279 | -27.81706 | 0.4552679
766.2806 | -27.81318 | 0.4551919
766.2332 | -27.8093 | 0.455116
766.1859 | -27.80542 | 0.4550401
766.1385 | -27.80153 | 0.4549642
766.0912 | -27.79766 | 0.4548883
766.0438 | -27.79378 | 0.4548125
765.9965 | -27.7899 | 0.4547366
765.9492 | -27.78602 | 0.4546608
765.9019 | -27.78214 | 0.454585
765.8546 | -27.77827 | 0.4545092
765.8073 | -27.77439 | 0.4544335
765.76 | -27.77052 | 0.4543577
765.7127 | -27.76664 | 0.454282
765.6654 | -27.76277 | 0.4542063
765.6181 | -27.7589 | 0.4541306
765.5708 | -27.75502 | 0.454055
765.5236 | -27.75115 | 0.4539793
765.4763 | -27.74728 | 0.4539037
765.429 | -27.74341 | 0.4538281
765.3818 | -27.73954 | 0.4537525
765.3345 | -27.73567 | 0.453677
765.2873 | -27.73181 | 0.4536014
765.2401 | -27.72794 | 0.4535259
765.1928 | -27.72407 | 0.4534504
765.1456 | -27.72021 | 0.4533749
765.0984 | -27.71634 | 0.4532995
765.0512 | -27.71248 | 0.453224
765.004 | -27.70861 | 0.4531486
764.9568 | -27.70475 | 0.4530732
764.9096 | -27.70089 | 0.4529978
764.8624 | -27.69703 | 0.4529224
764.8152 | -27.69317 | 0.4528471
764.7681 | -27.68931 | 0.4527717
764.7209 | -27.68545 | 0.4526964
764.6737 | -27.68159 | 0.4526212
764.6266 | -27.67773 | 0.4525459
764.5794 | -27.67387 | 0.4524706
764.5323 | -27.67002 | 0.4523954
764.4851 | -27.66616 | 0.4523202
764.438 | -27.66231 | 0.452245
764.3909 | -27.65845 | 0.4521698
764.3437 | -27.6546 | 0.4520947
764.2966 | -27.65075 | 0.4520195
764.2495 | -27.64689 | 0.4519444
764.2024 | -27.64304 | 0.4518693
764.1553 | -27.63919 | 0.4517943
764.1082 | -27.63534 | 0.4517192
764.0611 | -27.63149 | 0.4516442
764.014 | -27.62764 | 0.4515691
763.967 | -27.6238 | 0.4514941
763.9199 | -27.61995 | 0.4514192
763.8728 | -27.6161 | 0.4513442
763.8258 | -27.61226 | 0.4512693
763.7787 | -27.60841 | 0.4511943
763.7317 | -27.60457 | 0.4511194
763.6846 | -27.60072 | 0.4510446
763.6376 | -27.59688 | 0.4509697
763.5905 | -27.59304 | 0.4508949
763.5435 | -27.5892 | 0.45082
763.4965 | -27.58535 | 0.4507452
763.4495 | -27.58151 | 0.4506704
763.4025 | -27.57767 | 0.4505957
763.3555 | -27.57384 | 0.4505209
763.3085 | -27.57 | 0.4504462
763.2615 | -27.56616 | 0.4503715
763.2145 | -27.56232 | 0.4502968
763.1675 | -27.55849 | 0.4502221
763.1206 | -27.55465 | 0.4501475
763.0736 | -27.55082 | 0.4500729
763.0266 | -27.54698 | 0.4499982
762.9797 | -27.54315 | 0.4499237
762.9327 | -27.53932 | 0.4498491
762.8858 | -27.53549 | 0.4497745
762.8388 | -27.53165 | 0.4497
762.7919 | -27.52782 | 0.4496255
762.745 | -27.52399 | 0.449551
762.6981 | -27.52017 | 0.4494765
762.6511 | -27.51634 | 0.449402
762.6042 | -27.51251 | 0.4493276
762.5573 | -27.50868 | 0.4492532
762.5104 | -27.50486 | 0.4491788
762.4635 | -27.50103 | 0.4491044
762.4167 | -27.49721 | 0.44903
762.3698 | -27.49338 | 0.4489557
762.3229 | -27.48956 | 0.4488814
762.276 | -27.48574 | 0.4488071
762.2292 | -27.48191 | 0.4487328
762.1823 | -27.47809 | 0.4486585
762.1355 | -27.47427 | 0.4485843
762.0886 | -27.47045 | 0.44851
762.0418 | -27.46663 | 0.4484358
761.9949 | -27.46281 | 0.4483617
761.9481 | -27.459 | 0.4482875
761.9013 | -27.45518 | 0.4482133
761.8545 | -27.45136 | 0.4481392
761.8077 | -27.44755 | 0.4480651
761.7609 | -27.44373 | 0.447991
761.7141 | -27.43992 | 0.4479169
761.6673 | -27.4361 | 0.4478429
761.6205 | -27.43229 | 0.4477688
761.5737 | -27.42848 | 0.4476948
761.5269 | -27.42467 | 0.4476208
761.4801 | -27.42086 | 0.4475468
761.4334 | -27.41705 | 0.4474729
761.3866 | -27.41324 | 0.4473989
761.3399 | -27.40943 | 0.447325
761.2931 | -27.40562 | 0.4472511
761.2464 | -27.40181 | 0.4471772
761.1996 | -27.39801 | 0.4471034
761.1529 | -27.3942 | 0.4470295
761.1062 | -27.39039 | 0.4469557
761.0595 | -27.38659 | 0.4468819
761.0127 | -27.38279 | 0.4468081
760.966 | -27.37898 | 0.4467343
760.9193 | -27.37518 | 0.4466606
760.8726 | -27.37138 | 0.4465868
760.8259 | -27.36758 | 0.4465131
760.7793 | -27.36378 | 0.4464394
760.7326 | -27.35998 | 0.4463657
760.6859 | -27.35618 | 0.4462921
760.6392 | -27.35238 | 0.4462185
760.5926 | -27.34858 | 0.4461448
760.5459 | -27.34478 | 0.4460712
760.4993 | -27.34099 | 0.4459977
760.4526 | -27.33719 | 0.4459241
760.406 | -27.3334 | 0.4458506
760.3594 | -27.3296 | 0.445777
760.3127 | -27.32581 | 0.4457035
760.2661 | -27.32202 | 0.44563
760.2195 | -27.31822 | 0.4455566
760.1729 | -27.31443 | 0.4454831
760.1263 | -27.31064 | 0.4454097
760.0797 | -27.30685 | 0.4453363
760.0331 | -27.30306 | 0.4452629
759.9865 | -27.29927 | 0.4451895
759.9399 | -27.29549 | 0.4451162
759.8933 | -27.2917 | 0.4450428
759.8468 | -27.28791 | 0.4449695
759.8002 | -27.28413 | 0.4448962
759.7536 | -27.28034 | 0.4448229
759.7071 | -27.27656 | 0.4447497
759.6605 | -27.27277 | 0.4446764
759.614 | -27.26899 | 0.4446032
759.5675 | -27.26521 | 0.44453
759.5209 | -27.26142 | 0.4444568
759.4744 | -27.25764 | 0.4443837
759.4279 | -27.25386 | 0.4443105
759.3814 | -27.25008 | 0.4442374
759.3349 | -27.2463 | 0.4441643
759.2884 | -27.24253 | 0.4440912
759.2419 | -27.23875 | 0.4440181
759.1954 | -27.23497 | 0.4439451
759.1489 | -27.2312 | 0.443872
759.1024 | -27.22742 | 0.443799
759.0559 | -27.22364 | 0.443726
759.0095 | -27.21987 | 0.4436531
758.963 | -27.2161 | 0.4435801
758.9165 | -27.21232 | 0.4435072
758.8701 | -27.20855 | 0.4434342
758.8237 | -27.20478 | 0.4433613
758.7772 | -27.20101 | 0.4432885
758.7308 | -27.19724 | 0.4432156
758.6843 | -27.19347 | 0.4431427
758.6379 | -27.1897 | 0.4430699
758.5915 | -27.18593 | 0.4429971
758.5451 | -27.18217 | 0.4429243
758.4987 | -27.1784 | 0.4428515
758.4523 | -27.17463 | 0.4427788
758.4059 | -27.17087 | 0.4427061
758.3595 | -27.1671 | 0.4426333
758.3131 | -27.16334 | 0.4425607
758.2668 | -27.15958 | 0.442488
758.2204 | -27.15581 | 0.4424153
758.174 | -27.15205 | 0.4423427
758.1277 | -27.14829 | 0.4422701
758.0813 | -27.14453 | 0.4421975
758.0349 | -27.14077 | 0.4421249
757.9886 | -27.13701 | 0.4420523
757.9423 | -27.13325 | 0.4419798
757.8959 | -27.12949 | 0.4419072
757.8496 | -27.12574 | 0.4418347
757.8033 | -27.12198 | 0.4417622
757.757 | -27.11822 | 0.4416898
757.7107 | -27.11447 | 0.4416173
757.6644 | -27.11071 | 0.4415449
757.6181 | -27.10696 | 0.4414724
757.5718 | -27.10321 | 0.4414001
757.5255 | -27.09946 | 0.4413277
757.4792 | -27.0957 | 0.4412553
757.4329 | -27.09195 | 0.441183
757.3867 | -27.0882 | 0.4411106
757.3404 | -27.08445 | 0.4410383
757.2941 | -27.0807 | 0.4409661
757.2479 | -27.07696 | 0.4408938
757.2016 | -27.07321 | 0.4408215
757.1554 | -27.06946 | 0.4407493
757.1092 | -27.06571 | 0.4406771
757.0629 | -27.06197 | 0.4406049
757.0167 | -27.05822 | 0.4405327
756.9705 | -27.05448 | 0.4404606
756.9243 | -27.05074 | 0.4403884
756.8781 | -27.04699 | 0.4403163
756.8319 | -27.04325 | 0.4402442
756.7857 | -27.03951 | 0.4401721
756.7395 | -27.03577 | 0.4401001
756.6933 | -27.03203 | 0.440028
756.6471 | -27.02829 | 0.439956
756.6009 | -27.02455 | 0.439884
756.5548 | -27.02081 | 0.439812
756.5086 | -27.01708 | 0.43974
756.4625 | -27.01334 | 0.4396681
756.4163 | -27.0096 | 0.4395961
756.3702 | -27.00587 | 0.4395242
756.324 | -27.00213 | 0.4394523
756.2779 | -26.9984 | 0.4393804
756.2318 | -26.99466 | 0.4393086
756.1856 | -26.99093 | 0.4392367
756.1395 | -26.9872 | 0.4391649
756.0934 | -26.98347 | 0.4390931
756.0473 | -26.97974 | 0.4390213
756.0012 | -26.97601 | 0.4389495
755.9551 | -26.97228 | 0.4388778
755.909 | -26.96855 | 0.4388061
755.8629 | -26.96482 | 0.4387343
755.8169 | -26.96109 | 0.4386626
755.7708 | -26.95737 | 0.438591
755.7247 | -26.95364 | 0.4385193
755.6787 | -26.94992 | 0.4384477
755.6326 | -26.94619 | 0.438376
755.5865 | -26.94247 | 0.4383044
755.5405 | -26.93875 | 0.4382329
755.4945 | -26.93502 | 0.4381613
755.4484 | -26.9313 | 0.4380897
755.4024 | -26.92758 | 0.4380182
755.3564 | -26.92386 | 0.4379467
755.3104 | -26.92014 | 0.4378752
755.2644 | -26.91642 | 0.4378037
755.2183 | -26.9127 | 0.4377323
755.1723 | -26.90898 | 0.4376608
755.1264 | -26.90527 | 0.4375894
755.0804 | -26.90155 | 0.437518
755.0344 | -26.89783 | 0.4374466
754.9884 | -26.89412 | 0.4373753
754.9424 | -26.8904 | 0.4373039
754.8965 | -26.88669 | 0.4372326
754.8505 | -26.88298 | 0.4371613
754.8046 | -26.87926 | 0.43709
754.7586 | -26.87555 | 0.4370187
754.7127 | -26.87184 | 0.4369475
754.6667 | -26.86813 | 0.4368762
754.6208 | -26.86442 | 0.436805
754.5749 | -26.86071 | 0.4367338
754.5289 | -26.857 | 0.4366626
754.483 | -26.8533 | 0.4365914
754.4371 | -26.84959 | 0.4365203
754.3912 | -26.84588 | 0.4364492
754.3453 | -26.84218 | 0.4363781
754.2994 | -26.83847 | 0.436307
754.2535 | -26.83477 | 0.4362359
754.2077 | -26.83106 | 0.4361648
754.1618 | -26.82736 | 0.4360938
754.1159 | -26.82366 | 0.4360228
754.07 | -26.81996 | 0.4359518
754.0242 | -26.81626 | 0.4358808
753.9783 | -26.81255 | 0.4358098
753.9325 | -26.80886 | 0.4357389
753.8866 | -26.80516 | 0.435668
753.8408 | -26.80146 | 0.435597
753.795 | -26.79776 | 0.4355262
753.7491 | -26.79406 | 0.4354553
753.7033 | -26.79037 | 0.4353844
753.6575 | -26.78667 | 0.4353136
753.6117 | -26.78298 | 0.4352428
753.5659 | -26.77928 | 0.435172
753.5201 | -26.77559 | 0.4351012
753.4743 | -26.77189 | 0.4350304
753.4285 | -26.7682 | 0.4349597
753.3827 | -26.76451 | 0.4348889
753.337 | -26.76082 | 0.4348182
753.2912 | -26.75713 | 0.4347475
753.2454 | -26.75344 | 0.4346769
753.1997 | -26.74975 | 0.4346062
753.1539 | -26.74606 | 0.4345356
753.1082 | -26.74237 | 0.4344649
753.0624 | -26.73869 | 0.4343943
753.0167 | -26.735 | 0.4343238
752.9709 | -26.73131 | 0.4342532
752.9252 | -26.72763 | 0.4341826
752.8795 | -26.72394 | 0.4341121
752.8338 | -26.72026 | 0.4340416
752.7881 | -26.71658 | 0.4339711
752.7424 | -26.7129 | 0.4339006
752.6967 | -26.70921 | 0.4338302
752.651 | -26.70553 | 0.4337597
752.6053 | -26.70185 | 0.4336893
752.5596 | -26.69817 | 0.4336189
752.5139 | -26.69449 | 0.4335485
752.4683 | -26.69081 | 0.4334781
752.4226 | -26.68714 | 0.4334078
752.3769 | -26.68346 | 0.4333375
752.3313 | -26.67978 | 0.4332671
752.2856 | -26.67611 | 0.4331968
752.24 | -26.67243 | 0.4331266
752.1944 | -26.66876 | 0.4330563
752.1487 | -26.66508 | 0.4329861
752.1031 | -26.66141 | 0.4329158
752.0575 | -26.65774 | 0.4328456
752.0119 | -26.65407 | 0.4327754
751.9663 | -26.6504 | 0.4327053
751.9207 | -26.64673 | 0.4326351
751.8751 | -26.64306 | 0.432565
751.8295 | -26.63939 | 0.4324949
751.7839 | -26.63572 | 0.4324248
751.7383 | -26.63205 | 0.4323547
751.6927 | -26.62838 | 0.4322846
751.6471 | -26.62472 | 0.4322146
751.6016 | -26.62105 | 0.4321445
751.556 | -26.61738 | 0.4320745
751.5105 | -26.61372 | 0.4320045
751.4649 | -26.61006 | 0.4319346
751.4194 | -26.60639 | 0.4318646
751.3738 | -26.60273 | 0.4317947
751.3283 | -26.59907 | 0.4317248
751.2828 | -26.59541 | 0.4316548
751.2373 | -26.59175 | 0.431585
751.1917 | -26.58809 | 0.4315151
751.1462 | -26.58443 | 0.4314452
751.1007 | -26.58077 | 0.4313754
751.0552 | -26.57711 | 0.4313056
751.0097 | -26.57345 | 0.4312358
750.9642 | -26.5698 | 0.431166
750.9188 | -26.56614 | 0.4310963
750.8733 | -26.56249 | 0.4310265
750.8278 | -26.55883 | 0.4309568
750.7823 | -26.55518 | 0.4308871
750.7369 | -26.55152 | 0.4308174
750.6914 | -26.54787 | 0.4307477
750.646 | -26.54422 | 0.4306781
750.6005 | -26.54057 | 0.4306084
750.5551 | -26.53692 | 0.4305388
750.5097 | -26.53327 | 0.4304692
750.4642 | -26.52962 | 0.4303996
750.4188 | -26.52597 | 0.4303301
750.3734 | -26.52232 | 0.4302605
750.328 | -26.51867 | 0.430191
750.2826 | -26.51503 | 0.4301215
750.2372 | -26.51138 | 0.430052
750.1918 | -26.50773 | 0.4299825
750.1464 | -26.50409 | 0.4299131
750.101 | -26.50045 | 0.4298436
750.0556 | -26.4968 | 0.4297742
750.0103 | -26.49316 | 0.4297048
749.9649 | -26.48952 | 0.4296354
749.9195 | -26.48588 | 0.429566
749.8742 | -26.48223 | 0.4294967
749.8288 | -26.47859 | 0.4294273
749.7835 | -26.47495 | 0.429358
749.7381 | -26.47132 | 0.4292887
749.6928 | -26.46768 | 0.4292194
749.6475 | -26.46404 | 0.4291502
749.6022 | -26.4604 | 0.4290809
749.5568 | -26.45677 | 0.4290117
749.5115 | -26.45313 | 0.4289425
749.4662 | -26.4495 | 0.4288733
749.4209 | -26.44586 | 0.4288041
749.3756 | -26.44223 | 0.428735
749.3303 | -26.43859 | 0.4286658
749.285 | -26.43496 | 0.4285967
749.2398 | -26.43133 | 0.4285276
749.1945 | -26.4277 | 0.4284585
749.1492 | -26.42407 | 0.4283894
749.104 | -26.42044 | 0.4283204
749.0587 | -26.41681 | 0.4282514
749.0134 | -26.41318 | 0.4281823
748.9682 | -26.40955 | 0.4281133
748.923 | -26.40593 | 0.4280444
748.8777 | -26.4023 | 0.4279754
748.8325 | -26.39867 | 0.4279064
748.7873 | -26.39505 | 0.4278375
748.7421 | -26.39142 | 0.4277686
748.6968 | -26.3878 | 0.4276997
748.6516 | -26.38418 | 0.4276308
748.6064 | -26.38055 | 0.427562
748.5612 | -26.37693 | 0.4274931
748.516 | -26.37331 | 0.4274243
748.4709 | -26.36969 | 0.4273555
748.4257 | -26.36607 | 0.4272867
748.3805 | -26.36245 | 0.4272179
748.3353 | -26.35883 | 0.4271492
748.2902 | -26.35521 | 0.4270804
748.245 | -26.3516 | 0.4270117
748.1998 | -26.34798 | 0.426943
748.1547 | -26.34436 | 0.4268743
748.1096 | -26.34075 | 0.4268057
748.0644 | -26.33713 | 0.426737
748.0193 | -26.33352 | 0.4266684
747.9742 | -26.3299 | 0.4265998
747.929 | -26.32629 | 0.4265312
747.8839 | -26.32268 | 0.4264626
747.8388 | -26.31907 | 0.426394
747.7937 | -26.31546 | 0.4263255
747.7486 | -26.31185 | 0.426257
747.7035 | -26.30824 | 0.4261885
747.6584 | -26.30463 | 0.42612
747.6133 | -26.30102 | 0.4260515
747.5683 | -26.29741 | 0.425983
747.5232 | -26.2938 | 0.4259146
747.4781 | -26.2902 | 0.4258462
747.4331 | -26.28659 | 0.4257778
747.388 | -26.28299 | 0.4257094
747.343 | -26.27938 | 0.425641
747.2979 | -26.27578 | 0.4255727
747.2529 | -26.27217 | 0.4255043
747.2078 | -26.26857 | 0.425436
747.1628 | -26.26497 | 0.4253677
747.1178 | -26.26137 | 0.4252994
747.0728 | -26.25777 | 0.4252311
747.0278 | -26.25417 | 0.4251629
746.9827 | -26.25057 | 0.4250947
746.9377 | -26.24697 | 0.4250265
746.8927 | -26.24337 | 0.4249583
746.8478 | -26.23977 | 0.4248901
746.8028 | -26.23618 | 0.4248219
746.7578 | -26.23258 | 0.4247538
746.7128 | -26.22899 | 0.4246856
746.6678 | -26.22539 | 0.4246175
746.6229 | -26.2218 | 0.4245494
746.5779 | -26.2182 | 0.4244814
746.533 | -26.21461 | 0.4244133
746.488 | -26.21102 | 0.4243453
746.4431 | -26.20743 | 0.4242772
746.3981 | -26.20383 | 0.4242092
746.3532 | -26.20024 | 0.4241412
746.3083 | -26.19665 | 0.4240733
746.2634 | -26.19307 | 0.4240053
746.2185 | -26.18948 | 0.4239374
746.1735 | -26.18589 | 0.4238695
746.1286 | -26.1823 | 0.4238016
746.0837 | -26.17872 | 0.4237337
746.0388 | -26.17513 | 0.4236658
745.994 | -26.17154 | 0.4235979
745.9491 | -26.16796 | 0.4235301
745.9042 | -26.16438 | 0.4234623
745.8593 | -26.16079 | 0.4233945
745.8145 | -26.15721 | 0.4233267
745.7696 | -26.15363 | 0.423259
745.7247 | -26.15005 | 0.4231912
745.6799 | -26.14647 | 0.4231235
745.6351 | -26.14289 | 0.4230558
745.5902 | -26.13931 | 0.4229881
745.5454 | -26.13573 | 0.4229204
745.5005 | -26.13215 | 0.4228527
745.4557 | -26.12857 | 0.4227851
745.4109 | -26.12499 | 0.4227174
745.3661 | -26.12142 | 0.4226498
745.3213 | -26.11784 | 0.4225822
745.2765 | -26.11427 | 0.4225147
745.2317 | -26.11069 | 0.4224471
745.1869 | -26.10712 | 0.4223796
745.1421 | -26.10355 | 0.422312
745.0973 | -26.09997 | 0.4222445
745.0526 | -26.0964 | 0.422177
745.0078 | -26.09283 | 0.4221096
744.963 | -26.08926 | 0.4220421
744.9183 | -26.08569 | 0.4219747
744.8735 | -26.08212 | 0.4219073
744.8288 | -26.07855 | 0.4218399
744.784 | -26.07498 | 0.4217725
744.7393 | -26.07142 | 0.4217051
744.6946 | -26.06785 | 0.4216377
744.6498 | -26.06428 | 0.4215704
744.6051 | -26.06072 | 0.4215031
744.5604 | -26.05715 | 0.4214358
744.5157 | -26.05359 | 0.4213685
744.471 | -26.05003 | 0.4213012
744.4263 | -26.04646 | 0.421234
744.3816 | -26.0429 | 0.4211667
744.3369 | -26.03934 | 0.4210995
744.2922 | -26.03578 | 0.4210323
744.2475 | -26.03222 | 0.4209651
744.2029 | -26.02866 | 0.420898
744.1582 | -26.0251 | 0.4208308
744.1135 | -26.02154 | 0.4207637
744.0689 | -26.01798 | 0.4206966
744.0242 | -26.01442 | 0.4206295
743.9796 | -26.01087 | 0.4205624
743.9349 | -26.00731 | 0.4204953
743.8903 | -26.00376 | 0.4204283
743.8457 | -26.0002 | 0.4203613
743.801 | -25.99665 | 0.4202942
743.7564 | -25.99309 | 0.4202273
743.7118 | -25.98954 | 0.4201603
743.6672 | -25.98599 | 0.4200933
743.6226 | -25.98244 | 0.4200264
743.578 | -25.97889 | 0.4199594
743.5334 | -25.97534 | 0.4198925
743.4888 | -25.97179 | 0.4198256
743.4442 | -25.96824 | 0.4197588
743.3997 | -25.96469 | 0.4196919
743.3551 | -25.96114 | 0.4196251
743.3105 | -25.95759 | 0.4195582
743.266 | -25.95405 | 0.4194914
743.2214 | -25.9505 | 0.4194246
743.1769 | -25.94696 | 0.4193579
743.1323 | -25.94341 | 0.4192911
743.0878 | -25.93987 | 0.4192244
743.0432 | -25.93633 | 0.4191576
742.9987 | -25.93278 | 0.4190909
742.9542 | -25.92924 | 0.4190242
742.9097 | -25.9257 | 0.4189576
742.8652 | -25.92216 | 0.4188909
742.8207 | -25.91862 | 0.4188243
742.7762 | -25.91508 | 0.4187576
742.7317 | -25.91154 | 0.418691
742.6872 | -25.908 | 0.4186244
742.6427 | -25.90446 | 0.4185579
742.5982 | -25.90093 | 0.4184913
742.5537 | -25.89739 | 0.4184248
742.5093 | -25.89385 | 0.4183582
742.4648 | -25.89032 | 0.4182917
742.4203 | -25.88678 | 0.4182253
742.3759 | -25.88325 | 0.4181588
742.3314 | -25.87972 | 0.4180923
742.287 | -25.87618 | 0.4180259
742.2426 | -25.87265 | 0.4179595
742.1981 | -25.86912 | 0.4178931
742.1537 | -25.86559 | 0.4178267
742.1093 | -25.86206 | 0.4177603
742.0649 | -25.85853 | 0.4176939
742.0204 | -25.855 | 0.4176276
741.976 | -25.85147 | 0.4175613
741.9316 | -25.84795 | 0.417495
741.8872 | -25.84442 | 0.4174287
741.8429 | -25.84089 | 0.4173624
741.7985 | -25.83737 | 0.4172962
741.7541 | -25.83384 | 0.4172299
741.7097 | -25.83032 | 0.4171637
741.6653 | -25.82679 | 0.4170975
741.621 | -25.82327 | 0.4170313
741.5766 | -25.81975 | 0.4169652
741.5323 | -25.81623 | 0.416899
741.4879 | -25.8127 | 0.4168329
741.4436 | -25.80918 | 0.4167668
741.3992 | -25.80566 | 0.4167006
741.3549 | -25.80214 | 0.4166346
741.3106 | -25.79863 | 0.4165685
741.2663 | -25.79511 | 0.4165024
741.222 | -25.79159 | 0.4164364
741.1776 | -25.78807 | 0.4163704
741.1333 | -25.78456 | 0.4163044
741.089 | -25.78104 | 0.4162384
741.0447 | -25.77753 | 0.4161724
741.0005 | -25.77401 | 0.4161065
740.9562 | -25.7705 | 0.4160405
740.9119 | -25.76698 | 0.4159746
740.8676 | -25.76347 | 0.4159087
740.8234 | -25.75996 | 0.4158428
740.7791 | -25.75645 | 0.415777
740.7348 | -25.75294 | 0.4157111
740.6906 | -25.74943 | 0.4156453
740.6463 | -25.74592 | 0.4155795
740.6021 | -25.74241 | 0.4155137
740.5579 | -25.7389 | 0.4154479
740.5136 | -25.73539 | 0.4153821
740.4694 | -25.73189 | 0.4153163
740.4252 | -25.72838 | 0.4152506
740.381 | -25.72487 | 0.4151849
740.3368 | -25.72137 | 0.4151192
740.2926 | -25.71786 | 0.4150535
740.2484 | -25.71436 | 0.4149878
740.2042 | -25.71086 | 0.4149222
740.16 | -25.70735 | 0.4148565
740.1158 | -25.70385 | 0.4147909
740.0716 | -25.70035 | 0.4147253
740.0274 | -25.69685 | 0.4146597
739.9833 | -25.69335 | 0.4145942
739.9391 | -25.68985 | 0.4145286
739.8949 | -25.68635 | 0.4144631
739.8508 | -25.68285 | 0.4143976
739.8066 | -25.67935 | 0.414332
739.7625 | -25.67586 | 0.4142666
739.7184 | -25.67236 | 0.4142011
739.6742 | -25.66887 | 0.4141356
739.6301 | -25.66537 | 0.4140702
739.586 | -25.66188 | 0.4140048
739.5419 | -25.65838 | 0.4139394
739.4978 | -25.65489 | 0.413874
739.4537 | -25.6514 | 0.4138086
739.4096 | -25.6479 | 0.4137433
739.3655 | -25.64441 | 0.4136779
739.3214 | -25.64092 | 0.4136126
739.2773 | -25.63743 | 0.4135473
739.2332 | -25.63394 | 0.413482
739.1892 | -25.63045 | 0.4134167
739.1451 | -25.62696 | 0.4133515
739.101 | -25.62348 | 0.4132862
739.057 | -25.61999 | 0.413221
739.0129 | -25.6165 | 0.4131558
738.9689 | -25.61302 | 0.4130906
738.9248 | -25.60953 | 0.4130254
738.8808 | -25.60605 | 0.4129603
738.8368 | -25.60256 | 0.4128951
738.7927 | -25.59908 | 0.41283
738.7487 | -25.59559 | 0.4127649
738.7047 | -25.59211 | 0.4126998
738.6607 | -25.58863 | 0.4126347
738.6167 | -25.58515 | 0.4125697
738.5727 | -25.58167 | 0.4125046
738.5287 | -25.57819 | 0.4124396
738.4847 | -25.57471 | 0.4123746
738.4407 | -25.57123 | 0.4123096
738.3967 | -25.56775 | 0.4122446
738.3528 | -25.56428 | 0.4121797
738.3088 | -25.5608 | 0.4121147
738.2648 | -25.55732 | 0.4120498
738.2209 | -25.55385 | 0.4119849
738.1769 | -25.55037 | 0.41192
738.133 | -25.5469 | 0.4118551
738.089 | -25.54343 | 0.4117902
738.0451 | -25.53995 | 0.4117254
738.0012 | -25.53648 | 0.4116606
737.9572 | -25.53301 | 0.4115958
737.9133 | -25.52954 | 0.411531
737.8694 | -25.52607 | 0.4114662
737.8255 | -25.5226 | 0.4114014
737.7816 | -25.51913 | 0.4113367
737.7377 | -25.51566 | 0.4112719
737.6938 | -25.51219 | 0.4112072
737.6499 | -25.50872 | 0.4111425
737.606 | -25.50526 | 0.4110778
737.5621 | -25.50179 | 0.4110132
737.5183 | -25.49832 | 0.4109485
737.4744 | -25.49486 | 0.4108839
737.4305 | -25.49139 | 0.4108193
737.3867 | -25.48793 | 0.4107547
737.3428 | -25.48447 | 0.4106901
737.299 | -25.481 | 0.4106255
737.2551 | -25.47754 | 0.410561
737.2113 | -25.47408 | 0.4104964
737.1675 | -25.47062 | 0.4104319
737.1236 | -25.46716 | 0.4103674
737.0798 | -25.4637 | 0.4103029
737.036 | -25.46024 | 0.4102384
736.9922 | -25.45678 | 0.410174
736.9484 | -25.45332 | 0.4101096
736.9046 | -25.44987 | 0.4100451
736.8608 | -25.44641 | 0.4099807
736.817 | -25.44295 | 0.4099163
736.7732 | -25.4395 | 0.409852
736.7294 | -25.43604 | 0.4097876
736.6857 | -25.43259 | 0.4097233
736.6419 | -25.42914 | 0.4096589
736.5981 | -25.42568 | 0.4095946
736.5544 | -25.42223 | 0.4095303
736.5106 | -25.41878 | 0.4094661
736.4669 | -25.41533 | 0.4094018
736.4231 | -25.41188 | 0.4093376
736.3794 | -25.40843 | 0.4092733
736.3356 | -25.40498 | 0.4092091
736.2919 | -25.40153 | 0.4091449
736.2482 | -25.39808 | 0.4090807
736.2045 | -25.39464 | 0.4090166
736.1608 | -25.39119 | 0.4089524
736.1171 | -25.38774 | 0.4088883
736.0734 | -25.3843 | 0.4088242
736.0297 | -25.38085 | 0.4087601
735.986 | -25.37741 | 0.408696
735.9423 | -25.37396 | 0.4086319
735.8986 | -25.37052 | 0.4085679
735.8549 | -25.36708 | 0.4085038
735.8113 | -25.36364 | 0.4084398
735.7676 | -25.36019 | 0.4083758
735.7239 | -25.35675 | 0.4083118
735.6803 | -25.35331 | 0.4082479
735.6366 | -25.34987 | 0.4081839
735.593 | -25.34644 | 0.40812
735.5493 | -25.343 | 0.4080561
735.5057 | -25.33956 | 0.4079922
735.4621 | -25.33612 | 0.4079283
735.4184 | -25.33269 | 0.4078644
735.3748 | -25.32925 | 0.4078005
735.3312 | -25.32581 | 0.4077367
735.2876 | -25.32238 | 0.4076729
735.244 | -25.31895 | 0.4076091
735.2004 | -25.31551 | 0.4075453
735.1568 | -25.31208 | 0.4074815
735.1132 | -25.30865 | 0.4074177
735.0696 | -25.30522 | 0.407354
735.0261 | -25.30178 | 0.4072903
734.9825 | -25.29835 | 0.4072265
734.9389 | -25.29492 | 0.4071628
734.8954 | -25.29149 | 0.4070992
734.8518 | -25.28807 | 0.4070355
734.8083 | -25.28464 | 0.4069718
734.7647 | -25.28121 | 0.4069082
734.7212 | -25.27778 | 0.4068446
734.6776 | -25.27436 | 0.406781
734.6341 | -25.27093 | 0.4067174
734.5906 | -25.26751 | 0.4066538
734.547 | -25.26408 | 0.4065903
734.5035 | -25.26066 | 0.4065268
734.46 | -25.25723 | 0.4064632
734.4165 | -25.25381 | 0.4063997
734.373 | -25.25039 | 0.4063362
734.3295 | -25.24697 | 0.4062728
734.286 | -25.24355 | 0.4062093
734.2425 | -25.24013 | 0.4061459
734.1991 | -25.23671 | 0.4060824
734.1556 | -25.23329 | 0.406019
734.1121 | -25.22987 | 0.4059556
734.0687 | -25.22645 | 0.4058923
734.0252 | -25.22304 | 0.4058289
733.9817 | -25.21962 | 0.4057656
733.9383 | -25.2162 | 0.4057022
733.8949 | -25.21279 | 0.4056389
733.8514 | -25.20937 | 0.4055756
733.808 | -25.20596 | 0.4055123
733.7646 | -25.20254 | 0.4054491
733.7211 | -25.19913 | 0.4053858
733.6777 | -25.19572 | 0.4053226
733.6343 | -25.19231 | 0.4052594
733.5909 | -25.1889 | 0.4051962
733.5475 | -25.18549 | 0.405133
733.5041 | -25.18208 | 0.4050698
733.4607 | -25.17867 | 0.4050066
733.4173 | -25.17526 | 0.4049435
733.3739 | -25.17185 | 0.4048804
733.3306 | -25.16844 | 0.4048173
733.2872 | -25.16503 | 0.4047542
733.2438 | -25.16163 | 0.4046911
733.2005 | -25.15822 | 0.404628
733.1571 | -25.15482 | 0.404565
733.1137 | -25.15141 | 0.404502
733.0704 | -25.14801 | 0.404439
733.0271 | -25.1446 | 0.404376
732.9837 | -25.1412 | 0.404313
732.9404 | -25.1378 | 0.40425
732.8971 | -25.1344 | 0.4041871
732.8537 | -25.131 | 0.4041241
732.8104 | -25.1276 | 0.4040612
732.7671 | -25.1242 | 0.4039983
732.7238 | -25.1208 | 0.4039354
732.6805 | -25.1174 | 0.4038726
732.6372 | -25.114 | 0.4038097
732.5939 | -25.1106 | 0.4037469
732.5506 | -25.10721 | 0.403684
732.5074 | -25.10381 | 0.4036212
732.4641 | -25.10041 | 0.4035584
732.4208 | -25.09702 | 0.4034957
732.3776 | -25.09362 | 0.4034329
732.3343 | -25.09023 | 0.4033702
732.291 | -25.08684 | 0.4033074
732.2478 | -25.08344 | 0.4032447
732.2045 | -25.08005 | 0.403182
732.1613 | -25.07666 | 0.4031193
732.1181 | -25.07327 | 0.4030567
732.0748 | -25.06988 | 0.402994
732.0316 | -25.06649 | 0.4029314
731.9884 | -25.0631 | 0.4028688
731.9452 | -25.05971 | 0.4028062
731.902 | -25.05632 | 0.4027436
731.8588 | -25.05294 | 0.402681
731.8156 | -25.04955 | 0.4026185
731.7724 | -25.04616 | 0.4025559
731.7292 | -25.04278 | 0.4024934
731.686 | -25.03939 | 0.4024309
731.6428 | -25.03601 | 0.4023684
731.5997 | -25.03262 | 0.4023059
731.5565 | -25.02924 | 0.4022435
731.5133 | -25.02586 | 0.402181
731.4702 | -25.02248 | 0.4021186
731.427 | -25.01909 | 0.4020562
731.3839 | -25.01571 | 0.4019938
731.3407 | -25.01233 | 0.4019314
731.2976 | -25.00895 | 0.401869
731.2545 | -25.00557 | 0.4018067
731.2113 | -25.0022 | 0.4017443
731.1682 | -24.99882 | 0.401682
731.1251 | -24.99544 | 0.4016197
731.082 | -24.99206 | 0.4015574
731.0389 | -24.98869 | 0.4014951
730.9958 | -24.98531 | 0.4014329
730.9527 | -24.98194 | 0.4013706
730.9096 | -24.97856 | 0.4013084
730.8665 | -24.97519 | 0.4012462
730.8234 | -24.97182 | 0.401184
730.7804 | -24.96844 | 0.4011218
730.7373 | -24.96507 | 0.4010597
730.6942 | -24.9617 | 0.4009975
730.6512 | -24.95833 | 0.4009354
730.6081 | -24.95496 | 0.4008733
730.5651 | -24.95159 | 0.4008112
730.522 | -24.94822 | 0.4007491
730.479 | -24.94485 | 0.400687
730.4359 | -24.94148 | 0.4006249
730.3929 | -24.93812 | 0.4005629
730.3499 | -24.93475 | 0.4005009
730.3069 | -24.93138 | 0.4004389
730.2638 | -24.92802 | 0.4003769
730.2208 | -24.92465 | 0.4003149
730.1778 | -24.92129 | 0.4002529
730.1348 | -24.91792 | 0.400191
730.0918 | -24.91456 | 0.4001291
730.0489 | -24.9112 | 0.4000671
730.0059 | -24.90784 | 0.4000052
729.9629 | -24.90447 | 0.3999434
729.9199 | -24.90111 | 0.3998815
729.8769 | -24.89775 | 0.3998196
729.834 | -24.89439 | 0.3997578
729.791 | -24.89103 | 0.399696
729.7481 | -24.88768 | 0.3996342
729.7051 | -24.88432 | 0.3995724
729.6622 | -24.88096 | 0.3995106
729.6192 | -24.8776 | 0.3994488
729.5763 | -24.87425 | 0.3993871
729.5334 | -24.87089 | 0.3993254
729.4904 | -24.86754 | 0.3992636
729.4475 | -24.86418 | 0.3992019
729.4046 | -24.86083 | 0.3991403
729.3617 | -24.85748 | 0.3990786
729.3188 | -24.85412 | 0.3990169
729.2759 | -24.85077 | 0.3989553
729.233 | -24.84742 | 0.3988937
729.1901 | -24.84407 | 0.3988321
729.1472 | -24.84072 | 0.3987705
729.1044 | -24.83737 | 0.3987089
729.0615 | -24.83402 | 0.3986473
729.0186 | -24.83067 | 0.3985858
728.9758 | -24.82732 | 0.3985243
728.9329 | -24.82398 | 0.3984628
728.89 | -24.82063 | 0.3984013
728.8472 | -24.81728 | 0.3983398
728.8044 | -24.81394 | 0.3982783
728.7615 | -24.81059 | 0.3982168
728.7187 | -24.80725 | 0.3981554
728.6759 | -24.8039 | 0.398094
728.633 | -24.80056 | 0.3980326
728.5902 | -24.79722 | 0.3979712
728.5474 | -24.79388 | 0.3979098
728.5046 | -24.79053 | 0.3978485
728.4618 | -24.78719 | 0.3977871
728.419 | -24.78385 | 0.3977258
728.3762 | -24.78051 | 0.3976645
728.3334 | -24.77717 | 0.3976032
728.2906 | -24.77383 | 0.3975419
728.2478 | -24.7705 | 0.3974806
728.2051 | -24.76716 | 0.3974194
728.1623 | -24.76382 | 0.3973581
728.1195 | -24.76049 | 0.3972969
728.0768 | -24.75715 | 0.3972357
728.034 | -24.75381 | 0.3971745
727.9913 | -24.75048 | 0.3971133
727.9485 | -24.74715 | 0.3970522
727.9058 | -24.74381 | 0.396991
727.8631 | -24.74048 | 0.3969299
727.8203 | -24.73715 | 0.3968688
727.7776 | -24.73382 | 0.3968077
727.7349 | -24.73048 | 0.3967466
727.6922 | -24.72715 | 0.3966855
727.6495 | -24.72382 | 0.3966245
727.6068 | -24.72049 | 0.3965634
727.5641 | -24.71717 | 0.3965024
727.5214 | -24.71384 | 0.3964414
727.4787 | -24.71051 | 0.3963804
727.436 | -24.70718 | 0.3963194
727.3933 | -24.70386 | 0.3962584
727.3507 | -24.70053 | 0.3961975
727.308 | -24.69721 | 0.3961366
727.2653 | -24.69388 | 0.3960756
727.2227 | -24.69056 | 0.3960147
727.18 | -24.68723 | 0.3959539
727.1374 | -24.68391 | 0.395893
727.0947 | -24.68059 | 0.3958321
727.0521 | -24.67727 | 0.3957713
727.0095 | -24.67394 | 0.3957105
726.9669 | -24.67062 | 0.3956496
726.9242 | -24.6673 | 0.3955889
726.8816 | -24.66398 | 0.3955281
726.839 | -24.66066 | 0.3954673
726.7964 | -24.65735 | 0.3954066
726.7538 | -24.65403 | 0.3953458
726.7112 | -24.65071 | 0.3952851
726.6686 | -24.64739 | 0.3952244
726.626 | -24.64408 | 0.3951637
726.5834 | -24.64076 | 0.395103
726.5409 | -24.63745 | 0.3950424
726.4983 | -24.63413 | 0.3949817
726.4557 | -24.63082 | 0.3949211
726.4131 | -24.62751 | 0.3948605
726.3706 | -24.62419 | 0.3947999
726.328 | -24.62088 | 0.3947393
726.2855 | -24.61757 | 0.3946787
726.2429 | -24.61426 | 0.3946182
726.2004 | -24.61095 | 0.3945576
726.1579 | -24.60764 | 0.3944971
726.1154 | -24.60433 | 0.3944366
726.0728 | -24.60102 | 0.3943761
726.0303 | -24.59771 | 0.3943156
725.9878 | -24.59441 | 0.3942552
725.9453 | -24.5911 | 0.3941947
725.9028 | -24.58779 | 0.3941343
725.8603 | -24.58449 | 0.3940739
725.8178 | -24.58118 | 0.3940135
725.7753 | -24.57788 | 0.3939531
725.7328 | -24.57457 | 0.3938927
725.6904 | -24.57127 | 0.3938324
725.6479 | -24.56797 | 0.393772
725.6054 | -24.56466 | 0.3937117
725.5629 | -24.56136 | 0.3936514
725.5205 | -24.55806 | 0.3935911
725.478 | -24.55476 | 0.3935308
725.4356 | -24.55146 | 0.3934705
725.3931 | -24.54816 | 0.3934103
725.3507 | -24.54486 | 0.39335
725.3083 | -24.54156 | 0.3932898
725.2658 | -24.53827 | 0.3932296
725.2234 | -24.53497 | 0.3931694
725.181 | -24.53167 | 0.3931092
725.1386 | -24.52838 | 0.3930491
725.0962 | -24.52508 | 0.3929889
725.0538 | -24.52179 | 0.3929288
725.0114 | -24.51849 | 0.3928687
724.969 | -24.5152 | 0.3928086
724.9266 | -24.51191 | 0.3927485
724.8842 | -24.50861 | 0.3926884
724.8418 | -24.50532 | 0.3926284
724.7995 | -24.50203 | 0.3925683
724.7571 | -24.49874 | 0.3925083
724.7147 | -24.49545 | 0.3924483
724.6724 | -24.49216 | 0.3923883
724.63 | -24.48887 | 0.3923283
724.5877 | -24.48558 | 0.3922683
724.5453 | -24.48229 | 0.3922084
724.503 | -24.47901 | 0.3921484
724.4607 | -24.47572 | 0.3920885
724.4183 | -24.47243 | 0.3920286
724.376 | -24.46915 | 0.3919687
724.3337 | -24.46586 | 0.3919088
724.2914 | -24.46258 | 0.391849
724.2491 | -24.45929 | 0.3917891
724.2068 | -24.45601 | 0.3917293
724.1645 | -24.45273 | 0.3916695
724.1222 | -24.44944 | 0.3916097
724.0799 | -24.44616 | 0.3915499
724.0376 | -24.44288 | 0.3914901
723.9953 | -24.4396 | 0.3914303
723.953 | -24.43632 | 0.3913706
723.9108 | -24.43304 | 0.3913109
723.8685 | -24.42976 | 0.3912512
723.8262 | -24.42648 | 0.3911915
723.784 | -24.42321 | 0.3911318
723.7417 | -24.41993 | 0.3910721
723.6995 | -24.41665 | 0.3910124
723.6572 | -24.41338 | 0.3909528
723.615 | -24.4101 | 0.3908932
723.5728 | -24.40683 | 0.3908336
723.5306 | -24.40355 | 0.390774
723.4883 | -24.40028 | 0.3907144
723.4461 | -24.397 | 0.3906548
723.4039 | -24.39373 | 0.3905953
723.3617 | -24.39046 | 0.3905357
723.3195 | -24.38719 | 0.3904762
723.2773 | -24.38392 | 0.3904167
723.2351 | -24.38065 | 0.3903572
723.1929 | -24.37738 | 0.3902977
723.1508 | -24.37411 | 0.3902383
723.1086 | -24.37084 | 0.3901788
723.0664 | -24.36757 | 0.3901194
723.0242 | -24.3643 | 0.39006
722.9821 | -24.36104 | 0.3900006
722.9399 | -24.35777 | 0.3899412
722.8978 | -24.3545 | 0.3898818
722.8556 | -24.35124 | 0.3898225
722.8135 | -24.34797 | 0.3897631
722.7713 | -24.34471 | 0.3897038
722.7292 | -24.34145 | 0.3896445
722.6871 | -24.33818 | 0.3895852
722.645 | -24.33492 | 0.3895259
722.6028 | -24.33166 | 0.3894666
722.5607 | -24.3284 | 0.3894074
722.5186 | -24.32514 | 0.3893481
722.4765 | -24.32188 | 0.3892889
722.4344 | -24.31862 | 0.3892297
722.3923 | -24.31536 | 0.3891705
722.3502 | -24.3121 | 0.3891113
722.3082 | -24.30884 | 0.3890522
722.2661 | -24.30558 | 0.388993
722.224 | -24.30233 | 0.3889339
722.1819 | -24.29907 | 0.3888747
722.1399 | -24.29581 | 0.3888156
722.0978 | -24.29256 | 0.3887565
722.0558 | -24.2893 | 0.3886975
722.0137 | -24.28605 | 0.3886384
721.9717 | -24.2828 | 0.3885793
721.9296 | -24.27954 | 0.3885203
721.8876 | -24.27629 | 0.3884613
721.8456 | -24.27304 | 0.3884023
721.8036 | -24.26979 | 0.3883433
721.7615 | -24.26654 | 0.3882843
721.7195 | -24.26329 | 0.3882254
721.6775 | -24.26004 | 0.3881664
721.6355 | -24.25679 | 0.3881075
721.5935 | -24.25354 | 0.3880486
721.5515 | -24.25029 | 0.3879897
721.5095 | -24.24704 | 0.3879308
721.4675 | -24.2438 | 0.3878719
721.4256 | -24.24055 | 0.387813
721.3836 | -24.23731 | 0.3877542
721.3416 | -24.23406 | 0.3876954
721.2996 | -24.23082 | 0.3876366
721.2577 | -24.22757 | 0.3875778
721.2157 | -24.22433 | 0.387519
721.1738 | -24.22109 | 0.3874602
721.1318 | -24.21784 | 0.3874014
721.0899 | -24.2146 | 0.3873427
721.048 | -24.21136 | 0.387284
721.006 | -24.20812 | 0.3872253
720.9641 | -24.20488 | 0.3871666
720.9222 | -24.20164 | 0.3871079
720.8803 | -24.1984 | 0.3870492
720.8384 | -24.19516 | 0.3869906
720.7964 | -24.19192 | 0.3869319
720.7545 | -24.18869 | 0.3868733
720.7126 | -24.18545 | 0.3868147
720.6708 | -24.18221 | 0.3867561
720.6289 | -24.17898 | 0.3866975
720.587 | -24.17574 | 0.3866389
720.5451 | -24.17251 | 0.3865804
720.5032 | -24.16928 | 0.3865218
720.4614 | -24.16604 | 0.3864633
720.4195 | -24.16281 | 0.3864048
720.3776 | -24.15958 | 0.3863463
720.3358 | -24.15634 | 0.3862878
720.2939 | -24.15311 | 0.3862294
720.2521 | -24.14988 | 0.3861709
720.2103 | -24.14665 | 0.3861125
720.1684 | -24.14342 | 0.3860541
720.1266 | -24.14019 | 0.3859957
720.0848 | -24.13697 | 0.3859373
720.043 | -24.13374 | 0.3858789
720.0011 | -24.13051 | 0.3858205
719.9593 | -24.12728 | 0.3857622
719.9175 | -24.12406 | 0.3857038
719.8757 | -24.12083 | 0.3856455
719.8339 | -24.11761 | 0.3855872
719.7921 | -24.11438 | 0.3855289
719.7504 | -24.11116 | 0.3854707
719.7086 | -24.10794 | 0.3854124
719.6668 | -24.10471 | 0.3853541
719.625 | -24.10149 | 0.3852959
719.5833 | -24.09827 | 0.3852377
719.5415 | -24.09505 | 0.3851795
719.4997 | -24.09183 | 0.3851213
719.458 | -24.08861 | 0.3850631
719.4162 | -24.08539 | 0.385005
719.3745 | -24.08217 | 0.3849468
719.3328 | -24.07895 | 0.3848887
719.291 | -24.07573 | 0.3848306
719.2493 | -24.07251 | 0.3847725
719.2076 | -24.0693 | 0.3847144
719.1659 | -24.06608 | 0.3846563
719.1242 | -24.06287 | 0.3845982
719.0825 | -24.05965 | 0.3845402
719.0407 | -24.05644 | 0.3844822
718.9991 | -24.05322 | 0.3844241
718.9574 | -24.05001 | 0.3843661
718.9157 | -24.0468 | 0.3843081
718.874 | -24.04358 | 0.3842502
718.8323 | -24.04037 | 0.3841922
718.7906 | -24.03716 | 0.3841343
718.749 | -24.03395 | 0.3840763
718.7073 | -24.03074 | 0.3840184
718.6656 | -24.02753 | 0.3839605
718.624 | -24.02432 | 0.3839026
718.5823 | -24.02111 | 0.3838448
718.5407 | -24.01791 | 0.3837869
718.4991 | -24.0147 | 0.3837291
718.4574 | -24.01149 | 0.3836712
718.4158 | -24.00828 | 0.3836134
718.3742 | -24.00508 | 0.3835556
718.3325 | -24.00187 | 0.3834978
718.2909 | -23.99867 | 0.38344
718.2493 | -23.99547 | 0.3833823
718.2077 | -23.99226 | 0.3833245
718.1661 | -23.98906 | 0.3832668
718.1245 | -23.98586 | 0.3832091
718.0829 | -23.98265 | 0.3831514
718.0413 | -23.97945 | 0.3830937
717.9997 | -23.97625 | 0.383036
717.9582 | -23.97305 | 0.3829784
717.9166 | -23.96985 | 0.3829207
717.875 | -23.96665 | 0.3828631
717.8335 | -23.96345 | 0.3828055
717.7919 | -23.96026 | 0.3827479
717.7504 | -23.95706 | 0.3826903
717.7088 | -23.95386 | 0.3826327
717.6673 | -23.95067 | 0.3825752
717.6257 | -23.94747 | 0.3825176
717.5842 | -23.94427 | 0.3824601
717.5427 | -23.94108 | 0.3824026
717.5011 | -23.93789 | 0.3823451
717.4596 | -23.93469 | 0.3822876
717.4181 | -23.9315 | 0.3822301
717.3766 | -23.92831 | 0.3821727
717.3351 | -23.92511 | 0.3821152
717.2936 | -23.92192 | 0.3820578
717.2521 | -23.91873 | 0.3820004
717.2106 | -23.91554 | 0.381943
717.1691 | -23.91235 | 0.3818856
717.1276 | -23.90916 | 0.3818282
717.0862 | -23.90597 | 0.3817708
717.0447 | -23.90279 | 0.3817135
717.0032 | -23.8996 | 0.3816562
716.9618 | -23.89641 | 0.3815989
716.9203 | -23.89322 | 0.3815416
716.8788 | -23.89004 | 0.3814843
716.8374 | -23.88685 | 0.381427
716.796 | -23.88367 | 0.3813697
716.7545 | -23.88048 | 0.3813125
716.7131 | -23.8773 | 0.3812553
716.6717 | -23.87412 | 0.381198
716.6302 | -23.87093 | 0.3811408
716.5888 | -23.86775 | 0.3810836
716.5474 | -23.86457 | 0.3810265
716.506 | -23.86139 | 0.3809693
716.4646 | -23.85821 | 0.3809122
716.4232 | -23.85503 | 0.380855
716.3818 | -23.85185 | 0.3807979
716.3404 | -23.84867 | 0.3807408
716.299 | -23.84549 | 0.3806837
716.2576 | -23.84231 | 0.3806266
716.2163 | -23.83914 | 0.3805696
716.1749 | -23.83596 | 0.3805125
716.1335 | -23.83278 | 0.3804555
716.0922 | -23.82961 | 0.3803985
716.0508 | -23.82643 | 0.3803415
716.0094 | -23.82326 | 0.3802845
715.9681 | -23.82008 | 0.3802275
715.9268 | -23.81691 | 0.3801705
715.8854 | -23.81374 | 0.3801136
715.8441 | -23.81057 | 0.3800567
715.8028 | -23.80739 | 0.3799997
715.7614 | -23.80422 | 0.3799428
715.7201 | -23.80105 | 0.3798859
715.6788 | -23.79788 | 0.3798291
715.6375 | -23.79471 | 0.3797722
715.5962 | -23.79154 | 0.3797153
715.5549 | -23.78837 | 0.3796585
715.5136 | -23.78521 | 0.3796017
715.4723 | -23.78204 | 0.3795449
715.431 | -23.77887 | 0.3794881
715.3897 | -23.77571 | 0.3794313
715.3485 | -23.77254 | 0.3793745
715.3072 | -23.76937 | 0.3793178
715.2659 | -23.76621 | 0.379261
715.2247 | -23.76305 | 0.3792043
715.1834 | -23.75988 | 0.3791476
715.1422 | -23.75672 | 0.3790909
715.1009 | -23.75356 | 0.3790342
715.0597 | -23.75039 | 0.3789776
715.0184 | -23.74723 | 0.3789209
714.9772 | -23.74407 | 0.3788643
714.936 | -23.74091 | 0.3788076
714.8947 | -23.73775 | 0.378751
714.8535 | -23.73459 | 0.3786944
714.8123 | -23.73143 | 0.3786379
714.7711 | -23.72827 | 0.3785813
714.7299 | -23.72512 | 0.3785247
714.6887 | -23.72196 | 0.3784682
714.6475 | -23.7188 | 0.3784117
714.6063 | -23.71565 | 0.3783551
714.5651 | -23.71249 | 0.3782986
714.524 | -23.70934 | 0.3782422
714.4828 | -23.70618 | 0.3781857
714.4416 | -23.70303 | 0.3781292
714.4004 | -23.69987 | 0.3780728
714.3593 | -23.69672 | 0.3780164
714.3181 | -23.69357 | 0.3779599
714.277 | -23.69042 | 0.3779035
714.2358 | -23.68727 | 0.3778471
714.1947 | -23.68411 | 0.3777908
714.1535 | -23.68096 | 0.3777344
714.1124 | -23.67781 | 0.3776781
714.0713 | -23.67467 | 0.3776217
714.0302 | -23.67152 | 0.3775654
713.989 | -23.66837 | 0.3775091
713.9479 | -23.66522 | 0.3774528
713.9068 | -23.66207 | 0.3773965
713.8657 | -23.65893 | 0.3773403
713.8246 | -23.65578 | 0.377284
713.7835 | -23.65264 | 0.3772278
713.7424 | -23.64949 | 0.3771716
713.7013 | -23.64635 | 0.3771154
713.6603 | -23.6432 | 0.3770592
713.6192 | -23.64006 | 0.377003
713.5781 | -23.63692 | 0.3769468
713.537 | -23.63377 | 0.3768907
713.496 | -23.63063 | 0.3768345
713.4549 | -23.62749 | 0.3767784
713.4139 | -23.62435 | 0.3767223
713.3728 | -23.62121 | 0.3766662
713.3318 | -23.61807 | 0.3766101
713.2907 | -23.61493 | 0.376554
713.2497 | -23.61179 | 0.376498
713.2087 | -23.60866 | 0.3764419
713.1677 | -23.60552 | 0.3763859
713.1266 | -23.60238 | 0.3763299
713.0856 | -23.59925 | 0.3762739
713.0446 | -23.59611 | 0.3762179
713.0036 | -23.59298 | 0.3761619
712.9626 | -23.58984 | 0.376106
712.9216 | -23.58671 | 0.37605
712.8806 | -23.58357 | 0.3759941
712.8396 | -23.58044 | 0.3759382
712.7986 | -23.57731 | 0.3758823
712.7577 | -23.57417 | 0.3758264
712.7167 | -23.57104 | 0.3757705
712.6757 | -23.56791 | 0.3757147
712.6348 | -23.56478 | 0.3756588
712.5938 | -23.56165 | 0.375603
712.5529 | -23.55852 | 0.3755472
712.5119 | -23.55539 | 0.3754914
712.471 | -23.55227 | 0.3754356
712.43 | -23.54914 | 0.3753798
712.3891 | -23.54601 | 0.375324
712.3482 | -23.54288 | 0.3752683
712.3072 | -23.53976 | 0.3752125
712.2663 | -23.53663 | 0.3751568
712.2254 | -23.53351 | 0.3751011
712.1845 | -23.53038 | 0.3750454
712.1436 | -23.52726 | 0.3749897
712.1027 | -23.52413 | 0.374934
712.0618 | -23.52101 | 0.3748784
712.0209 | -23.51789 | 0.3748228
711.98 | -23.51477 | 0.3747671
711.9391 | -23.51165 | 0.3747115
711.8982 | -23.50852 | 0.3746559
711.8574 | -23.5054 | 0.3746003
711.8165 | -23.50228 | 0.3745447
711.7756 | -23.49917 | 0.3744892
711.7348 | -23.49605 | 0.3744336
711.6939 | -23.49293 | 0.3743781
711.6531 | -23.48981 | 0.3743226
711.6122 | -23.48669 | 0.3742671
711.5714 | -23.48358 | 0.3742116
711.5305 | -23.48046 | 0.3741561
711.4897 | -23.47735 | 0.3741007
711.4489 | -23.47423 | 0.3740452
711.4081 | -23.47112 | 0.3739898
711.3672 | -23.468 | 0.3739343
711.3264 | -23.46489 | 0.3738789
711.2856 | -23.46178 | 0.3738235
711.2448 | -23.45866 | 0.3737682
711.204 | -23.45555 | 0.3737128
711.1632 | -23.45244 | 0.3736574
711.1224 | -23.44933 | 0.3736021
711.0816 | -23.44622 | 0.3735468
711.0409 | -23.44311 | 0.3734915
711.0001 | -23.44 | 0.3734362
710.9593 | -23.43689 | 0.3733809
710.9186 | -23.43378 | 0.3733256
710.8778 | -23.43068 | 0.3732703
710.837 | -23.42757 | 0.3732151
710.7963 | -23.42446 | 0.3731599
710.7555 | -23.42136 | 0.3731046
710.7148 | -23.41825 | 0.3730494
710.6741 | -23.41514 | 0.3729942
710.6333 | -23.41204 | 0.3729391
710.5926 | -23.40894 | 0.3728839
710.5519 | -23.40583 | 0.3728288
710.5112 | -23.40273 | 0.3727736
710.4704 | -23.39963 | 0.3727185
710.4297 | -23.39653 | 0.3726634
710.389 | -23.39342 | 0.3726083
710.3483 | -23.39032 | 0.3725532
710.3076 | -23.38722 | 0.3724981
710.2669 | -23.38412 | 0.3724431
710.2262 | -23.38102 | 0.372388
710.1856 | -23.37793 | 0.372333
710.1449 | -23.37483 | 0.372278
710.1042 | -23.37173 | 0.372223
710.0635 | -23.36863 | 0.372168
710.0229 | -23.36554 | 0.372113
709.9822 | -23.36244 | 0.3720581
709.9416 | -23.35934 | 0.3720031
709.9009 | -23.35625 | 0.3719482
709.8603 | -23.35316 | 0.3718933
709.8196 | -23.35006 | 0.3718384
709.779 | -23.34697 | 0.3717835
709.7384 | -23.34387 | 0.3717286
709.6977 | -23.34078 | 0.3716737
709.6571 | -23.33769 | 0.3716189
709.6165 | -23.3346 | 0.371564
709.5759 | -23.33151 | 0.3715092
709.5353 | -23.32842 | 0.3714544
709.4947 | -23.32533 | 0.3713996
709.4541 | -23.32224 | 0.3713448
709.4135 | -23.31915 | 0.3712901
709.3729 | -23.31606 | 0.3712353
709.3323 | -23.31297 | 0.3711806
709.2917 | -23.30989 | 0.3711258
709.2512 | -23.3068 | 0.3710711
709.2106 | -23.30371 | 0.3710164
709.17 | -23.30063 | 0.3709617
709.1295 | -23.29754 | 0.370907
709.0889 | -23.29446 | 0.3708524
709.0484 | -23.29138 | 0.3707977
709.0078 | -23.28829 | 0.3707431
708.9673 | -23.28521 | 0.3706885
708.9267 | -23.28213 | 0.3706338
708.8862 | -23.27904 | 0.3705793
708.8457 | -23.27596 | 0.3705247
708.8051 | -23.27288 | 0.3704701
708.7646 | -23.2698 | 0.3704155
708.7241 | -23.26672 | 0.370361
708.6836 | -23.26364 | 0.3703065
708.6431 | -23.26056 | 0.370252
708.6026 | -23.25749 | 0.3701975
708.5621 | -23.25441 | 0.370143
708.5216 | -23.25133 | 0.3700885
708.4811 | -23.24825 | 0.370034
708.4406 | -23.24518 | 0.3699796
708.4002 | -23.2421 | 0.3699251
708.3597 | -23.23903 | 0.3698707
708.3192 | -23.23595 | 0.3698163
708.2788 | -23.23288 | 0.3697619
708.2383 | -23.2298 | 0.3697075
708.1978 | -23.22673 | 0.3696532
708.1574 | -23.22366 | 0.3695988
708.1169 | -23.22059 | 0.3695445
708.0765 | -23.21752 | 0.3694901
708.0361 | -23.21444 | 0.3694358
707.9956 | -23.21137 | 0.3693815
707.9552 | -23.2083 | 0.3693272
707.9148 | -23.20523 | 0.369273
707.8744 | -23.20217 | 0.3692187
707.834 | -23.1991 | 0.3691645
707.7936 | -23.19603 | 0.3691102
707.7531 | -23.19296 | 0.369056
707.7127 | -23.18989 | 0.3690018
707.6724 | -23.18683 | 0.3689476
707.632 | -23.18376 | 0.3688934
707.5916 | -23.1807 | 0.3688392
707.5512 | -23.17763 | 0.3687851
707.5108 | -23.17457 | 0.3687309
707.4704 | -23.1715 | 0.3686768
707.4301 | -23.16844 | 0.3686227
707.3897 | -23.16538 | 0.3685686
707.3494 | -23.16232 | 0.3685145
707.309 | -23.15925 | 0.3684604
707.2687 | -23.15619 | 0.3684064
707.2283 | -23.15313 | 0.3683523
707.188 | -23.15007 | 0.3682983
707.1476 | -23.14701 | 0.3682443
707.1073 | -23.14395 | 0.3681903
707.067 | -23.1409 | 0.3681363
707.0267 | -23.13784 | 0.3680823
706.9864 | -23.13478 | 0.3680283
706.946 | -23.13172 | 0.3679744
706.9057 | -23.12867 | 0.3679204
706.8654 | -23.12561 | 0.3678665
706.8251 | -23.12255 | 0.3678126
706.7848 | -23.1195 | 0.3677587
706.7445 | -23.11645 | 0.3677048
706.7043 | -23.11339 | 0.3676509
706.664 | -23.11034 | 0.367597
706.6237 | -23.10729 | 0.3675432
706.5834 | -23.10423 | 0.3674894
706.5432 | -23.10118 | 0.3674355
706.5029 | -23.09813 | 0.3673817
706.4627 | -23.09508 | 0.3673279
706.4224 | -23.09203 | 0.3672741
706.3822 | -23.08898 | 0.3672204
706.3419 | -23.08593 | 0.3671666
706.3017 | -23.08288 | 0.3671129
706.2614 | -23.07983 | 0.3670591
706.2212 | -23.07678 | 0.3670054
706.181 | -23.07374 | 0.3669517
706.1408 | -23.07069 | 0.366898
706.1006 | -23.06764 | 0.3668443
706.0603 | -23.0646 | 0.3667907
706.0201 | -23.06155 | 0.366737
705.9799 | -23.05851 | 0.3666834
705.9397 | -23.05546 | 0.3666298
705.8995 | -23.05242 | 0.3665761
705.8594 | -23.04938 | 0.3665225
705.8192 | -23.04633 | 0.366469
705.779 | -23.04329 | 0.3664154
705.7388 | -23.04025 | 0.3663618
705.6987 | -23.03721 | 0.3663083
705.6585 | -23.03417 | 0.3662547
705.6183 | -23.03113 | 0.3662012
705.5782 | -23.02809 | 0.3661477
705.538 | -23.02505 | 0.3660942
705.4979 | -23.02201 | 0.3660407
705.4577 | -23.01897 | 0.3659873
705.4176 | -23.01594 | 0.3659338
705.3775 | -23.0129 | 0.3658804
705.3373 | -23.00986 | 0.365827
705.2972 | -23.00683 | 0.3657735
705.2571 | -23.00379 | 0.3657201
705.217 | -23.00076 | 0.3656667
705.1769 | -22.99772 | 0.3656134
705.1368 | -22.99469 | 0.36556
705.0967 | -22.99165 | 0.3655067
705.0566 | -22.98862 | 0.3654533
705.0165 | -22.98559 | 0.3654
704.9764 | -22.98256 | 0.3653467
704.9363 | -22.97953 | 0.3652934
704.8962 | -22.9765 | 0.3652401
704.8561 | -22.97347 | 0.3651868
704.8161 | -22.97044 | 0.3651336
704.776 | -22.96741 | 0.3650803
704.736 | -22.96438 | 0.3650271
704.6959 | -22.96135 | 0.3649739
704.6558 | -22.95832 | 0.3649207
704.6158 | -22.95529 | 0.3648675
704.5758 | -22.95227 | 0.3648143
704.5357 | -22.94924 | 0.3647611
704.4957 | -22.94621 | 0.364708
704.4557 | -22.94319 | 0.3646548
704.4156 | -22.94016 | 0.3646017
704.3756 | -22.93714 | 0.3645486
704.3356 | -22.93412 | 0.3644955
704.2956 | -22.93109 | 0.3644424
704.2556 | -22.92807 | 0.3643893
704.2156 | -22.92505 | 0.3643363
704.1756 | -22.92203 | 0.3642832
704.1356 | -22.91901 | 0.3642302
704.0956 | -22.91598 | 0.3641772
704.0556 | -22.91296 | 0.3641241
704.0157 | -22.90995 | 0.3640711
703.9757 | -22.90693 | 0.3640182
703.9357 | -22.90391 | 0.3639652
703.8957 | -22.90089 | 0.3639122
703.8558 | -22.89787 | 0.3638593
703.8158 | -22.89485 | 0.3638064
703.7759 | -22.89184 | 0.3637534
703.7359 | -22.88882 | 0.3637005
703.696 | -22.88581 | 0.3636476
703.6561 | -22.88279 | 0.3635947
703.6161 | -22.87978 | 0.3635419
703.5762 | -22.87676 | 0.363489
703.5363 | -22.87375 | 0.3634362
703.4963 | -22.87074 | 0.3633834
703.4564 | -22.86772 | 0.3633305
703.4165 | -22.86471 | 0.3632777
703.3766 | -22.8617 | 0.3632249
703.3367 | -22.85869 | 0.3631722
703.2968 | -22.85568 | 0.3631194
703.2569 | -22.85267 | 0.3630666
703.217 | -22.84966 | 0.3630139
703.1772 | -22.84665 | 0.3629612
703.1373 | -22.84364 | 0.3629085
703.0974 | -22.84063 | 0.3628558
703.0575 | -22.83762 | 0.3628031
703.0177 | -22.83462 | 0.3627504
702.9778 | -22.83161 | 0.3626977
702.938 | -22.82861 | 0.3626451
702.8981 | -22.8256 | 0.3625925
702.8583 | -22.82259 | 0.3625398
702.8184 | -22.81959 | 0.3624872
702.7786 | -22.81659 | 0.3624346
702.7387 | -22.81358 | 0.3623821
702.6989 | -22.81058 | 0.3623295
702.6591 | -22.80758 | 0.3622769
702.6193 | -22.80457 | 0.3622244
702.5795 | -22.80157 | 0.3621718
702.5396 | -22.79857 | 0.3621193
702.4998 | -22.79557 | 0.3620668
702.46 | -22.79257 | 0.3620143
702.4202 | -22.78957 | 0.3619618
702.3804 | -22.78657 | 0.3619094
702.3407 | -22.78358 | 0.3618569
702.3009 | -22.78058 | 0.3618045
702.2611 | -22.77758 | 0.361752
702.2213 | -22.77458 | 0.3616996
702.1816 | -22.77159 | 0.3616472
702.1418 | -22.76859 | 0.3615948
702.102 | -22.76559 | 0.3615425
702.0623 | -22.7626 | 0.3614901
702.0225 | -22.75961 | 0.3614377
701.9828 | -22.75661 | 0.3613854
701.943 | -22.75362 | 0.3613331
701.9033 | -22.75063 | 0.3612808
701.8636 | -22.74763 | 0.3612285
701.8238 | -22.74464 | 0.3611762
701.7841 | -22.74165 | 0.3611239
701.7444 | -22.73866 | 0.3610716
701.7047 | -22.73567 | 0.3610194
701.6649 | -22.73268 | 0.3609671
701.6252 | -22.72969 | 0.3609149
701.5855 | -22.7267 | 0.3608627
701.5458 | -22.72371 | 0.3608105
701.5061 | -22.72072 | 0.3607583
701.4665 | -22.71774 | 0.3607061
701.4268 | -22.71475 | 0.360654
701.3871 | -22.71176 | 0.3606018
701.3474 | -22.70878 | 0.3605497
701.3077 | -22.70579 | 0.3604976
701.2681 | -22.70281 | 0.3604455
701.2284 | -22.69982 | 0.3603934
701.1888 | -22.69684 | 0.3603413
701.1491 | -22.69385 | 0.3602892
701.1095 | -22.69087 | 0.3602372
701.0698 | -22.68789 | 0.3601851
701.0302 | -22.68491 | 0.3601331
700.9905 | -22.68193 | 0.3600811
700.9509 | -22.67894 | 0.360029
700.9113 | -22.67596 | 0.359977
700.8717 | -22.67298 | 0.3599251
700.832 | -22.67 | 0.3598731
700.7924 | -22.66703 | 0.3598211
700.7528 | -22.66405 | 0.3597692
700.7132 | -22.66107 | 0.3597173
700.6736 | -22.65809 | 0.3596653
700.634 | -22.65511 | 0.3596134
700.5944 | -22.65214 | 0.3595615
700.5548 | -22.64916 | 0.3595097
700.5153 | -22.64619 | 0.3594578
700.4757 | -22.64321 | 0.3594059
700.4361 | -22.64024 | 0.3593541
700.3965 | -22.63726 | 0.3593023
700.357 | -22.63429 | 0.3592504
700.3174 | -22.63132 | 0.3591986
700.2779 | -22.62834 | 0.3591468
700.2383 | -22.62537 | 0.3590951
700.1988 | -22.6224 | 0.3590433
700.1592 | -22.61943 | 0.3589915
700.1197 | -22.61646 | 0.3589398
700.0802 | -22.61349 | 0.3588881
700.0406 | -22.61052 | 0.3588364
700.0011 | -22.60755 | 0.3587847
699.9616 | -22.60458 | 0.358733
699.9221 | -22.60161 | 0.3586813
699.8826 | -22.59865 | 0.3586296
699.8431 | -22.59568 | 0.358578
699.8036 | -22.59271 | 0.3585263
699.7641 | -22.58975 | 0.3584747
699.7246 | -22.58678 | 0.3584231
699.6851 | -22.58382 | 0.3583715
699.6456 | -22.58085 | 0.3583199
699.6061 | -22.57789 | 0.3582683
699.5666 | -22.57492 | 0.3582167
699.5272 | -22.57196 | 0.3581652
699.4877 | -22.569 | 0.3581137
699.4482 | -22.56604 | 0.3580621
699.4088 | -22.56307 | 0.3580106
699.3693 | -22.56011 | 0.3579591
699.3299 | -22.55715 | 0.3579076
699.2904 | -22.55419 | 0.3578561
699.251 | -22.55123 | 0.3578047
699.2116 | -22.54827 | 0.3577532
699.1721 | -22.54532 | 0.3577018
699.1327 | -22.54236 | 0.3576504
699.0933 | -22.5394 | 0.3575989
699.0539 | -22.53644 | 0.3575475
699.0145 | -22.53349 | 0.3574962
698.9751 | -22.53053 | 0.3574448
698.9357 | -22.52757 | 0.3573934
698.8963 | -22.52462 | 0.3573421
698.8569 | -22.52166 | 0.3572907
698.8175 | -22.51871 | 0.3572394
698.7781 | -22.51576 | 0.3571881
698.7387 | -22.5128 | 0.3571368
698.6993 | -22.50985 | 0.3570855
698.66 | -22.5069 | 0.3570342
698.6206 | -22.50395 | 0.356983
698.5812 | -22.501 | 0.3569317
698.5419 | -22.49804 | 0.3568805
698.5025 | -22.49509 | 0.3568292
698.4632 | -22.49214 | 0.356778
698.4238 | -22.4892 | 0.3567268
698.3845 | -22.48625 | 0.3566756
698.3451 | -22.4833 | 0.3566245
698.3058 | -22.48035 | 0.3565733
698.2665 | -22.4774 | 0.3565221
698.2272 | -22.47446 | 0.356471
698.1878 | -22.47151 | 0.3564199
698.1485 | -22.46856 | 0.3563688
698.1092 | -22.46562 | 0.3563177
698.0699 | -22.46267 | 0.3562666
698.0306 | -22.45973 | 0.3562155
697.9913 | -22.45679 | 0.3561644
697.952 | -22.45384 | 0.3561134
697.9127 | -22.4509 | 0.3560623
697.8734 | -22.44796 | 0.3560113
697.8342 | -22.44501 | 0.3559603
697.7949 | -22.44207 | 0.3559093
697.7556 | -22.43913 | 0.3558583
697.7164 | -22.43619 | 0.3558073
697.6771 | -22.43325 | 0.3557564
697.6378 | -22.43031 | 0.3557054
697.5986 | -22.42737 | 0.3556545
697.5593 | -22.42444 | 0.3556036
697.5201 | -22.4215 | 0.3555526
697.4809 | -22.41856 | 0.3555017
697.4416 | -22.41562 | 0.3554508
697.4024 | -22.41269 | 0.3554
697.3632 | -22.40975 | 0.3553491
697.3239 | -22.40681 | 0.3552983
697.2847 | -22.40388 | 0.3552474
697.2455 | -22.40094 | 0.3551966
697.2063 | -22.39801 | 0.3551458
697.1671 | -22.39508 | 0.355095
697.1279 | -22.39214 | 0.3550442
697.0887 | -22.38921 | 0.3549934
697.0495 | -22.38628 | 0.3549426
697.0103 | -22.38335 | 0.3548919
696.9711 | -22.38042 | 0.3548411
696.932 | -22.37749 | 0.3547904
696.8928 | -22.37456 | 0.3547397
696.8536 | -22.37163 | 0.354689
696.8145 | -22.3687 | 0.3546383
696.7753 | -22.36577 | 0.3545876
696.7361 | -22.36284 | 0.3545369
696.697 | -22.35991 | 0.3544863
696.6578 | -22.35698 | 0.3544357
696.6187 | -22.35406 | 0.354385
696.5796 | -22.35113 | 0.3543344
696.5404 | -22.34821 | 0.3542838
696.5013 | -22.34528 | 0.3542332
696.4622 | -22.34236 | 0.3541826
696.4231 | -22.33943 | 0.3541321
696.3839 | -22.33651 | 0.3540815
696.3448 | -22.33358 | 0.354031
696.3057 | -22.33066 | 0.3539804
696.2666 | -22.32774 | 0.3539299
696.2275 | -22.32482 | 0.3538794
696.1884 | -22.3219 | 0.3538289
696.1493 | -22.31897 | 0.3537784
696.1102 | -22.31605 | 0.353728
696.0712 | -22.31313 | 0.3536775
696.0321 | -22.31021 | 0.3536271
695.993 | -22.3073 | 0.3535766
695.954 | -22.30438 | 0.3535262
695.9149 | -22.30146 | 0.3534758
695.8758 | -22.29854 | 0.3534254
695.8368 | -22.29562 | 0.353375
695.7977 | -22.29271 | 0.3533246
695.7587 | -22.28979 | 0.3532743
695.7196 | -22.28688 | 0.3532239
695.6806 | -22.28396 | 0.3531736
695.6416 | -22.28105 | 0.3531233
695.6025 | -22.27813 | 0.353073
695.5635 | -22.27522 | 0.3530227
695.5245 | -22.2723 | 0.3529724
695.4855 | -22.26939 | 0.3529221
695.4465 | -22.26648 | 0.3528718
695.4075 | -22.26357 | 0.3528216
695.3685 | -22.26066 | 0.3527714
695.3295 | -22.25775 | 0.3527211
695.2905 | -22.25484 | 0.3526709
695.2515 | -22.25193 | 0.3526207
695.2125 | -22.24902 | 0.3525705
695.1735 | -22.24611 | 0.3525204
695.1345 | -22.2432 | 0.3524702
695.0956 | -22.24029 | 0.35242
695.0566 | -22.23738 | 0.3523699
695.0176 | -22.23448 | 0.3523198
694.9787 | -22.23157 | 0.3522697
694.9397 | -22.22866 | 0.3522196
694.9008 | -22.22576 | 0.3521695
694.8618 | -22.22285 | 0.3521194
694.8229 | -22.21995 | 0.3520693
694.784 | -22.21705 | 0.3520193
694.745 | -22.21414 | 0.3519692
694.7061 | -22.21124 | 0.3519192
694.6672 | -22.20834 | 0.3518692
694.6283 | -22.20543 | 0.3518192
694.5893 | -22.20253 | 0.3517692
694.5504 | -22.19963 | 0.3517192
694.5115 | -22.19673 | 0.3516692
694.4726 | -22.19383 | 0.3516193
694.4337 | -22.19093 | 0.3515693
694.3948 | -22.18803 | 0.3515194
694.3559 | -22.18513 | 0.3514695
694.3171 | -22.18223 | 0.3514196
694.2782 | -22.17934 | 0.3513697
694.2393 | -22.17644 | 0.3513198
694.2004 | -22.17354 | 0.3512699
694.1616 | -22.17065 | 0.3512201
694.1227 | -22.16775 | 0.3511702
694.0838 | -22.16485 | 0.3511204
694.045 | -22.16196 | 0.3510706
694.0061 | -22.15906 | 0.3510208
693.9673 | -22.15617 | 0.350971
693.9285 | -22.15328 | 0.3509212
693.8896 | -22.15038 | 0.3508714
693.8508 | -22.14749 | 0.3508216
693.812 | -22.1446 | 0.3507719
693.7731 | -22.14171 | 0.3507222
693.7343 | -22.13882 | 0.3506724
693.6955 | -22.13593 | 0.3506227
693.6567 | -22.13304 | 0.350573
693.6179 | -22.13015 | 0.3505233
693.5791 | -22.12726 | 0.3504736
693.5403 | -22.12437 | 0.350424
693.5015 | -22.12148 | 0.3503743
693.4627 | -22.11859 | 0.3503247
693.4239 | -22.11571 | 0.3502751
693.3851 | -22.11282 | 0.3502254
693.3464 | -22.10993 | 0.3501758
693.3076 | -22.10705 | 0.3501262
693.2688 | -22.10416 | 0.3500767
693.2301 | -22.10128 | 0.3500271
693.1913 | -22.09839 | 0.3499775
693.1525 | -22.09551 | 0.349928
693.1138 | -22.09262 | 0.3498785
693.0751 | -22.08974 | 0.3498289
693.0363 | -22.08686 | 0.3497794
692.9976 | -22.08398 | 0.3497299
692.9588 | -22.0811 | 0.3496805
692.9201 | -22.07821 | 0.349631
692.8814 | -22.07533 | 0.3495815
692.8427 | -22.07245 | 0.3495321
692.804 | -22.06957 | 0.3494826
692.7652 | -22.06669 | 0.3494332
692.7265 | -22.06382 | 0.3493838
692.6878 | -22.06094 | 0.3493344
692.6491 | -22.05806 | 0.349285
692.6104 | -22.05518 | 0.3492356
692.5718 | -22.05231 | 0.3491863
692.5331 | -22.04943 | 0.3491369
692.4944 | -22.04655 | 0.3490876
692.4557 | -22.04368 | 0.3490383
692.417 | -22.0408 | 0.3489889
692.3784 | -22.03793 | 0.3489396
692.3397 | -22.03506 | 0.3488903
692.3011 | -22.03218 | 0.3488411
692.2624 | -22.02931 | 0.3487918
692.2238 | -22.02644 | 0.3487425
692.1851 | -22.02356 | 0.3486933
692.1465 | -22.02069 | 0.3486441
692.1078 | -22.01782 | 0.3485948
692.0692 | -22.01495 | 0.3485456
692.0306 | -22.01208 | 0.3484964
691.9919 | -22.00921 | 0.3484472
691.9533 | -22.00634 | 0.3483981
691.9147 | -22.00347 | 0.3483489
691.8761 | -22.0006 | 0.3482998
691.8375 | -21.99774 | 0.3482506
691.7989 | -21.99487 | 0.3482015
691.7603 | -21.992 | 0.3481524
691.7217 | -21.98914 | 0.3481033
691.6831 | -21.98627 | 0.3480542
691.6445 | -21.9834 | 0.3480051
691.6059 | -21.98054 | 0.3479561
691.5674 | -21.97768 | 0.347907
691.5288 | -21.97481 | 0.347858
691.4902 | -21.97195 | 0.3478089
691.4517 | -21.96908 | 0.3477599
691.4131 | -21.96622 | 0.3477109
691.3745 | -21.96336 | 0.3476619
691.336 | -21.9605 | 0.3476129
691.2974 | -21.95764 | 0.347564
691.2589 | -21.95478 | 0.347515
691.2204 | -21.95192 | 0.3474661
691.1818 | -21.94906 | 0.3474171
691.1433 | -21.9462 | 0.3473682
691.1048 | -21.94334 | 0.3473193
691.0663 | -21.94048 | 0.3472704
691.0277 | -21.93762 | 0.3472215
690.9892 | -21.93476 | 0.3471726
690.9507 | -21.93191 | 0.3471238
690.9122 | -21.92905 | 0.3470749
690.8737 | -21.9262 | 0.3470261
690.8352 | -21.92334 | 0.3469773
690.7967 | -21.92048 | 0.3469284
690.7582 | -21.91763 | 0.3468796
690.7198 | -21.91478 | 0.3468308
690.6813 | -21.91192 | 0.3467821
690.6428 | -21.90907 | 0.3467333
690.6043 | -21.90622 | 0.3466845
690.5659 | -21.90336 | 0.3466358
690.5274 | -21.90051 | 0.3465871
690.489 | -21.89766 | 0.3465383
690.4505 | -21.89481 | 0.3464896
690.4121 | -21.89196 | 0.3464409
690.3736 | -21.88911 | 0.3463922
690.3352 | -21.88626 | 0.3463436
690.2967 | -21.88341 | 0.3462949
690.2583 | -21.88056 | 0.3462463
690.2199 | -21.87771 | 0.3461976
690.1815 | -21.87487 | 0.346149
690.143 | -21.87202 | 0.3461004
690.1046 | -21.86917 | 0.3460518
690.0662 | -21.86633 | 0.3460032
690.0278 | -21.86348 | 0.3459546
689.9894 | -21.86064 | 0.345906
689.951 | -21.85779 | 0.3458575
689.9126 | -21.85495 | 0.3458089
689.8742 | -21.8521 | 0.3457604
689.8358 | -21.84926 | 0.3457119
689.7975 | -21.84642 | 0.3456634
689.7591 | -21.84357 | 0.3456149
689.7207 | -21.84073 | 0.3455664
689.6824 | -21.83789 | 0.3455179
689.644 | -21.83505 | 0.3454695
689.6056 | -21.83221 | 0.345421
689.5673 | -21.82937 | 0.3453726
689.5289 | -21.82653 | 0.3453241
689.4906 | -21.82369 | 0.3452757
689.4522 | -21.82085 | 0.3452273
689.4139 | -21.81801 | 0.3451789
689.3756 | -21.81518 | 0.3451306
689.3372 | -21.81234 | 0.3450822
689.2989 | -21.8095 | 0.3450338
689.2606 | -21.80667 | 0.3449855
689.2223 | -21.80383 | 0.3449372
689.184 | -21.80099 | 0.3448888
689.1457 | -21.79816 | 0.3448405
689.1074 | -21.79533 | 0.3447922
689.0691 | -21.79249 | 0.3447439
689.0308 | -21.78966 | 0.3446957
688.9925 | -21.78682 | 0.3446474
688.9542 | -21.78399 | 0.3445992
688.9159 | -21.78116 | 0.3445509
688.8776 | -21.77833 | 0.3445027
688.8394 | -21.7755 | 0.3444545
688.8011 | -21.77267 | 0.3444063
688.7628 | -21.76984 | 0.3443581
688.7246 | -21.76701 | 0.3443099
688.6863 | -21.76418 | 0.3442617
688.6481 | -21.76135 | 0.3442136
688.6098 | -21.75852 | 0.3441654
688.5716 | -21.75569 | 0.3441173
688.5333 | -21.75286 | 0.3440692
688.4951 | -21.75004 | 0.3440211
688.4569 | -21.74721 | 0.343973
688.4186 | -21.74438 | 0.3439249
688.3804 | -21.74156 | 0.3438768
688.3422 | -21.73873 | 0.3438287
688.304 | -21.73591 | 0.3437807
688.2658 | -21.73308 | 0.3437327
688.2276 | -21.73026 | 0.3436846
688.1894 | -21.72744 | 0.3436366
688.1512 | -21.72461 | 0.3435886
688.113 | -21.72179 | 0.3435406
688.0748 | -21.71897 | 0.3434926
688.0366 | -21.71615 | 0.3434447
687.9984 | -21.71333 | 0.3433967
687.9603 | -21.71051 | 0.3433487
687.9221 | -21.70769 | 0.3433008
687.8839 | -21.70487 | 0.3432529
687.8457 | -21.70205 | 0.343205
687.8076 | -21.69923 | 0.3431571
687.7694 | -21.69641 | 0.3431092
687.7313 | -21.69359 | 0.3430613
687.6931 | -21.69078 | 0.3430134
687.655 | -21.68796 | 0.3429656
687.6169 | -21.68514 | 0.3429177
687.5787 | -21.68233 | 0.3428699
687.5406 | -21.67951 | 0.3428221
687.5025 | -21.6767 | 0.3427743
687.4644 | -21.67388 | 0.3427265
687.4262 | -21.67107 | 0.3426787
687.3881 | -21.66825 | 0.3426309
687.35 | -21.66544 | 0.3425832
687.3119 | -21.66263 | 0.3425354
687.2738 | -21.65982 | 0.3424877
687.2357 | -21.657 | 0.34244
687.1976 | -21.65419 | 0.3423922
687.1595 | -21.65138 | 0.3423445
687.1215 | -21.64857 | 0.3422968
687.0834 | -21.64576 | 0.3422492
687.0453 | -21.64295 | 0.3422015
687.0072 | -21.64014 | 0.3421538
686.9692 | -21.63733 | 0.3421062
686.9311 | -21.63453 | 0.3420586
686.8931 | -21.63172 | 0.3420109
686.855 | -21.62891 | 0.3419633
686.817 | -21.6261 | 0.3419157
686.7789 | -21.6233 | 0.3418681
686.7409 | -21.62049 | 0.3418206
686.7028 | -21.61769 | 0.341773
686.6648 | -21.61488 | 0.3417254
686.6268 | -21.61208 | 0.3416779
686.5887 | -21.60927 | 0.3416304
686.5507 | -21.60647 | 0.3415828
686.5127 | -21.60367 | 0.3415353
686.4747 | -21.60086 | 0.3414878
686.4367 | -21.59806 | 0.3414404
686.3987 | -21.59526 | 0.3413929
686.3607 | -21.59246 | 0.3413454
686.3227 | -21.58966 | 0.341298
686.2847 | -21.58686 | 0.3412505
686.2467 | -21.58406 | 0.3412031
686.2087 | -21.58126 | 0.3411557
686.1708 | -21.57846 | 0.3411083
686.1328 | -21.57566 | 0.3410609
686.0948 | -21.57286 | 0.3410135
686.0569 | -21.57007 | 0.3409661
686.0189 | -21.56727 | 0.3409188
685.9809 | -21.56447 | 0.3408714
685.943 | -21.56168 | 0.3408241
685.905 | -21.55888 | 0.3407768
685.8671 | -21.55608 | 0.3407295
685.8292 | -21.55329 | 0.3406822
685.7912 | -21.5505 | 0.3406349
685.7533 | -21.5477 | 0.3405876
685.7154 | -21.54491 | 0.3405403
685.6774 | -21.54212 | 0.3404931
685.6395 | -21.53932 | 0.3404458
685.6016 | -21.53653 | 0.3403986
685.5637 | -21.53374 | 0.3403514
685.5258 | -21.53095 | 0.3403042
685.4879 | -21.52816 | 0.340257
685.45 | -21.52537 | 0.3402098
685.4121 | -21.52258 | 0.3401626
685.3742 | -21.51979 | 0.3401154
685.3363 | -21.517 | 0.3400683
685.2985 | -21.51421 | 0.3400211
685.2606 | -21.51142 | 0.339974
685.2227 | -21.50863 | 0.3399269
685.1848 | -21.50585 | 0.3398798
685.147 | -21.50306 | 0.3398327
685.1091 | -21.50027 | 0.3397856
685.0713 | -21.49749 | 0.3397385
685.0334 | -21.4947 | 0.3396915
684.9956 | -21.49192 | 0.3396444
684.9577 | -21.48913 | 0.3395974
684.9199 | -21.48635 | 0.3395503
684.882 | -21.48357 | 0.3395033
684.8442 | -21.48078 | 0.3394563
684.8064 | -21.478 | 0.3394093
684.7686 | -21.47522 | 0.3393623
684.7307 | -21.47244 | 0.3393154
684.6929 | -21.46966 | 0.3392684
684.6551 | -21.46688 | 0.3392215
684.6173 | -21.4641 | 0.3391745
684.5795 | -21.46132 | 0.3391276
684.5417 | -21.45854 | 0.3390807
684.5039 | -21.45576 | 0.3390338
684.4661 | -21.45298 | 0.3389869
684.4284 | -21.4502 | 0.33894
684.3906 | -21.44742 | 0.3388932
684.3528 | -21.44465 | 0.3388463
684.315 | -21.44187 | 0.3387994
684.2773 | -21.43909 | 0.3387526
684.2395 | -21.43632 | 0.3387058
684.2017 | -21.43354 | 0.338659
684.164 | -21.43077 | 0.3386122
684.1262 | -21.42799 | 0.3385654
684.0885 | -21.42522 | 0.3385186
684.0507 | -21.42245 | 0.3384718
684.013 | -21.41967 | 0.3384251
683.9753 | -21.4169 | 0.3383783
683.9375 | -21.41413 | 0.3383316
683.8998 | -21.41136 | 0.3382849
683.8621 | -21.40859 | 0.3382382
683.8244 | -21.40581 | 0.3381915
683.7867 | -21.40304 | 0.3381448
683.7489 | -21.40027 | 0.3380981
683.7112 | -21.3975 | 0.3380514
683.6735 | -21.39474 | 0.3380048
683.6358 | -21.39197 | 0.3379582
683.5981 | -21.3892 | 0.3379115
683.5605 | -21.38643 | 0.3378649
683.5228 | -21.38366 | 0.3378183
683.4851 | -21.3809 | 0.3377717
683.4474 | -21.37813 | 0.3377251
683.4097 | -21.37537 | 0.3376785
683.3721 | -21.3726 | 0.337632
683.3344 | -21.36984 | 0.3375854
683.2968 | -21.36707 | 0.3375389
683.2591 | -21.36431 | 0.3374923
683.2214 | -21.36154 | 0.3374458
683.1838 | -21.35878 | 0.3373993
683.1462 | -21.35602 | 0.3373528
683.1085 | -21.35326 | 0.3373063
683.0709 | -21.35049 | 0.3372599
683.0333 | -21.34773 | 0.3372134
682.9956 | -21.34497 | 0.3371669
682.958 | -21.34221 | 0.3371205
682.9204 | -21.33945 | 0.3370741
682.8828 | -21.33669 | 0.3370277
682.8452 | -21.33393 | 0.3369813
682.8076 | -21.33117 | 0.3369349
682.77 | -21.32842 | 0.3368885
682.7324 | -21.32566 | 0.3368421
682.6948 | -21.3229 | 0.3367957
682.6572 | -21.32014 | 0.3367494
682.6196 | -21.31739 | 0.3367031
682.582 | -21.31463 | 0.3366567
682.5444 | -21.31188 | 0.3366104
682.5069 | -21.30912 | 0.3365641
682.4693 | -21.30637 | 0.3365178
682.4317 | -21.30361 | 0.3364715
682.3942 | -21.30086 | 0.3364252
682.3566 | -21.29811 | 0.336379
682.3191 | -21.29535 | 0.3363327
682.2815 | -21.2926 | 0.3362865
682.244 | -21.28985 | 0.3362403
682.2064 | -21.2871 | 0.3361941
682.1689 | -21.28435 | 0.3361478
682.1314 | -21.2816 | 0.3361017
682.0938 | -21.27885 | 0.3360555
682.0563 | -21.2761 | 0.3360093
682.0188 | -21.27335 | 0.3359631
681.9813 | -21.2706 | 0.335917
681.9438 | -21.26785 | 0.3358709
681.9063 | -21.2651 | 0.3358247
681.8688 | -21.26235 | 0.3357786
681.8313 | -21.25961 | 0.3357325
681.7938 | -21.25686 | 0.3356864
681.7563 | -21.25411 | 0.3356403
681.7188 | -21.25137 | 0.3355943
681.6813 | -21.24862 | 0.3355482
681.6438 | -21.24588 | 0.3355021
681.6064 | -21.24313 | 0.3354561
681.5689 | -21.24039 | 0.3354101
681.5314 | -21.23765 | 0.3353641
681.494 | -21.2349 | 0.3353181
681.4565 | -21.23216 | 0.3352721
681.4191 | -21.22942 | 0.3352261
681.3816 | -21.22668 | 0.3351801
681.3442 | -21.22394 | 0.3351341
681.3067 | -21.2212 | 0.3350882
681.2693 | -21.21846 | 0.3350423
681.2318 | -21.21572 | 0.3349963
681.1944 | -21.21298 | 0.3349504
681.157 | -21.21024 | 0.3349045
681.1196 | -21.2075 | 0.3348586
681.0822 | -21.20476 | 0.3348127
681.0447 | -21.20202 | 0.3347669
681.0073 | -21.19929 | 0.334721
680.9699 | -21.19655 | 0.3346752
680.9325 | -21.19381 | 0.3346293
680.8951 | -21.19108 | 0.3345835
680.8578 | -21.18834 | 0.3345377
680.8204 | -21.18561 | 0.3344919
680.783 | -21.18287 | 0.3344461
680.7456 | -21.18014 | 0.3344003
680.7082 | -21.1774 | 0.3343545
680.6709 | -21.17467 | 0.3343088
680.6335 | -21.17194 | 0.334263
680.5961 | -21.16921 | 0.3342173
680.5588 | -21.16647 | 0.3341715
680.5214 | -21.16374 | 0.3341258
680.4841 | -21.16101 | 0.3340801
680.4467 | -21.15828 | 0.3340344
680.4094 | -21.15555 | 0.3339887
680.372 | -21.15282 | 0.3339431
680.3347 | -21.15009 | 0.3338974
680.2974 | -21.14736 | 0.3338517
680.26 | -21.14463 | 0.3338061
680.2227 | -21.14191 | 0.3337605
680.1854 | -21.13918 | 0.3337149
680.1481 | -21.13645 | 0.3336692
680.1108 | -21.13373 | 0.3336237
680.0735 | -21.131 | 0.3335781
680.0362 | -21.12827 | 0.3335325
679.9989 | -21.12555 | 0.3334869
679.9616 | -21.12282 | 0.3334414
679.9243 | -21.1201 | 0.3333958
679.887 | -21.11738 | 0.3333503
679.8497 | -21.11465 | 0.3333048
679.8125 | -21.11193 | 0.3332593
679.7752 | -21.10921 | 0.3332138
679.7379 | -21.10648 | 0.3331683
679.7007 | -21.10376 | 0.3331228
679.6634 | -21.10104 | 0.3330774
679.6261 | -21.09832 | 0.3330319
679.5889 | -21.0956 | 0.3329865
679.5516 | -21.09288 | 0.332941
679.5144 | -21.09016 | 0.3328956
679.4772 | -21.08744 | 0.3328502
679.4399 | -21.08472 | 0.3328048
679.4027 | -21.082 | 0.3327594
679.3655 | -21.07929 | 0.332714
679.3282 | -21.07657 | 0.3326687
679.291 | -21.07385 | 0.3326233
679.2538 | -21.07114 | 0.332578
679.2166 | -21.06842 | 0.3325326
679.1794 | -21.0657 | 0.3324873
679.1422 | -21.06299 | 0.332442
679.105 | -21.06027 | 0.3323967
679.0678 | -21.05756 | 0.3323514
679.0306 | -21.05485 | 0.3323061
678.9934 | -21.05213 | 0.3322609
678.9562 | -21.04942 | 0.3322156
678.919 | -21.04671 | 0.3321704
678.8819 | -21.044 | 0.3321251
678.8447 | -21.04128 | 0.3320799
678.8075 | -21.03857 | 0.3320347
678.7704 | -21.03586 | 0.3319895
678.7332 | -21.03315 | 0.3319443
678.6961 | -21.03044 | 0.3318991
678.6589 | -21.02773 | 0.3318539
678.6218 | -21.02502 | 0.3318088
678.5846 | -21.02231 | 0.3317636
678.5475 | -21.01961 | 0.3317185
678.5104 | -21.0169 | 0.3316734
678.4732 | -21.01419 | 0.3316283
678.4361 | -21.01148 | 0.3315832
678.399 | -21.00878 | 0.3315381
678.3619 | -21.00607 | 0.331493
678.3247 | -21.00337 | 0.3314479
678.2876 | -21.00066 | 0.3314028
678.2505 | -20.99796 | 0.3313578
678.2134 | -20.99525 | 0.3313128
678.1763 | -20.99255 | 0.3312677
678.1392 | -20.98985 | 0.3312227
678.1021 | -20.98714 | 0.3311777
678.0651 | -20.98444 | 0.3311327
678.028 | -20.98174 | 0.3310877
677.9909 | -20.97904 | 0.3310427
677.9538 | -20.97634 | 0.3309978
677.9168 | -20.97364 | 0.3309528
677.8797 | -20.97093 | 0.3309079
677.8426 | -20.96824 | 0.330863
677.8056 | -20.96554 | 0.330818
677.7685 | -20.96284 | 0.3307731
677.7315 | -20.96014 | 0.3307282
677.6944 | -20.95744 | 0.3306833
677.6574 | -20.95474 | 0.3306385
677.6204 | -20.95205 | 0.3305936
677.5833 | -20.94935 | 0.3305487
677.5463 | -20.94665 | 0.3305039
677.5093 | -20.94396 | 0.3304591
677.4722 | -20.94126 | 0.3304142
677.4352 | -20.93857 | 0.3303694
677.3982 | -20.93587 | 0.3303246
677.3612 | -20.93318 | 0.3302798
677.3242 | -20.93048 | 0.3302351
677.2872 | -20.92779 | 0.3301903
677.2502 | -20.9251 | 0.3301455
677.2132 | -20.9224 | 0.3301008
677.1762 | -20.91971 | 0.330056
677.1392 | -20.91702 | 0.3300113
677.1023 | -20.91433 | 0.3299666
677.0653 | -20.91164 | 0.3299219
677.0283 | -20.90895 | 0.3298772
676.9914 | -20.90626 | 0.3298325
676.9544 | -20.90357 | 0.3297879
676.9174 | -20.90088 | 0.3297432
676.8805 | -20.89819 | 0.3296985
676.8435 | -20.8955 | 0.3296539
676.8066 | -20.89282 | 0.3296093
676.7696 | -20.89013 | 0.3295647
676.7327 | -20.88744 | 0.32952
676.6958 | -20.88476 | 0.3294755
676.6588 | -20.88207 | 0.3294309
676.6219 | -20.87938 | 0.3293863
676.585 | -20.8767 | 0.3293417
676.5481 | -20.87401 | 0.3292972
676.5111 | -20.87133 | 0.3292526
676.4742 | -20.86865 | 0.3292081
676.4373 | -20.86596 | 0.3291636
676.4004 | -20.86328 | 0.3291191
676.3635 | -20.8606 | 0.3290746
676.3266 | -20.85792 | 0.3290301
676.2897 | -20.85523 | 0.3289856
676.2528 | -20.85255 | 0.3289411
676.216 | -20.84987 | 0.3288967
676.1791 | -20.84719 | 0.3288522
676.1422 | -20.84451 | 0.3288078
676.1053 | -20.84183 | 0.3287634
676.0685 | -20.83915 | 0.3287189
676.0316 | -20.83648 | 0.3286745
675.9947 | -20.8338 | 0.3286301
675.9579 | -20.83112 | 0.3285858
675.921 | -20.82844 | 0.3285414
675.8842 | -20.82576 | 0.328497
675.8474 | -20.82309 | 0.3284527
675.8105 | -20.82041 | 0.3284083
675.7737 | -20.81774 | 0.328364
675.7368 | -20.81506 | 0.3283197
675.7 | -20.81239 | 0.3282754
675.6632 | -20.80971 | 0.3282311
675.6264 | -20.80704 | 0.3281868
675.5896 | -20.80437 | 0.3281425
675.5528 | -20.80169 | 0.3280983
675.5159 | -20.79902 | 0.328054
675.4791 | -20.79635 | 0.3280098
675.4423 | -20.79368 | 0.3279655
675.4055 | -20.791 | 0.3279213
675.3688 | -20.78833 | 0.3278771
675.332 | -20.78566 | 0.3278329
675.2952 | -20.78299 | 0.3277887
675.2584 | -20.78032 | 0.3277445
675.2216 | -20.77765 | 0.3277003
675.1849 | -20.77499 | 0.3276562
675.1481 | -20.77232 | 0.327612
675.1113 | -20.76965 | 0.3275679
675.0746 | -20.76698 | 0.3275238
675.0378 | -20.76432 | 0.3274797
675.0011 | -20.76165 | 0.3274355
674.9643 | -20.75898 | 0.3273915
674.9276 | -20.75632 | 0.3273474
674.8908 | -20.75365 | 0.3273033
674.8541 | -20.75099 | 0.3272592
674.8174 | -20.74832 | 0.3272152
674.7806 | -20.74566 | 0.3271711
674.7439 | -20.74299 | 0.3271271
674.7072 | -20.74033 | 0.3270831
674.6705 | -20.73767 | 0.3270391
674.6338 | -20.73501 | 0.3269951
674.5971 | -20.73234 | 0.3269511
674.5604 | -20.72968 | 0.3269071
674.5237 | -20.72702 | 0.3268631
674.487 | -20.72436 | 0.3268192
674.4503 | -20.7217 | 0.3267752
674.4136 | -20.71904 | 0.3267313
674.3769 | -20.71638 | 0.3266874
674.3402 | -20.71372 | 0.3266434
674.3036 | -20.71107 | 0.3265995
674.2669 | -20.70841 | 0.3265556
674.2302 | -20.70575 | 0.3265118
674.1936 | -20.70309 | 0.3264679
674.1569 | -20.70044 | 0.326424
674.1202 | -20.69778 | 0.3263802
674.0836 | -20.69512 | 0.3263363
674.047 | -20.69247 | 0.3262925
674.0103 | -20.68981 | 0.3262487
673.9737 | -20.68716 | 0.3262049
673.937 | -20.6845 | 0.3261611
673.9004 | -20.68185 | 0.3261173
673.8638 | -20.6792 | 0.3260735
673.8272 | -20.67654 | 0.3260297
673.7905 | -20.67389 | 0.325986
673.7539 | -20.67124 | 0.3259422
673.7173 | -20.66859 | 0.3258985
673.6807 | -20.66594 | 0.3258548
673.6441 | -20.66329 | 0.3258111
673.6075 | -20.66064 | 0.3257673
673.5709 | -20.65799 | 0.3257237
673.5343 | -20.65534 | 0.32568
673.4977 | -20.65269 | 0.3256363
673.4611 | -20.65004 | 0.3255926
673.4246 | -20.64739 | 0.325549
673.388 | -20.64474 | 0.3255053
673.3514 | -20.64209 | 0.3254617
673.3148 | -20.63945 | 0.3254181
673.2783 | -20.6368 | 0.3253745
673.2417 | -20.63416 | 0.3253309
673.2052 | -20.63151 | 0.3252873
673.1686 | -20.62886 | 0.3252437
673.1321 | -20.62622 | 0.3252001
673.0955 | -20.62357 | 0.3251566
673.059 | -20.62093 | 0.325113
673.0225 | -20.61829 | 0.3250695
672.9859 | -20.61564 | 0.325026
672.9494 | -20.613 | 0.3249824
672.9129 | -20.61036 | 0.3249389
672.8764 | -20.60772 | 0.3248954
672.8398 | -20.60508 | 0.324852
672.8033 | -20.60243 | 0.3248085
672.7668 | -20.59979 | 0.324765
672.7303 | -20.59715 | 0.3247216
672.6938 | -20.59451 | 0.3246781
672.6573 | -20.59187 | 0.3246347
672.6208 | -20.58924 | 0.3245913
672.5843 | -20.5866 | 0.3245479
672.5479 | -20.58396 | 0.3245044
672.5114 | -20.58132 | 0.3244611
672.4749 | -20.57868 | 0.3244177
672.4384 | -20.57605 | 0.3243743
672.402 | -20.57341 | 0.3243309
672.3655 | -20.57078 | 0.3242876
672.329 | -20.56814 | 0.3242443
672.2926 | -20.5655 | 0.3242009
672.2561 | -20.56287 | 0.3241576
672.2197 | -20.56024 | 0.3241143
672.1832 | -20.5576 | 0.324071
672.1468 | -20.55497 | 0.3240277
672.1104 | -20.55234 | 0.3239844
672.0739 | -20.5497 | 0.3239412
672.0375 | -20.54707 | 0.3238979
672.0011 | -20.54444 | 0.3238547
671.9646 | -20.54181 | 0.3238114
671.9282 | -20.53918 | 0.3237682
671.8918 | -20.53655 | 0.323725
671.8554 | -20.53392 | 0.3236818
671.819 | -20.53129 | 0.3236386
671.7826 | -20.52866 | 0.3235954
671.7462 | -20.52603 | 0.3235522
671.7098 | -20.5234 | 0.3235091
671.6734 | -20.52077 | 0.3234659
671.637 | -20.51814 | 0.3234228
671.6007 | -20.51552 | 0.3233796
671.5643 | -20.51289 | 0.3233365
671.5279 | -20.51026 | 0.3232934
671.4915 | -20.50764 | 0.3232503
671.4552 | -20.50501 | 0.3232072
671.4188 | -20.50239 | 0.3231641
671.3824 | -20.49976 | 0.3231211
671.3461 | -20.49714 | 0.323078
671.3097 | -20.49451 | 0.323035
671.2734 | -20.49189 | 0.3229919
671.2371 | -20.48927 | 0.3229489
671.2007 | -20.48665 | 0.3229059
671.1644 | -20.48402 | 0.3228629
671.1281 | -20.4814 | 0.3228199
671.0917 | -20.47878 | 0.3227769
671.0554 | -20.47616 | 0.3227339
671.0191 | -20.47354 | 0.3226909
670.9828 | -20.47092 | 0.322648
670.9465 | -20.4683 | 0.322605
670.9102 | -20.46568 | 0.3225621
670.8739 | -20.46306 | 0.3225192
670.8376 | -20.46044 | 0.3224763
670.8013 | -20.45783 | 0.3224334
670.765 | -20.45521 | 0.3223905
670.7287 | -20.45259 | 0.3223476
670.6924 | -20.44997 | 0.3223047
670.6561 | -20.44736 | 0.3222618
670.6198 | -20.44474 | 0.322219
670.5836 | -20.44213 | 0.3221761
670.5473 | -20.43951 | 0.3221333
670.511 | -20.4369 | 0.3220905
670.4748 | -20.43428 | 0.3220477
670.4385 | -20.43167 | 0.3220049
670.4023 | -20.42906 | 0.3219621
670.366 | -20.42644 | 0.3219193
670.3298 | -20.42383 | 0.3218765
670.2935 | -20.42122 | 0.3218338
670.2573 | -20.41861 | 0.321791
670.2211 | -20.41599539 | 0.3217483
670.1848 | -20.41338 | 0.3217056
670.1486 | -20.41077 | 0.3216628
670.1124 | -20.40816 | 0.3216201
670.0762 | -20.40555 | 0.3215774
670.04 | -20.40295 | 0.3215347
670.0038 | -20.40034 | 0.3214921
669.9676 | -20.39773 | 0.3214494
669.9314 | -20.39512 | 0.3214067
669.8952 | -20.39251 | 0.3213641
669.859 | -20.38991 | 0.3213214
669.8228 | -20.3873 | 0.3212788
669.7866 | -20.38469 | 0.3212362
669.7504 | -20.38209 | 0.3211936
669.7142 | -20.37948 | 0.321151
669.6781 | -20.37688 | 0.3211084
669.6419 | -20.37427 | 0.3210658
669.6057 | -20.37167 | 0.3210233
669.5696 | -20.36906 | 0.3209807
669.5334 | -20.36646 | 0.3209382
669.4973 | -20.36386 | 0.3208956
669.4611 | -20.36125 | 0.3208531
669.425 | -20.35865 | 0.3208106
669.3888 | -20.35605 | 0.3207681
669.3527 | -20.35345 | 0.3207256
669.3165 | -20.35085 | 0.3206831
669.2804 | -20.34825 | 0.3206406
669.2443 | -20.34565 | 0.3205982
669.2082 | -20.34305 | 0.3205557
669.172 | -20.34045 | 0.3205133
669.1359 | -20.33785 | 0.3204708
669.0998 | -20.33525 | 0.3204284
669.0637 | -20.33265 | 0.320386
669.0276 | -20.33006 | 0.3203436
668.9915 | -20.32746 | 0.3203012
668.9554 | -20.32486 | 0.3202588
668.9193 | -20.32227 | 0.3202164
668.8832 | -20.31967 | 0.3201741
668.8472 | -20.31707 | 0.3201317
668.8111 | -20.31448 | 0.3200894
668.775 | -20.31189 | 0.320047
668.7389 | -20.30929 | 0.3200047
668.7029 | -20.3067 | 0.3199624
668.6668 | -20.3041 | 0.3199201
668.6307 | -20.30151 | 0.3198778
668.5947 | -20.29892 | 0.3198355
668.5586 | -20.29633 | 0.3197933
668.5226 | -20.29373 | 0.319751
668.4865 | -20.29114 | 0.3197087
668.4505 | -20.28855 | 0.3196665
668.4145 | -20.28596 | 0.3196243
668.3784 | -20.28337 | 0.319582
668.3424 | -20.28078 | 0.3195398
668.3064 | -20.27819 | 0.3194976
668.2703 | -20.2756 | 0.3194554
668.2343 | -20.27301 | 0.3194133
668.1983 | -20.27043 | 0.3193711
668.1623 | -20.26784 | 0.3193289
668.1263 | -20.26525 | 0.3192868
668.0903 | -20.26266 | 0.3192446
668.0543 | -20.26008 | 0.3192025
668.0183 | -20.25749 | 0.3191604
667.9823 | -20.25491 | 0.3191183
667.9463 | -20.25232 | 0.3190762
667.9103 | -20.24974 | 0.3190341
667.8744 | -20.24715 | 0.318992
667.8384 | -20.24457 | 0.3189499
667.8024 | -20.24198 | 0.3189079
667.7664 | -20.2394 | 0.3188658
667.7305 | -20.23682 | 0.3188238
667.6945 | -20.23424 | 0.3187818
667.6586 | -20.23165 | 0.3187397
667.6226 | -20.22907 | 0.3186977
667.5867 | -20.22649 | 0.3186557
667.5507 | -20.22391 | 0.3186137
667.5148 | -20.22133 | 0.3185718
667.4788 | -20.21875 | 0.3185298
667.4429 | -20.21617 | 0.3184878
667.407 | -20.21359 | 0.3184459
667.3711 | -20.21101 | 0.318404
667.3351 | -20.20843 | 0.318362
667.2992 | -20.20586 | 0.3183201
667.2633 | -20.20328 | 0.3182782
667.2274 | -20.2007 | 0.3182363
667.1915 | -20.19813 | 0.3181944
667.1556 | -20.19555 | 0.3181525
667.1197 | -20.19297 | 0.3181107
667.0838 | -20.1904 | 0.3180688
667.0479 | -20.18782 | 0.318027
667.012 | -20.18525 | 0.3179851
666.9761 | -20.18267 | 0.3179433
666.9403 | -20.1801 | 0.3179015
666.9044 | -20.17753 | 0.3178597
666.8685 | -20.17495 | 0.3178179
666.8327 | -20.17238 | 0.3177761
666.7968 | -20.16981 | 0.3177343
666.7609 | -20.16724 | 0.3176925
666.7251 | -20.16467 | 0.3176508
666.6892 | -20.1621 | 0.317609
666.6534 | -20.15953 | 0.3175673
666.6175 | -20.15696 | 0.3175255
666.5817 | -20.15439 | 0.3174838
666.5459 | -20.15182 | 0.3174421
666.51 | -20.14925 | 0.3174004
666.4742 | -20.14668 | 0.3173587
666.4384 | -20.14411 | 0.3173171
666.4026 | -20.14154 | 0.3172754
666.3667 | -20.13898 | 0.3172337
666.3309 | -20.13641 | 0.3171921
666.2951 | -20.13384 | 0.3171504
666.2593 | -20.13128 | 0.3171088
666.2235 | -20.12871 | 0.3170672
666.1877 | -20.12615 | 0.3170256
666.1519 | -20.12358 | 0.316984
666.1161 | -20.12102 | 0.3169424
666.0804 | -20.11845 | 0.3169008
666.0446 | -20.11589 | 0.3168592
666.0088 | -20.11333 | 0.3168177
665.973 | -20.11076 | 0.3167761
665.9372 | -20.1082 | 0.3167346
665.9015 | -20.10564 | 0.3166931
665.8657 | -20.10308 | 0.3166515
665.83 | -20.10052 | 0.31661
665.7942 | -20.09796 | 0.3165685
665.7585 | -20.0954 | 0.316527
665.7227 | -20.09284 | 0.3164856
665.687 | -20.09028 | 0.3164441
665.6512 | -20.08772 | 0.3164026
665.6155 | -20.08516 | 0.3163612
665.5798 | -20.0826 | 0.3163197
665.544 | -20.08004 | 0.3162783
665.5083 | -20.07748 | 0.3162369
665.4726 | -20.07493 | 0.3161955
665.4369 | -20.07237 | 0.3161541
665.4012 | -20.06981 | 0.3161127
665.3654 | -20.06726 | 0.3160713
665.3297 | -20.0647 | 0.3160299
665.294 | -20.06215 | 0.3159886
665.2583 | -20.05959 | 0.3159472
665.2226 | -20.05704 | 0.3159059
665.187 | -20.05448 | 0.3158646
665.1513 | -20.05193 | 0.3158232
665.1156 | -20.04938 | 0.3157819
665.0799 | -20.04683 | 0.3157406
665.0442 | -20.04427 | 0.3156993
665.0086 | -20.04172 | 0.3156581
664.9729 | -20.03917 | 0.3156168
664.9372 | -20.03662 | 0.3155755
664.9016 | -20.03407 | 0.3155343
664.8659 | -20.03152 | 0.315493
664.8303 | -20.02897 | 0.3154518
664.7946 | -20.02642 | 0.3154106
664.759 | -20.02387 | 0.3153694
664.7233 | -20.02132 | 0.3153282
664.6877 | -20.01877 | 0.315287
664.6521 | -20.01622 | 0.3152458
664.6164 | -20.01368 | 0.3152046
664.5808 | -20.01113 | 0.3151634
664.5452 | -20.00858 | 0.3151223
664.5096 | -20.00604 | 0.3150811
664.474 | -20.00349 | 0.31504
664.4384 | -20.00095 | 0.3149989
664.4027 | -19.9984 | 0.3149578
664.3671 | -19.99586 | 0.3149167
664.3315 | -19.99331 | 0.3148756
664.296 | -19.99077 | 0.3148345
664.2604 | -19.98823 | 0.3147934
664.2248 | -19.98568 | 0.3147523
664.1892 | -19.98314 | 0.3147113
664.1536 | -19.9806 | 0.3146702
664.118 | -19.97806 | 0.3146292
664.0825 | -19.97551 | 0.3145882
664.0469 | -19.97297 | 0.3145472
664.0113 | -19.97043 | 0.3145062
663.9758 | -19.96789 | 0.3144652
663.9402 | -19.96535 | 0.3144242
663.9047 | -19.96281 | 0.3143832
663.8691 | -19.96027 | 0.3143422
663.8336 | -19.95774 | 0.3143013
663.798 | -19.9552 | 0.3142603
663.7625 | -19.95266 | 0.3142194
663.727 | -19.95012 | 0.3141785
663.6914 | -19.94759 | 0.3141375
663.6559 | -19.94505 | 0.3140966
663.6204 | -19.94251 | 0.3140557
663.5849 | -19.93998 | 0.3140149
663.5494 | -19.93744 | 0.313974
663.5138 | -19.93491 | 0.3139331
663.4783 | -19.93237 | 0.3138922
663.4428 | -19.92984 | 0.3138514
663.4073 | -19.9273 | 0.3138106
663.3718 | -19.92477 | 0.3137697
663.3363 | -19.92224 | 0.3137289
663.3009 | -19.9197 | 0.3136881
663.2654 | -19.91717 | 0.3136473
663.2299 | -19.91464 | 0.3136065
663.1944 | -19.91211 | 0.3135657
663.1589 | -19.90958 | 0.3135249
663.1235 | -19.90705 | 0.3134842
663.088 | -19.90452 | 0.3134434
663.0526 | -19.90199 | 0.3134027
663.0171 | -19.89946 | 0.313362
662.9816 | -19.89693 | 0.3133212
662.9462 | -19.8944 | 0.3132805
662.9107 | -19.89187 | 0.3132398
662.8753 | -19.88934 | 0.3131991
662.8399 | -19.88682 | 0.3131584
662.8044 | -19.88429 | 0.3131178
662.769 | -19.88176 | 0.3130771
662.7336 | -19.87924 | 0.3130364
662.6981 | -19.87671 | 0.3129958
662.6627 | -19.87419 | 0.3129552
662.6273 | -19.87166 | 0.3129145
662.5919 | -19.86914 | 0.3128739
662.5565 | -19.86661 | 0.3128333
662.5211 | -19.86409 | 0.3127927
662.4857 | -19.86156 | 0.3127521
662.4503 | -19.85904 | 0.3127116
662.4149 | -19.85652 | 0.312671
662.3795 | -19.854 | 0.3126304
662.3441 | -19.85147 | 0.3125899
662.3087 | -19.84895 | 0.3125493
662.2734 | -19.84643 | 0.3125088
662.238 | -19.84391 | 0.3124683
662.2026 | -19.84139 | 0.3124278
662.1673 | -19.83887 | 0.3123873
662.1319 | -19.83635 | 0.3123468
662.0965 | -19.83383 | 0.3123063
662.0612 | -19.83131 | 0.3122658
662.0258 | -19.8288 | 0.3122254
661.9905 | -19.82628 | 0.3121849
661.9551 | -19.82376 | 0.3121445
661.9198 | -19.82124 | 0.3121041
661.8845 | -19.81873 | 0.3120636
661.8491 | -19.81621 | 0.3120232
661.8138 | -19.81369 | 0.3119828
661.7785 | -19.81118 | 0.3119424
661.7431 | -19.80866 | 0.311902
661.7078 | -19.80615 | 0.3118617
661.6725 | -19.80363 | 0.3118213
661.6372 | -19.80112 | 0.3117809
661.6019 | -19.79861 | 0.3117406
661.5666 | -19.79609 | 0.3117003
661.5313 | -19.79358 | 0.3116599
661.496 | -19.79107 | 0.3116196
661.4607 | -19.78856 | 0.3115793
661.4254 | -19.78605 | 0.311539
661.3901 | -19.78353 | 0.3114987
661.3549 | -19.78102 | 0.3114585
661.3196 | -19.77851 | 0.3114182
661.2843 | -19.776 | 0.3113779
661.249 | -19.77349 | 0.3113377
661.2138 | -19.77098 | 0.3112974
661.1785 | -19.76848 | 0.3112572
661.1433 | -19.76597 | 0.311217
661.108 | -19.76346 | 0.3111768
661.0728 | -19.76095 | 0.3111366
661.0375 | -19.75844 | 0.3110964
661.0023 | -19.75594 | 0.3110562
660.967 | -19.75343 | 0.311016
660.9318 | -19.75092 | 0.3109759
660.8966 | -19.74842 | 0.3109357
660.8613 | -19.74591 | 0.3108956
660.8261 | -19.74341 | 0.3108554
660.7909 | -19.7409 | 0.3108153
660.7557 | -19.7384 | 0.3107752
660.7205 | -19.7359 | 0.3107351
660.6853 | -19.73339 | 0.310695
660.6501 | -19.73089 | 0.3106549
660.6149 | -19.72839 | 0.3106148
660.5797 | -19.72589 | 0.3105748
660.5445 | -19.72338 | 0.3105347
660.5093 | -19.72088 | 0.3104947
660.4741 | -19.71838 | 0.3104546
660.4389 | -19.71588 | 0.3104146
660.4037 | -19.71338 | 0.3103746
660.3686 | -19.71088 | 0.3103346
660.3334 | -19.70838 | 0.3102946
660.2982 | -19.70588 | 0.3102546
660.2631 | -19.70338 | 0.3102146
660.2279 | -19.70089 | 0.3101746
660.1927 | -19.69839 | 0.3101347
660.1576 | -19.69589 | 0.3100947
660.1224 | -19.69339 | 0.3100548
660.0873 | -19.6909 | 0.3100148
660.0522 | -19.6884 | 0.3099749
660.017 | -19.68591 | 0.309935
659.9819 | -19.68341 | 0.3098951
659.9468 | -19.68091 | 0.3098552
659.9116 | -19.67842 | 0.3098153
659.8765 | -19.67593 | 0.3097754
659.8414 | -19.67343 | 0.3097356
659.8063 | -19.67094 | 0.3096957
659.7712 | -19.66845 | 0.3096559
659.7361 | -19.66595 | 0.309616
659.7009 | -19.66346 | 0.3095762
659.6658 | -19.66097 | 0.3095364
659.6308 | -19.65848 | 0.3094966
659.5957 | -19.65599 | 0.3094568
659.5606 | -19.65349 | 0.309417
659.5255 | -19.651 | 0.3093772
659.4904 | -19.64851 | 0.3093374
659.4553 | -19.64602 | 0.3092977
659.4203 | -19.64354 | 0.3092579
659.3852 | -19.64105 | 0.3092182
659.3501 | -19.63856 | 0.3091784
659.3151 | -19.63607 | 0.3091387
659.28 | -19.63358 | 0.309099
659.2449 | -19.6311 | 0.3090593
659.2099 | -19.62861 | 0.3090196
659.1748 | -19.62612 | 0.3089799
659.1398 | -19.62364 | 0.3089402
659.1048 | -19.62115 | 0.3089006
659.0697 | -19.61866 | 0.3088609
659.0347 | -19.61618 | 0.3088213
658.9997 | -19.6137 | 0.3087816
658.9646 | -19.61121 | 0.308742
658.9296 | -19.60873 | 0.3087024
658.8946 | -19.60624 | 0.3086628
658.8596 | -19.60376 | 0.3086232
658.8246 | -19.60128 | 0.3085836
658.7896 | -19.5988 | 0.308544
658.7546 | -19.59631 | 0.3085044
658.7196 | -19.59383 | 0.3084648
658.6846 | -19.59135 | 0.3084253
658.6496 | -19.58887 | 0.3083857
658.6146 | -19.58639 | 0.3083462
658.5796 | -19.58391 | 0.3083067
658.5446 | -19.58143 | 0.3082672
658.5096 | -19.57895 | 0.3082277
658.4747 | -19.57647 | 0.3081882
658.4397 | -19.574 | 0.3081487
658.4047 | -19.57152 | 0.3081092
658.3698 | -19.56904 | 0.3080697
658.3348 | -19.56656 | 0.3080303
658.2999 | -19.56409 | 0.3079908
658.2649 | -19.56161 | 0.3079514
658.23 | -19.55913 | 0.3079119
658.195 | -19.55666 | 0.3078725
658.1601 | -19.55418 | 0.3078331
658.1251 | -19.55171 | 0.3077937
658.0902 | -19.54923 | 0.3077543
658.0553 | -19.54676 | 0.3077149
658.0204 | -19.54429 | 0.3076756
657.9854 | -19.54181 | 0.3076362
657.9505 | -19.53934 | 0.3075968
657.9156 | -19.53687 | 0.3075575
657.8807 | -19.53439 | 0.3075182
657.8458 | -19.53192 | 0.3074788
657.8109 | -19.52945 | 0.3074395
657.776 | -19.52698 | 0.3074002
657.7411 | -19.52451 | 0.3073609
657.7062 | -19.52204 | 0.3073216
657.6713 | -19.51957 | 0.3072823
657.6364 | -19.5171 | 0.3072431
657.6016 | -19.51463 | 0.3072038
657.5667 | -19.51216 | 0.3071645
657.5318 | -19.50969 | 0.3071253
657.4969 | -19.50723 | 0.3070861
657.4621 | -19.50476 | 0.3070468
657.4272 | -19.50229 | 0.3070076
657.3923 | -19.49983 | 0.3069684
657.3575 | -19.49736 | 0.3069292
657.3226 | -19.49489 | 0.30689
657.2878 | -19.49243 | 0.3068508
657.2529 | -19.48996 | 0.3068117
657.2181 | -19.4875 | 0.3067725
657.1833 | -19.48503 | 0.3067334
657.1484 | -19.48257 | 0.3066942
657.1136 | -19.4801 | 0.3066551
657.0788 | -19.47764 | 0.306616
657.044 | -19.47518 | 0.3065769
657.0091 | -19.47272 | 0.3065378
656.9743 | -19.47025 | 0.3064987
656.9395 | -19.46779 | 0.3064596
656.9047 | -19.46533 | 0.3064205
656.8699 | -19.46287 | 0.3063814
656.8351 | -19.46041 | 0.3063424
656.8003 | -19.45795 | 0.3063033
656.7655 | -19.45549 | 0.3062643
656.7307 | -19.45303 | 0.3062253
656.696 | -19.45057 | 0.3061862
656.6612 | -19.44811 | 0.3061472
656.6264 | -19.44565 | 0.3061082
656.5916 | -19.4432 | 0.3060692
656.5569 | -19.44074 | 0.3060303
656.5221 | -19.43828 | 0.3059913
656.4873 | -19.43582 | 0.3059523
656.4526 | -19.43337 | 0.3059134
656.4178 | -19.43091 | 0.3058744
656.3831 | -19.42846 | 0.3058355
656.3483 | -19.426 | 0.3057966
656.3136 | -19.42355 | 0.3057576
656.2788 | -19.42109 | 0.3057187
656.2441 | -19.41864 | 0.3056798
656.2094 | -19.41618 | 0.3056409
656.1746 | -19.41373 | 0.3056021
656.1399 | -19.41128 | 0.3055632
656.1052 | -19.40883 | 0.3055243
656.0705 | -19.40637 | 0.3054855
656.0357 | -19.40392 | 0.3054466
656.001 | -19.40147 | 0.3054078
655.9663 | -19.39902 | 0.305369
655.9316 | -19.39657 | 0.3053301
655.8969 | -19.39412 | 0.3052913
655.8622 | -19.39167 | 0.3052525
655.8275 | -19.38922 | 0.3052138
655.7929 | -19.38677 | 0.305175
655.7582 | -19.38432 | 0.3051362
655.7235 | -19.38187 | 0.3050974
655.6888 | -19.37942 | 0.3050587
655.6541 | -19.37698 | 0.30502
655.6195 | -19.37453 | 0.3049812
655.5848 | -19.37208 | 0.3049425
655.5501 | -19.36964 | 0.3049038
655.5155 | -19.36719 | 0.3048651
655.4808 | -19.36474 | 0.3048264
655.4462 | -19.3623 | 0.3047877
655.4115 | -19.35985 | 0.304749
655.3769 | -19.35741 | 0.3047104
655.3422 | -19.35497 | 0.3046717
655.3076 | -19.35252 | 0.304633
655.273 | -19.35008 | 0.3045944
655.2383 | -19.34764 | 0.3045558
655.2037 | -19.34519 | 0.3045171
655.1691 | -19.34275 | 0.3044785
655.1345 | -19.34031 | 0.3044399
655.0998 | -19.33787 | 0.3044013
655.0652 | -19.33543 | 0.3043628
655.0306 | -19.33298 | 0.3043242
654.996 | -19.33054 | 0.3042856
654.9614 | -19.3281 | 0.3042471
654.9268 | -19.32566 | 0.3042085
654.8922 | -19.32323 | 0.30417
654.8576 | -19.32079 | 0.3041314
654.8231 | -19.31835 | 0.3040929
654.7885 | -19.31591 | 0.3040544
654.7539 | -19.31347 | 0.3040159
654.7193 | -19.31104 | 0.3039774
654.6847 | -19.3086 | 0.3039389
654.6502 | -19.30616 | 0.3039004
654.6156 | -19.30373 | 0.303862
654.581 | -19.30129 | 0.3038235
654.5465 | -19.29885 | 0.3037851
654.5119 | -19.29642 | 0.3037466
654.4774 | -19.29398 | 0.3037082
654.4428 | -19.29155 | 0.3036698
654.4083 | -19.28912 | 0.3036314
654.3738 | -19.28668 | 0.303593
654.3392 | -19.28425 | 0.3035546
654.3047 | -19.28182 | 0.3035162
654.2702 | -19.27938 | 0.3034778
654.2356 | -19.27695 | 0.3034395
654.2011 | -19.27452 | 0.3034011
654.1666 | -19.27209 | 0.3033628
654.1321 | -19.26966 | 0.3033244
654.0976 | -19.26723 | 0.3032861
654.0631 | -19.2648 | 0.3032478
654.0286 | -19.26237 | 0.3032095
653.9941 | -19.25994 | 0.3031712
653.9596 | -19.25751 | 0.3031329
653.9251 | -19.25508 | 0.3030946
653.8906 | -19.25265 | 0.3030563
653.8561 | -19.25022 | 0.303018
653.8216 | -19.2478 | 0.3029798
653.7872 | -19.24537 | 0.3029415
653.7527 | -19.24294 | 0.3029033
653.7182 | -19.24052 | 0.3028651
653.6837 | -19.23809 | 0.3028268
653.6493 | -19.23566 | 0.3027886
653.6148 | -19.23324 | 0.3027504
653.5804 | -19.23081 | 0.3027122
653.5459 | -19.22839 | 0.3026741
653.5115 | -19.22597 | 0.3026359
653.477 | -19.22354 | 0.3025977
653.4426 | -19.22112 | 0.3025596
653.4081 | -19.2187 | 0.3025214
653.3737 | -19.21627 | 0.3024833
653.3393 | -19.21385 | 0.3024452
653.3049 | -19.21143 | 0.302407
653.2704 | -19.20901 | 0.3023689
653.236 | -19.20659 | 0.3023308
653.2016 | -19.20417 | 0.3022927
653.1672 | -19.20174 | 0.3022546
653.1328 | -19.19932 | 0.3022166
653.0984 | -19.19691 | 0.3021785
653.064 | -19.19449 | 0.3021405
653.0296 | -19.19207 | 0.3021024
652.9952 | -19.18965 | 0.3020644
652.9608 | -19.18723 | 0.3020263
652.9264 | -19.18481 | 0.3019883
652.892 | -19.1824 | 0.3019503
652.8577 | -19.17998 | 0.3019123
652.8233 | -19.17756 | 0.3018743
652.7889 | -19.17515 | 0.3018363
652.7545 | -19.17273 | 0.3017984
652.7202 | -19.17031 | 0.3017604
652.6858 | -19.1679 | 0.3017224
652.6515 | -19.16548 | 0.3016845
652.6171 | -19.16307 | 0.3016465
652.5827 | -19.16066 | 0.3016086
652.5484 | -19.15824 | 0.3015707
652.5141 | -19.15583 | 0.3015328
652.4797 | -19.15342 | 0.3014949
652.4454 | -19.151 | 0.301457
652.4111 | -19.14859 | 0.3014191
652.3767 | -19.14618 | 0.3013812
652.3424 | -19.14377 | 0.3013434
652.3081 | -19.14136 | 0.3013055
652.2738 | -19.13895 | 0.3012677
652.2394 | -19.13654 | 0.3012298
652.2051 | -19.13413 | 0.301192
652.1708 | -19.13172 | 0.3011542
652.1365 | -19.12931 | 0.3011164
652.1022 | -19.1269 | 0.3010786
652.0679 | -19.12449 | 0.3010408
652.0336 | -19.12208 | 0.301003
651.9993 | -19.11967 | 0.3009652
651.9651 | -19.11727 | 0.3009274
651.9308 | -19.11486 | 0.3008897
651.8965 | -19.11245 | 0.3008519
651.8622 | -19.11005 | 0.3008142
651.828 | -19.10764 | 0.3007764
651.7937 | -19.10524 | 0.3007387
651.7594 | -19.10283 | 0.300701
651.7252 | -19.10043 | 0.3006633
651.6909 | -19.09802 | 0.3006256
651.6567 | -19.09562 | 0.3005879
651.6224 | -19.09321 | 0.3005502
651.5882 | -19.09081 | 0.3005126
651.5539 | -19.08841 | 0.3004749
651.5197 | -19.08601 | 0.3004373
651.4855 | -19.0836 | 0.3003996
651.4512 | -19.0812 | 0.300362
651.417 | -19.0788 | 0.3003244
651.3828 | -19.0764 | 0.3002868
651.3485 | -19.074 | 0.3002492
651.3143 | -19.0716 | 0.3002116
651.2801 | -19.0692 | 0.300174
651.2459 | -19.0668 | 0.3001364
651.2117 | -19.0644 | 0.3000988
651.1775 | -19.062 | 0.3000613
651.1433 | -19.0596 | 0.3000237
651.1091 | -19.0572 | 0.2999862
651.0749 | -19.05481 | 0.2999486
651.0407 | -19.05241 | 0.2999111
651.0065 | -19.05001 | 0.2998736
650.9724 | -19.04762 | 0.2998361
650.9382 | -19.04522 | 0.2997986
650.904 | -19.04282 | 0.2997611
650.8698 | -19.04043 | 0.2997236
650.8357 | -19.03803 | 0.2996861
650.8015 | -19.03564 | 0.2996487
650.7674 | -19.03324 | 0.2996112
650.7332 | -19.03085 | 0.2995738
650.699 | -19.02846 | 0.2995363
650.6649 | -19.02606 | 0.2994989
650.6308 | -19.02367 | 0.2994615
650.5966 | -19.02128 | 0.2994241
650.5625 | -19.01889 | 0.2993867
650.5283 | -19.01649 | 0.2993493
650.4942 | -19.0141 | 0.2993119
650.4601 | -19.01171 | 0.2992745
650.426 | -19.00932 | 0.2992372
650.3918 | -19.00693 | 0.2991998
650.3577 | -19.00454 | 0.2991625
650.3236 | -19.00215 | 0.2991251
650.2895 | -18.99976 | 0.2990878
650.2554 | -18.99737 | 0.2990505
650.2213 | -18.99499 | 0.2990132
650.1872 | -18.9926 | 0.2989759
650.1531 | -18.99021 | 0.2989386
650.119 | -18.98782 | 0.2989013
650.0849 | -18.98544 | 0.298864
650.0508 | -18.98305 | 0.2988267
650.0168 | -18.98066 | 0.2987895
649.9827 | -18.97828 | 0.2987522
649.9486 | -18.97589 | 0.298715
649.9145 | -18.97351 | 0.2986778
649.8805 | -18.97112 | 0.2986405
649.8464 | -18.96874 | 0.2986033
649.8123 | -18.96635 | 0.2985661
649.7783 | -18.96397 | 0.2985289
649.7442 | -18.96159 | 0.2984917
649.7102 | -18.9592 | 0.2984545
649.6761 | -18.95682 | 0.2984174
649.6421 | -18.95444 | 0.2983802
649.6081 | -18.95206 | 0.2983431
649.574 | -18.94968 | 0.2983059
649.54 | -18.94729 | 0.2982688
649.506 | -18.94491 | 0.2982317
649.472 | -18.94253 | 0.2981945
649.4379 | -18.94015 | 0.2981574
649.4039 | -18.93777 | 0.2981203
649.3699 | -18.93539 | 0.2980832
649.3359 | -18.93302 | 0.2980462
649.3019 | -18.93064 | 0.2980091
649.2679 | -18.92826 | 0.297972
649.2339 | -18.92588 | 0.297935
649.1999 | -18.9235 | 0.2978979
649.1659 | -18.92113 | 0.2978609
649.1319 | -18.91875 | 0.2978239
649.0979 | -18.91637 | 0.2977868
649.064 | -18.914 | 0.2977498
649.03 | -18.91162 | 0.2977128
648.996 | -18.90925 | 0.2976758
648.962 | -18.90687 | 0.2976388
648.9281 | -18.9045 | 0.2976019
648.8941 | -18.90212 | 0.2975649
648.8601 | -18.89975 | 0.2975279
648.8262 | -18.89738 | 0.297491
648.7922 | -18.895 | 0.2974541
648.7583 | -18.89263 | 0.2974171
648.7243 | -18.89026 | 0.2973802
648.6904 | -18.88789 | 0.2973433
648.6565 | -18.88551 | 0.2973064
648.6225 | -18.88314 | 0.2972695
648.5886 | -18.88077 | 0.2972326
648.5547 | -18.8784 | 0.2971957
648.5207 | -18.87603 | 0.2971588
648.4868 | -18.87366 | 0.297122
648.4529 | -18.87129 | 0.2970851
648.419 | -18.86892 | 0.2970483
648.3851 | -18.86656 | 0.2970114
648.3512 | -18.86419 | 0.2969746
648.3173 | -18.86182 | 0.2969378
648.2834 | -18.85945 | 0.296901
648.2495 | -18.85708 | 0.2968642
648.2156 | -18.85472 | 0.2968274
648.1817 | -18.85235 | 0.2967906
648.1478 | -18.84998 | 0.2967538
648.1139 | -18.84762 | 0.2967171
648.0801 | -18.84525 | 0.2966803
648.0462 | -18.84289 | 0.2966436
648.0123 | -18.84052 | 0.2966068
647.9784 | -18.83816 | 0.2965701
647.9446 | -18.8358 | 0.2965334
647.9107 | -18.83343 | 0.2964967
647.8769 | -18.83107 | 0.29646
647.843 | -18.82871 | 0.2964233
647.8092 | -18.82634 | 0.2963866
647.7753 | -18.82398 | 0.2963499
647.7415 | -18.82162 | 0.2963132
647.7076 | -18.81926 | 0.2962766
647.6738 | -18.8169 | 0.2962399
647.64 | -18.81454 | 0.2962033
647.6061 | -18.81218 | 0.2961666
647.5723 | -18.80982 | 0.29613
647.5385 | -18.80746 | 0.2960934
647.5047 | -18.8051 | 0.2960568
647.4709 | -18.80274 | 0.2960202
647.4371 | -18.80038 | 0.2959836
647.4032 | -18.79802 | 0.295947
647.3694 | -18.79566 | 0.2959104
647.3356 | -18.79331 | 0.2958739
647.3019 | -18.79095 | 0.2958373
647.2681 | -18.78859 | 0.2958008
647.2343 | -18.78624 | 0.2957642
647.2005 | -18.78388 | 0.2957277
647.1667 | -18.78153 | 0.2956912
647.1329 | -18.77917 | 0.2956547
647.0991 | -18.77682 | 0.2956182
647.0654 | -18.77446 | 0.2955817
647.0316 | -18.77211 | 0.2955452
646.9978 | -18.76975 | 0.2955087
646.9641 | -18.7674 | 0.2954722
646.9303 | -18.76505 | 0.2954358
646.8966 | -18.76269 | 0.2953993
646.8628 | -18.76034 | 0.2953629
646.8291 | -18.75799 | 0.2953264
646.7953 | -18.75564 | 0.29529
646.7616 | -18.75329 | 0.2952536
646.7279 | -18.75094 | 0.2952172
646.6941 | -18.74859 | 0.2951808
646.6604 | -18.74623 | 0.2951444
646.6267 | -18.74389 | 0.295108
646.5929 | -18.74154 | 0.2950716
646.5592 | -18.73919 | 0.2950353
646.5255 | -18.73684 | 0.2949989
646.4918 | -18.73449 | 0.2949626
646.4581 | -18.73214 | 0.2949262
646.4244 | -18.72979 | 0.2948899
646.3907 | -18.72745 | 0.2948536
646.357 | -18.7251 | 0.2948173
646.3233 | -18.72275 | 0.2947809
646.2896 | -18.72041 | 0.2947446
646.2559 | -18.71806 | 0.2947084
646.2222 | -18.71572 | 0.2946721
646.1885 | -18.71337 | 0.2946358
646.1549 | -18.71103 | 0.2945995
646.1212 | -18.70868 | 0.2945633
646.0875 | -18.70634 | 0.294527
646.0539 | -18.70399 | 0.2944908
646.0202 | -18.70165 | 0.2944546
645.9865 | -18.69931 | 0.2944184
645.9529 | -18.69696 | 0.2943822
645.9192 | -18.69462 | 0.294346
645.8856 | -18.69228 | 0.2943098
645.8519 | -18.68994 | 0.2942736
645.8183 | -18.6876 | 0.2942374
645.7847 | -18.68526 | 0.2942012
645.751 | -18.68292 | 0.2941651
645.7174 | -18.68058 | 0.2941289
645.6838 | -18.67824 | 0.2940928
645.6501 | -18.6759 | 0.2940566
645.6165 | -18.67356 | 0.2940205
645.5829 | -18.67122 | 0.2939844
645.5493 | -18.66888 | 0.2939483
645.5157 | -18.66654 | 0.2939122
645.4821 | -18.6642 | 0.2938761
645.4485 | -18.66187 | 0.29384
645.4149 | -18.65953 | 0.293804
645.3813 | -18.65719 | 0.2937679
645.3477 | -18.65486 | 0.2937318
645.3141 | -18.65252 | 0.2936958
645.2805 | -18.65019 | 0.2936597
645.2469 | -18.64785 | 0.2936237
645.2133 | -18.64552 | 0.2935877
645.1798 | -18.64318 | 0.2935517
645.1462 | -18.64085 | 0.2935157
645.1126 | -18.63851 | 0.2934797
645.0791 | -18.63618 | 0.2934437
645.0455 | -18.63385 | 0.2934077
645.0119 | -18.63152 | 0.2933717
644.9784 | -18.62918 | 0.2933358
644.9448 | -18.62685 | 0.2932998
644.9113 | -18.62452 | 0.2932639
644.8778 | -18.62219 | 0.2932279
644.8442 | -18.61986 | 0.293192
644.8107 | -18.61753 | 0.2931561
644.7771 | -18.6152 | 0.2931202
644.7436 | -18.61287 | 0.2930843
644.7101 | -18.61054 | 0.2930484
644.6766 | -18.60821 | 0.2930125
644.643 | -18.60588 | 0.2929766
644.6095 | -18.60355 | 0.2929408
644.576 | -18.60122 | 0.2929049
644.5425 | -18.5989 | 0.292869
644.509 | -18.59657 | 0.2928332
644.4755 | -18.59424 | 0.2927974
644.442 | -18.59192 | 0.2927615
644.4085 | -18.58959 | 0.2927257
644.375 | -18.58726 | 0.2926899
644.3415 | -18.58494 | 0.2926541
644.308 | -18.58261 | 0.2926183
644.2746 | -18.58029 | 0.2925825
644.2411 | -18.57796 | 0.2925468
644.2076 | -18.57564 | 0.292511
644.1741 | -18.57332 | 0.2924752
644.1407 | -18.57099 | 0.2924395
644.1072 | -18.56867 | 0.2924038
644.0737 | -18.56635 | 0.292368
644.0403 | -18.56402 | 0.2923323
644.0068 | -18.5617 | 0.2922966
643.9734 | -18.55938 | 0.2922609
643.9399 | -18.55706 | 0.2922252
643.9065 | -18.55474 | 0.2921895
643.8731 | -18.55242 | 0.2921538
643.8396 | -18.5501 | 0.2921181
643.8062 | -18.54778 | 0.2920825
643.7728 | -18.54546 | 0.2920468
643.7393 | -18.54314 | 0.2920112
643.7059 | -18.54082 | 0.2919755
643.6725 | -18.5385 | 0.2919399
643.6391 | -18.53618 | 0.2919043
643.6057 | -18.53387 | 0.2918687
643.5723 | -18.53155 | 0.2918331
643.5389 | -18.52923 | 0.2917975
643.5055 | -18.52692 | 0.2917619
643.4721 | -18.5246 | 0.2917263
643.4387 | -18.52228 | 0.2916907
643.4053 | -18.51997 | 0.2916552
643.3719 | -18.51765 | 0.2916196
643.3385 | -18.51534 | 0.2915841
643.3051 | -18.51302 | 0.2915485
643.2717 | -18.51071 | 0.291513
643.2384 | -18.50839 | 0.2914775
643.205 | -18.50608 | 0.291442
643.1716 | -18.50377 | 0.2914065
643.1383 | -18.50146 | 0.291371
643.1049 | -18.49914 | 0.2913355
643.0716 | -18.49683 | 0.2913
643.0382 | -18.49452 | 0.2912645
643.0049 | -18.49221 | 0.2912291
642.9715 | -18.4899 | 0.2911936
642.9382 | -18.48759 | 0.2911582
642.9048 | -18.48528 | 0.2911227
642.8715 | -18.48297 | 0.2910873
642.8382 | -18.48066 | 0.2910519
642.8048 | -18.47835 | 0.2910165
642.7715 | -18.47604 | 0.2909811
642.7382 | -18.47373 | 0.2909457
642.7049 | -18.47142 | 0.2909103
642.6716 | -18.46911 | 0.2908749
642.6382 | -18.46681 | 0.2908395
642.6049 | -18.4645 | 0.2908042
642.5716 | -18.46219 | 0.2907688
642.5383 | -18.45989 | 0.2907335
642.505 | -18.45758 | 0.2906981
642.4717 | -18.45527 | 0.2906628
642.4384 | -18.45297 | 0.2906275
642.4052 | -18.45066 | 0.2905922
642.3719 | -18.44836 | 0.2905569
642.3386 | -18.44605 | 0.2905216
642.3053 | -18.44375 | 0.2904863
642.272 | -18.44145 | 0.290451
642.2388 | -18.43914 | 0.2904158
642.2055 | -18.43684 | 0.2903805
642.1723 | -18.43454 | 0.2903453
642.139 | -18.43224 | 0.29031
642.1057 | -18.42993 | 0.2902748
642.0725 | -18.42763 | 0.2902396
642.0392 | -18.42533 | 0.2902043
642.006 | -18.42303 | 0.2901691
641.9727 | -18.42073 | 0.2901339
641.9395 | -18.41843 | 0.2900987
641.9063 | -18.41613 | 0.2900635
641.873 | -18.41383 | 0.2900284
641.8398 | -18.41153 | 0.2899932
641.8066 | -18.40923 | 0.289958
641.7734 | -18.40693 | 0.2899229
641.7401 | -18.40464 | 0.2898877
641.7069 | -18.40234 | 0.2898526
641.6737 | -18.40004 | 0.2898175
641.6405 | -18.39774 | 0.2897824
641.6073 | -18.39545 | 0.2897473
641.5741 | -18.39315 | 0.2897122
641.5409 | -18.39085 | 0.2896771
641.5077 | -18.38856 | 0.289642
641.4745 | -18.38626 | 0.2896069
641.4413 | -18.38397 | 0.2895718
641.4082 | -18.38167 | 0.2895368
641.375 | -18.37938 | 0.2895017
641.3418 | -18.37709 | 0.2894667
641.3086 | -18.37479 | 0.2894316
641.2755 | -18.3725 | 0.2893966
641.2423 | -18.37021 | 0.2893616
641.2091 | -18.36791 | 0.2893266
641.176 | -18.36562 | 0.2892916
641.1428 | -18.36333 | 0.2892566
641.1097 | -18.36104 | 0.2892216
641.0765 | -18.35875 | 0.2891866
641.0434 | -18.35646 | 0.2891517
641.0102 | -18.35417 | 0.2891167
640.9771 | -18.35188 | 0.2890818
640.9439 | -18.34959 | 0.2890468
640.9108 | -18.3473 | 0.2890119
640.8777 | -18.34501 | 0.2889769
640.8446 | -18.34272 | 0.288942
640.8114 | -18.34043 | 0.2889071
640.7783 | -18.33814 | 0.2888722
640.7452 | -18.33586 | 0.2888373
640.7121 | -18.33357 | 0.2888024
640.679 | -18.33128 | 0.2887676
640.6459 | -18.329 | 0.2887327
640.6128 | -18.32671 | 0.2886978
640.5797 | -18.32442 | 0.288663
640.5466 | -18.32214 | 0.2886281
640.5135 | -18.31985 | 0.2885933
640.4804 | -18.31757 | 0.2885585
640.4473 | -18.31528 | 0.2885237
640.4142 | -18.313 | 0.2884888
640.3812 | -18.31072 | 0.288454
640.3481 | -18.30843 | 0.2884192
640.315 | -18.30615 | 0.2883845
640.2819 | -18.30387 | 0.2883497
640.2489 | -18.30158 | 0.2883149
640.2158 | -18.2993 | 0.2882801
640.1828 | -18.29702 | 0.2882454
640.1497 | -18.29474 | 0.2882106
640.1167 | -18.29246 | 0.2881759
640.0836 | -18.29018 | 0.2881412
640.0506 | -18.2879 | 0.2881065
640.0175 | -18.28562 | 0.2880718
639.9845 | -18.28334 | 0.288037
639.9515 | -18.28106 | 0.2880024
639.9184 | -18.27878 | 0.2879677
639.8854 | -18.2765 | 0.287933
639.8524 | -18.27422 | 0.2878983
639.8194 | -18.27194 | 0.2878637
639.7863 | -18.26967 | 0.287829
639.7533 | -18.26739 | 0.2877944
639.7203 | -18.26511 | 0.2877597
639.6873 | -18.26284 | 0.2877251
639.6543 | -18.26056 | 0.2876905
639.6213 | -18.25828 | 0.2876559
639.5883 | -18.25601 | 0.2876212
639.5553 | -18.25373 | 0.2875866
639.5223 | -18.25146 | 0.2875521
639.4894 | -18.24918 | 0.2875175
639.4564 | -18.24691 | 0.2874829
639.4234 | -18.24464 | 0.2874483
639.3904 | -18.24236 | 0.2874138
639.3574 | -18.24009 | 0.2873792
639.3245 | -18.23782 | 0.2873447
639.2915 | -18.23554 | 0.2873102
639.2586 | -18.23327 | 0.2872756
639.2256 | -18.231 | 0.2872411
639.1926 | -18.22873 | 0.2872066
639.1597 | -18.22646 | 0.2871721
639.1267 | -18.22419 | 0.2871376
639.0938 | -18.22192 | 0.2871032
639.0609 | -18.21965 | 0.2870687
639.0279 | -18.21738 | 0.2870342
638.995 | -18.21511 | 0.2869998
638.9621 | -18.21284 | 0.2869653
638.9291 | -18.21057 | 0.2869309
638.8962 | -18.2083 | 0.2868964
638.8633 | -18.20603 | 0.286862
638.8304 | -18.20377 | 0.2868276
638.7974 | -18.2015 | 0.2867932
638.7645 | -18.19923 | 0.2867588
638.7316 | -18.19697 | 0.2867244
638.6987 | -18.1947 | 0.28669
638.6658 | -18.19243 | 0.2866556
638.6329 | -18.19017 | 0.2866213
638.6 | -18.1879 | 0.2865869
638.5671 | -18.18564 | 0.2865526
638.5343 | -18.18337 | 0.2865182
638.5014 | -18.18111 | 0.2864839
638.4685 | -18.17885 | 0.2864496
638.4356 | -18.17658 | 0.2864152
638.4027 | -18.17432 | 0.2863809
638.3699 | -18.17206 | 0.2863466
638.337 | -18.16979 | 0.2863123
638.3041 | -18.16753 | 0.286278
638.2713 | -18.16527 | 0.2862438
638.2384 | -18.16301 | 0.2862095
638.2056 | -18.16075 | 0.2861752
638.1727 | -18.15849 | 0.286141
638.1399 | -18.15623 | 0.2861067
638.107 | -18.15397 | 0.2860725
638.0742 | -18.15171 | 0.2860383
638.0414 | -18.14945 | 0.286004
638.0085 | -18.14719 | 0.2859698
637.9757 | -18.14493 | 0.2859356
637.9429 | -18.14267 | 0.2859014
637.91 | -18.14041 | 0.2858672
637.8772 | -18.13816 | 0.2858331
637.8444 | -18.1359 | 0.2857989
637.8116 | -18.13364 | 0.2857647
637.7788 | -18.13138 | 0.2857306
637.746 | -18.12913 | 0.2856964
637.7132 | -18.12687 | 0.2856623
637.6804 | -18.12462 | 0.2856281
637.6476 | -18.12236 | 0.285594
637.6148 | -18.12011 | 0.2855599
637.582 | -18.11785 | 0.2855258
637.5492 | -18.1156 | 0.2854917
637.5164 | -18.11334 | 0.2854576
637.4837 | -18.11109 | 0.2854235
637.4509 | -18.10884 | 0.2853894
637.4181 | -18.10658 | 0.2853554
637.3853 | -18.10433 | 0.2853213
637.3526 | -18.10208 | 0.2852873
637.3198 | -18.09983 | 0.2852532
637.2871 | -18.09757 | 0.2852192
637.2543 | -18.09532 | 0.2851852
637.2215 | -18.09307 | 0.2851511
637.1888 | -18.09082 | 0.2851171
637.1561 | -18.08857 | 0.2850831
637.1233 | -18.08632 | 0.2850491
637.0906 | -18.08407 | 0.2850152
637.0578 | -18.08182 | 0.2849812
637.0251 | -18.07957 | 0.2849472
636.9924 | -18.07733 | 0.2849132
636.9597 | -18.07508 | 0.2848793
636.9269 | -18.07283 | 0.2848453
636.8942 | -18.07058 | 0.2848114
636.8615 | -18.06834 | 0.2847775
636.8288 | -18.06609 | 0.2847436
636.7961 | -18.06384 | 0.2847096
636.7634 | -18.0616 | 0.2846757
636.7307 | -18.05935 | 0.2846418
636.698 | -18.0571 | 0.2846079
636.6653 | -18.05486 | 0.2845741
636.6326 | -18.05261 | 0.2845402
636.5999 | -18.05037 | 0.2845063
636.5672 | -18.04813 | 0.2844725
636.5345 | -18.04588 | 0.2844386
636.5019 | -18.04364 | 0.2844048
636.4692 | -18.0414 | 0.2843709
636.4365 | -18.03915 | 0.2843371
636.4038 | -18.03691 | 0.2843033
636.3712 | -18.03467 | 0.2842695
636.3385 | -18.03243 | 0.2842357
636.3059 | -18.03019 | 0.2842019
636.2732 | -18.02794 | 0.2841681
636.2406 | -18.0257 | 0.2841343
636.2079 | -18.02346 | 0.2841006
636.1753 | -18.02122 | 0.2840668
636.1426 | -18.01898 | 0.284033
636.11 | -18.01674 | 0.2839993
636.0773 | -18.01451 | 0.2839656
636.0447 | -18.01227 | 0.2839318
636.0121 | -18.01003 | 0.2838981
635.9795 | -18.00779 | 0.2838644
635.9468 | -18.00555 | 0.2838307
635.9142 | -18.00332 | 0.283797
635.8816 | -18.00108 | 0.2837633
635.849 | -17.99884 | 0.2837296
635.8164 | -17.99661 | 0.283696
635.7838 | -17.99437 | 0.2836623
635.7512 | -17.99213 | 0.2836286
635.7186 | -17.9899 | 0.283595
635.686 | -17.98766 | 0.2835613
635.6534 | -17.98543 | 0.2835277
635.6208 | -17.98319 | 0.2834941
635.5882 | -17.98096 | 0.2834605
635.5557 | -17.97873 | 0.2834269
635.5231 | -17.97649 | 0.2833933
635.4905 | -17.97426 | 0.2833597
635.4579 | -17.97203 | 0.2833261
635.4254 | -17.9698 | 0.2832925
635.3928 | -17.96756 | 0.2832589
635.3602 | -17.96533 | 0.2832254
635.3277 | -17.9631 | 0.2831918
635.2951 | -17.96087 | 0.2831583
635.2626 | -17.95864 | 0.2831247
635.23 | -17.95641 | 0.2830912
635.1975 | -17.95418 | 0.2830577
635.1649 | -17.95195 | 0.2830242
635.1324 | -17.94972 | 0.2829907
635.0999 | -17.94749 | 0.2829572
635.0673 | -17.94526 | 0.2829237
635.0348 | -17.94303 | 0.2828902
635.0023 | -17.94081 | 0.2828567
634.9698 | -17.93858 | 0.2828232
634.9372 | -17.93635 | 0.2827898
634.9047 | -17.93412 | 0.2827563
634.8722 | -17.9319 | 0.2827229
634.8397 | -17.92967 | 0.2826895
634.8072 | -17.92744 | 0.282656
634.7747 | -17.92522 | 0.2826226
634.7422 | -17.92299 | 0.2825892
634.7097 | -17.92077 | 0.2825558
634.6772 | -17.91854 | 0.2825224
634.6447 | -17.91632 | 0.282489
634.6123 | -17.9141 | 0.2824556
634.5798 | -17.91187 | 0.2824223
634.5473 | -17.90965 | 0.2823889
634.5148 | -17.90743 | 0.2823556
634.4824 | -17.9052 | 0.2823222
634.4499 | -17.90298 | 0.2822889
634.4174 | -17.90076 | 0.2822555
634.385 | -17.89854 | 0.2822222
634.3525 | -17.89632 | 0.2821889
634.32 | -17.8941 | 0.2821556
634.2876 | -17.89187 | 0.2821223
634.2551 | -17.88965 | 0.282089
634.2227 | -17.88743 | 0.2820557
634.1903 | -17.88521 | 0.2820224
634.1578 | -17.883 | 0.2819892
634.1254 | -17.88078 | 0.2819559
634.093 | -17.87856 | 0.2819227
634.0605 | -17.87634 | 0.2818894
634.0281 | -17.87412 | 0.2818562
633.9957 | -17.8719 | 0.2818229
633.9633 | -17.86969 | 0.2817897
633.9309 | -17.86747 | 0.2817565
633.8984 | -17.86525 | 0.2817233
633.866 | -17.86304 | 0.2816901
633.8336 | -17.86082 | 0.2816569
633.8012 | -17.85861 | 0.2816237
633.7688 | -17.85639 | 0.2815906
633.7364 | -17.85418 | 0.2815574
633.704 | -17.85196 | 0.2815242
633.6717 | -17.84975 | 0.2814911
633.6393 | -17.84753 | 0.2814579
633.6069 | -17.84532 | 0.2814248
633.5745 | -17.84311 | 0.2813917
633.5421 | -17.84089 | 0.2813586
633.5098 | -17.83868 | 0.2813255
633.4774 | -17.83647 | 0.2812924
633.445 | -17.83426 | 0.2812593
633.4127 | -17.83204 | 0.2812262
633.3803 | -17.82983 | 0.2811931
633.348 | -17.82762 | 0.28116
633.3156 | -17.82541 | 0.281127
633.2833 | -17.8232 | 0.2810939
633.2509 | -17.82099 | 0.2810609
633.2186 | -17.81878 | 0.2810278
633.1862 | -17.81657 | 0.2809948
633.1539 | -17.81436 | 0.2809618
633.1216 | -17.81215 | 0.2809287
633.0892 | -17.80995 | 0.2808957
633.0569 | -17.80774 | 0.2808627
633.0246 | -17.80553 | 0.2808297
632.9923 | -17.80332 | 0.2807967
632.96 | -17.80112 | 0.2807638
632.9276 | -17.79891 | 0.2807308
632.8953 | -17.7967 | 0.2806978
632.863 | -17.7945 | 0.2806649
632.8307 | -17.79229 | 0.2806319
632.7984 | -17.79009 | 0.280599
632.7661 | -17.78788 | 0.2805661
632.7338 | -17.78568 | 0.2805331
632.7016 | -17.78347 | 0.2805002
632.6693 | -17.78127 | 0.2804673
632.637 | -17.77906 | 0.2804344
632.6047 | -17.77686 | 0.2804015
632.5724 | -17.77466 | 0.2803686
632.5402 | -17.77245 | 0.2803358
632.5079 | -17.77025 | 0.2803029
632.4756 | -17.76805 | 0.28027
632.4434 | -17.76585 | 0.2802372
632.4111 | -17.76365 | 0.2802043
632.3788 | -17.76145 | 0.2801715
632.3466 | -17.75924 | 0.2801387
632.3143 | -17.75704 | 0.2801059
632.2821 | -17.75484 | 0.280073
632.2499 | -17.75264 | 0.2800402
632.2176 | -17.75044 | 0.2800074
632.1854 | -17.74825 | 0.2799747
632.1531 | -17.74605 | 0.2799419
632.1209 | -17.74385 | 0.2799091
632.0887 | -17.74165 | 0.2798763
632.0565 | -17.73945 | 0.2798436
632.0242 | -17.73726 | 0.2798108
631.992 | -17.73506 | 0.2797781
631.9598 | -17.73286 | 0.2797453
631.9276 | -17.73066 | 0.2797126
631.8954 | -17.72847 | 0.2796799
631.8632 | -17.72627 | 0.2796472
631.831 | -17.72408 | 0.2796145
631.7988 | -17.72188 | 0.2795818
631.7666 | -17.71969 | 0.2795491
631.7344 | -17.71749 | 0.2795164
631.7022 | -17.7153 | 0.2794837
631.67 | -17.7131 | 0.2794511
631.6379 | -17.71091 | 0.2794184
631.6057 | -17.70872 | 0.2793858
631.5735 | -17.70653 | 0.2793531
631.5413 | -17.70433 | 0.2793205
631.5092 | -17.70214 | 0.2792879
631.477 | -17.69995 | 0.2792552
631.4449 | -17.69776 | 0.2792226
631.4127 | -17.69557 | 0.27919
631.3805 | -17.69337 | 0.2791574
631.3484 | -17.69118 | 0.2791248
631.3162 | -17.68899 | 0.2790922
631.2841 | -17.6868 | 0.2790597
631.252 | -17.68461 | 0.2790271
631.2198 | -17.68243 | 0.2789946
631.1877 | -17.68024 | 0.278962
631.1556 | -17.67805 | 0.2789295
631.1234 | -17.67586 | 0.2788969
631.0913 | -17.67367 | 0.2788644
631.0592 | -17.67148 | 0.2788319
631.0271 | -17.6693 | 0.2787994
630.9949 | -17.66711 | 0.2787669
630.9628 | -17.66492 | 0.2787344
630.9307 | -17.66274 | 0.2787019
630.8986 | -17.66055 | 0.2786694
630.8665 | -17.65836 | 0.2786369
630.8344 | -17.65618 | 0.2786045
630.8023 | -17.65399 | 0.278572
630.7702 | -17.65181 | 0.2785396
630.7381 | -17.64962 | 0.2785071
630.7061 | -17.64744 | 0.2784747
630.674 | -17.64526 | 0.2784423
630.6419 | -17.64307 | 0.2784098
630.6098 | -17.64089 | 0.2783774
630.5777 | -17.63871 | 0.278345
630.5457 | -17.63653 | 0.2783126
630.5136 | -17.63434 | 0.2782802
630.4815 | -17.63216 | 0.2782479
630.4495 | -17.62998 | 0.2782155
630.4174 | -17.6278 | 0.2781831
630.3854 | -17.62562 | 0.2781508
630.3533 | -17.62344 | 0.2781184
630.3213 | -17.62126 | 0.2780861
630.2892 | -17.61908 | 0.2780537
630.2572 | -17.6169 | 0.2780214
630.2252 | -17.61472 | 0.2779891
630.1931 | -17.61254 | 0.2779568
630.1611 | -17.61036 | 0.2779245
630.1291 | -17.60818 | 0.2778922
630.097 | -17.60601 | 0.2778599
630.065 | -17.60383 | 0.2778276
630.033 | -17.60165 | 0.2777953
630.001 | -17.59947 | 0.2777631
629.969 | -17.5973 | 0.2777308
629.937 | -17.59512 | 0.2776986
629.905 | -17.59294 | 0.2776663
629.873 | -17.59077 | 0.2776341
629.841 | -17.58859 | 0.2776019
629.809 | -17.58642 | 0.2775696
629.777 | -17.58424 | 0.2775374
629.745 | -17.58207 | 0.2775052
629.713 | -17.5799 | 0.277473
629.681 | -17.57772 | 0.2774408
629.6491 | -17.57555 | 0.2774086
629.6171 | -17.57338 | 0.2773765
629.5851 | -17.5712 | 0.2773443
629.5531 | -17.56903 | 0.2773122
629.5212 | -17.56686 | 0.27728
629.4892 | -17.56469 | 0.2772479
629.4573 | -17.56252 | 0.2772157
629.4253 | -17.56034 | 0.2771836
629.3934 | -17.55817 | 0.2771515
629.3614 | -17.556 | 0.2771194
629.3295 | -17.55383 | 0.2770873
629.2975 | -17.55166 | 0.2770552
629.2656 | -17.54949 | 0.2770231
629.2336 | -17.54732 | 0.276991
629.2017 | -17.54516 | 0.2769589
629.1698 | -17.54299 | 0.2769268
629.1379 | -17.54082 | 0.2768948
629.1059 | -17.53865 | 0.2768627
629.074 | -17.53648 | 0.2768307
629.0421 | -17.53432 | 0.2767987
629.0102 | -17.53215 | 0.2767666
628.9783 | -17.52998 | 0.2767346
628.9464 | -17.52782 | 0.2767026
628.9145 | -17.52565 | 0.2766706
628.8826 | -17.52349 | 0.2766386
628.8507 | -17.52132 | 0.2766066
628.8188 | -17.51916 | 0.2765746
628.7869 | -17.51699 | 0.2765426
628.755 | -17.51483 | 0.2765107
628.7231 | -17.51266 | 0.2764787
628.6912 | -17.5105 | 0.2764468
628.6593 | -17.50834 | 0.2764148
628.6275 | -17.50617 | 0.2763829
628.5956 | -17.50401 | 0.2763509
628.5637 | -17.50185 | 0.276319
628.5319 | -17.49968 | 0.2762871
628.5 | -17.49752 | 0.2762552
628.4681 | -17.49536 | 0.2762233
628.4363 | -17.4932 | 0.2761914
628.4044 | -17.49104 | 0.2761595
628.3726 | -17.48888 | 0.2761276
628.3407 | -17.48672 | 0.2760958
628.3089 | -17.48456 | 0.2760639
628.2771 | -17.4824 | 0.276032
628.2452 | -17.48024 | 0.2760002
628.2134 | -17.47808 | 0.2759684
628.1816 | -17.47592 | 0.2759365
628.1497 | -17.47376 | 0.2759047
628.1179 | -17.47161 | 0.2758729
628.0861 | -17.46945 | 0.2758411
628.0543 | -17.46729 | 0.2758093
628.0225 | -17.46514 | 0.2757775
627.9907 | -17.46298 | 0.2757457
627.9589 | -17.46082 | 0.2757139
627.9271 | -17.45867 | 0.2756821
627.8953 | -17.45651 | 0.2756504
627.8635 | -17.45436 | 0.2756186
627.8317 | -17.4522 | 0.2755869
627.7999 | -17.45005 | 0.2755551
627.7681 | -17.44789 | 0.2755234
627.7363 | -17.44574 | 0.2754917
627.7045 | -17.44358 | 0.27546
627.6727 | -17.44143 | 0.2754282
627.641 | -17.43928 | 0.2753965
627.6092 | -17.43712 | 0.2753648
627.5774 | -17.43497 | 0.2753332
627.5457 | -17.43282 | 0.2753015
627.5139 | -17.43067 | 0.2752698
627.4821 | -17.42852 | 0.2752381
627.4504 | -17.42636 | 0.2752065
627.4186 | -17.42421 | 0.2751748
627.3869 | -17.42206 | 0.2751432
627.3551 | -17.41991 | 0.2751115
627.3234 | -17.41776 | 0.2750799
627.2917 | -17.41561 | 0.2750483
627.2599 | -17.41346 | 0.2750167
627.2282 | -17.41132 | 0.2749851
627.1965 | -17.40917 | 0.2749535
627.1647 | -17.40702 | 0.2749219
627.133 | -17.40487 | 0.2748903
627.1013 | -17.40272 | 0.2748587
627.0696 | -17.40058 | 0.2748272
627.0379 | -17.39843 | 0.2747956
627.0062 | -17.39628 | 0.274764
626.9744 | -17.39413 | 0.2747325
626.9427 | -17.39199 | 0.274701
626.911 | -17.38984 | 0.2746694
626.8793 | -17.3877 | 0.2746379
626.8476 | -17.38555 | 0.2746064
626.816 | -17.38341 | 0.2745749
626.7843 | -17.38126 | 0.2745434
626.7526 | -17.37912 | 0.2745119
626.7209 | -17.37697 | 0.2744804
626.6892 | -17.37483 | 0.2744489
626.6576 | -17.37269 | 0.2744174
626.6259 | -17.37055 | 0.274386
626.5942 | -17.3684 | 0.2743545
626.5625 | -17.36626 | 0.2743231
626.5309 | -17.36412 | 0.2742916
626.4992 | -17.36198 | 0.2742602
626.4676 | -17.35984 | 0.2742288
626.4359 | -17.35769 | 0.2741974
626.4043 | -17.35555 | 0.2741659
626.3726 | -17.35341 | 0.2741345
626.341 | -17.35127 | 0.2741031
626.3093 | -17.34913 | 0.2740718
626.2777 | -17.34699 | 0.2740404
626.2461 | -17.34485 | 0.274009
626.2144 | -17.34272 | 0.2739776
626.1828 | -17.34058 | 0.2739463
626.1512 | -17.33844 | 0.2739149
626.1196 | -17.3363 | 0.2738836
626.0879 | -17.33416 | 0.2738522
626.0563 | -17.33203 | 0.2738209
626.0247 | -17.32989 | 0.2737896
625.9931 | -17.32775 | 0.2737583
625.9615 | -17.32562 | 0.273727
625.9299 | -17.32348 | 0.2736957
625.8983 | -17.32135 | 0.2736644
625.8667 | -17.31921 | 0.2736331
625.8351 | -17.31707 | 0.2736018
625.8035 | -17.31494 | 0.2735705
625.7719 | -17.31281 | 0.2735393
625.7404 | -17.31067 | 0.273508
625.7088 | -17.30854 | 0.2734768
625.6772 | -17.3064 | 0.2734455
625.6456 | -17.30427 | 0.2734143
625.6141 | -17.30214 | 0.2733831
625.5825 | -17.30001 | 0.2733518
625.5509 | -17.29787 | 0.2733206
625.5194 | -17.29574 | 0.2732894
625.4878 | -17.29361 | 0.2732582
625.4563 | -17.29148 | 0.273227
625.4247 | -17.28935 | 0.2731959
625.3932 | -17.28722 | 0.2731647
625.3616 | -17.28509 | 0.2731335
625.3301 | -17.28296 | 0.2731024
625.2985 | -17.28083 | 0.2730712
625.267 | -17.2787 | 0.2730401
625.2355 | -17.27657 | 0.2730089
625.204 | -17.27444 | 0.2729778
625.1724 | -17.27231 | 0.2729467
625.1409 | -17.27018 | 0.2729156
625.1094 | -17.26806 | 0.2728845
625.0779 | -17.26593 | 0.2728534
625.0464 | -17.2638 | 0.2728223
625.0149 | -17.26167 | 0.2727912
624.9833 | -17.25955 | 0.2727601
624.9518 | -17.25742 | 0.272729
624.9203 | -17.2553 | 0.272698
624.8888 | -17.25317 | 0.2726669
624.8574 | -17.25104 | 0.2726359
624.8259 | -17.24892 | 0.2726048
624.7944 | -17.2468 | 0.2725738
624.7629 | -17.24467 | 0.2725428
624.7314 | -17.24255 | 0.2725117
624.6999 | -17.24042 | 0.2724807
624.6685 | -17.2383 | 0.2724497
624.637 | -17.23618 | 0.2724187
624.6055 | -17.23405 | 0.2723877
624.5741 | -17.23193 | 0.2723568
624.5426 | -17.22981 | 0.2723258
624.5111 | -17.22769 | 0.2722948
624.4797 | -17.22557 | 0.2722639
624.4482 | -17.22344 | 0.2722329
624.4168 | -17.22132 | 0.272202
624.3853 | -17.2192 | 0.272171
624.3539 | -17.21708 | 0.2721401
624.3225 | -17.21496 | 0.2721092
624.291 | -17.21284 | 0.2720783
624.2596 | -17.21072 | 0.2720473
624.2282 | -17.20861 | 0.2720164
624.1967 | -17.20649 | 0.2719855
624.1653 | -17.20437 | 0.2719547
624.1339 | -17.20225 | 0.2719238
624.1025 | -17.20013 | 0.2718929
624.0711 | -17.19801 | 0.271862
624.0396 | -17.1959 | 0.2718312
624.0082 | -17.19378 | 0.2718003
623.9768 | -17.19166 | 0.2717695
623.9454 | -17.18955 | 0.2717387
623.914 | -17.18743 | 0.2717078
623.8826 | -17.18532 | 0.271677
623.8512 | -17.1832 | 0.2716462
623.8199 | -17.18109 | 0.2716154
623.7885 | -17.17897 | 0.2715846
623.7571 | -17.17686 | 0.2715538
623.7257 | -17.17474 | 0.271523
623.6943 | -17.17263 | 0.2714922
623.663 | -17.17052 | 0.2714615
623.6316 | -17.1684 | 0.2714307
623.6002 | -17.16629 | 0.2714
623.5689 | -17.16418 | 0.2713692
623.5375 | -17.16207 | 0.2713385
623.5061 | -17.15995 | 0.2713077
623.4748 | -17.15784 | 0.271277
623.4434 | -17.15573 | 0.2712463
623.4121 | -17.15362 | 0.2712156
623.3807 | -17.15151 | 0.2711849
623.3494 | -17.1494 | 0.2711542
623.3181 | -17.14729 | 0.2711235
623.2867 | -17.14518 | 0.2710928
623.2554 | -17.14307 | 0.2710621
623.2241 | -17.14096 | 0.2710315
623.1927 | -17.13885 | 0.2710008
623.1614 | -17.13674 | 0.2709701
623.1301 | -17.13464 | 0.2709395
623.0988 | -17.13253 | 0.2709089
623.0675 | -17.13042 | 0.2708782
623.0362 | -17.12831 | 0.2708476
623.0049 | -17.12621 | 0.270817
622.9736 | -17.1241 | 0.2707864
622.9423 | -17.12199 | 0.2707558
622.911 | -17.11989 | 0.2707252
622.8797 | -17.11778 | 0.2706946
622.8484 | -17.11568 | 0.270664
622.8171 | -17.11357 | 0.2706334
622.7858 | -17.11147 | 0.2706029
622.7545 | -17.10936 | 0.2705723
622.7232 | -17.10726 | 0.2705418
622.692 | -17.10515 | 0.2705112
622.6607 | -17.10305 | 0.2704807
622.6294 | -17.10095 | 0.2704502
622.5982 | -17.09884 | 0.2704196
622.5669 | -17.09674 | 0.2703891
622.5356 | -17.09464 | 0.2703586
622.5044 | -17.09254 | 0.2703281
622.4731 | -17.09044 | 0.2702976
622.4419 | -17.08834 | 0.2702671
622.4106 | -17.08623 | 0.2702367
622.3794 | -17.08413 | 0.2702062
622.3481 | -17.08203 | 0.2701757
622.3169 | -17.07993 | 0.2701453
622.2857 | -17.07783 | 0.2701148
622.2544 | -17.07573 | 0.2700844
622.2232 | -17.07363 | 0.2700539
622.192 | -17.07154 | 0.2700235
622.1608 | -17.06944 | 0.2699931
622.1295 | -17.06734 | 0.2699627
622.0983 | -17.06524 | 0.2699323
622.0671 | -17.06314 | 0.2699019
622.0359 | -17.06105 | 0.2698715
622.0047 | -17.05895 | 0.2698411
621.9735 | -17.05685 | 0.2698107
621.9423 | -17.05476 | 0.2697803
621.9111 | -17.05266 | 0.26975
621.8799 | -17.05056 | 0.2697196
621.8487 | -17.04847 | 0.2696893
621.8175 | -17.04637 | 0.2696589
621.7863 | -17.04428 | 0.2696286
621.7552 | -17.04218 | 0.2695983
621.724 | -17.04009 | 0.269568
621.6928 | -17.038 | 0.2695376
621.6616 | -17.0359 | 0.2695073
621.6305 | -17.03381 | 0.269477
621.5993 | -17.03172 | 0.2694467
621.5681 | -17.02962 | 0.2694165
621.537 | -17.02753 | 0.2693862
621.5058 | -17.02544 | 0.2693559
621.4747 | -17.02335 | 0.2693257
621.4435 | -17.02126 | 0.2692954
621.4124 | -17.01916 | 0.2692652
621.3812 | -17.01707 | 0.2692349
621.3501 | -17.01498 | 0.2692047
621.3189 | -17.01289 | 0.2691745
621.2878 | -17.0108 | 0.2691442
621.2567 | -17.00871 | 0.269114
621.2256 | -17.00662 | 0.2690838
621.1944 | -17.00453 | 0.2690536
621.1633 | -17.00245 | 0.2690234
621.1322 | -17.00036 | 0.2689932
621.1011 | -16.99827 | 0.2689631
621.07 | -16.99618 | 0.2689329
621.0389 | -16.99409 | 0.2689027
621.0077 | -16.99201 | 0.2688726
620.9766 | -16.98992 | 0.2688424
620.9455 | -16.98783 | 0.2688123
620.9144 | -16.98575 | 0.2687822
620.8834 | -16.98366 | 0.268752
620.8523 | -16.98158 | 0.2687219
620.8212 | -16.97949 | 0.2686918
620.7901 | -16.9774 | 0.2686617
620.759 | -16.97532 | 0.2686316
620.7279 | -16.97324 | 0.2686015
620.6969 | -16.97115 | 0.2685714
620.6658 | -16.96907 | 0.2685414
620.6347 | -16.96698 | 0.2685113
620.6036 | -16.9649 | 0.2684812
620.5726 | -16.96282 | 0.2684512
620.5415 | -16.96074 | 0.2684211
620.5105 | -16.95865 | 0.2683911
620.4794 | -16.95657 | 0.2683611
620.4484 | -16.95449 | 0.268331
620.4173 | -16.95241 | 0.268301
620.3863 | -16.95033 | 0.268271
620.3552 | -16.94825 | 0.268241
620.3242 | -16.94617 | 0.268211
620.2932 | -16.94409 | 0.268181
620.2621 | -16.94201 | 0.268151
620.2311 | -16.93993 | 0.268121
620.2001 | -16.93785 | 0.2680911
620.169 | -16.93577 | 0.2680611
620.138 | -16.93369 | 0.2680312
620.107 | -16.93161 | 0.2680012
620.076 | -16.92953 | 0.2679713
620.045 | -16.92746 | 0.2679413
620.014 | -16.92538 | 0.2679114
619.983 | -16.9233 | 0.2678815
619.952 | -16.92122 | 0.2678516
619.921 | -16.91915 | 0.2678217
619.89 | -16.91707 | 0.2677918
619.859 | -16.91499 | 0.2677619
619.828 | -16.91292 | 0.267732
619.797 | -16.91084 | 0.2677021
619.766 | -16.90877 | 0.2676723
619.7351 | -16.90669 | 0.2676424
619.7041 | -16.90462 | 0.2676125
619.6731 | -16.90255 | 0.2675827
619.6421 | -16.90047 | 0.2675529
619.6112 | -16.8984 | 0.267523
619.5802 | -16.89633 | 0.2674932
619.5493 | -16.89425 | 0.2674634
619.5183 | -16.89218 | 0.2674336
619.4873 | -16.89011 | 0.2674038
619.4564 | -16.88804 | 0.267374
619.4254 | -16.88596 | 0.2673442
619.3945 | -16.88389 | 0.2673144
619.3636 | -16.88182 | 0.2672846
619.3326 | -16.87975 | 0.2672548
619.3017 | -16.87768 | 0.2672251
619.2707 | -16.87561 | 0.2671953
619.2398 | -16.87354 | 0.2671656
619.2089 | -16.87147 | 0.2671358
619.178 | -16.8694 | 0.2671061
619.147 | -16.86733 | 0.2670764
619.1161 | -16.86526 | 0.2670466
619.0852 | -16.8632 | 0.2670169
619.0543 | -16.86113 | 0.2669872
619.0234 | -16.85906 | 0.2669575
618.9925 | -16.85699 | 0.2669278
618.9616 | -16.85492 | 0.2668981
618.9307 | -16.85286 | 0.2668685
618.8998 | -16.85079 | 0.2668388
618.8689 | -16.84873 | 0.2668091
618.838 | -16.84666 | 0.2667795
618.8071 | -16.84459 | 0.2667498
618.7762 | -16.84253 | 0.2667202
618.7454 | -16.84046 | 0.2666905
618.7145 | -16.8384 | 0.2666609
618.6836 | -16.83633 | 0.2666313
618.6527 | -16.83427 | 0.2666017
618.6219 | -16.83221 | 0.2665721
618.591 | -16.83014 | 0.2665425
618.5601 | -16.82808 | 0.2665129
618.5293 | -16.82602 | 0.2664833
618.4984 | -16.82395 | 0.2664537
618.4676 | -16.82189 | 0.2664241
618.4367 | -16.81983 | 0.2663946
618.4059 | -16.81777 | 0.266365
618.375 | -16.81571 | 0.2663355
618.3442 | -16.81365 | 0.2663059
618.3134 | -16.81158 | 0.2662764
618.2825 | -16.80952 | 0.2662469
618.2517 | -16.80746 | 0.2662173
618.2209 | -16.8054 | 0.2661878
618.19 | -16.80334 | 0.2661583
618.1592 | -16.80128 | 0.2661288
618.1284 | -16.79923 | 0.2660993
618.0976 | -16.79717 | 0.2660698
618.0668 | -16.79511 | 0.2660403
618.036 | -16.79305 | 0.2660109
618.0052 | -16.79099 | 0.2659814
617.9744 | -16.78894 | 0.2659519
617.9436 | -16.78688 | 0.2659225
617.9128 | -16.78482 | 0.265893
617.882 | -16.78276 | 0.2658636
617.8512 | -16.78071 | 0.2658342
617.8204 | -16.77865 | 0.2658047
617.7896 | -16.7766 | 0.2657753
617.7588 | -16.77454 | 0.2657459
617.728 | -16.77249 | 0.2657165
617.6973 | -16.77043 | 0.2656871
617.6665 | -16.76838 | 0.2656577
617.6357 | -16.76632 | 0.2656283
617.605 | -16.76427 | 0.265599
617.5742 | -16.76221 | 0.2655696
617.5434 | -16.76016 | 0.2655402
617.5127 | -16.75811 | 0.2655109
617.4819 | -16.75606 | 0.2654815
617.4512 | -16.754 | 0.2654522
617.4204 | -16.75195 | 0.2654228
617.3897 | -16.7499 | 0.2653935
617.3589 | -16.74785 | 0.2653642
617.3282 | -16.7458 | 0.2653349
617.2975 | -16.74375 | 0.2653056
617.2667 | -16.74169 | 0.2652763
617.236 | -16.73964 | 0.265247
617.2053 | -16.73759 | 0.2652177
617.1746 | -16.73554 | 0.2651884
617.1438 | -16.73349 | 0.2651591
617.1131 | -16.73145 | 0.2651299
617.0824 | -16.7294 | 0.2651006
617.0517 | -16.72735 | 0.2650714
617.021 | -16.7253 | 0.2650421
616.9903 | -16.72325 | 0.2650129
616.9596 | -16.7212 | 0.2649837
616.9289 | -16.71916 | 0.2649544
616.8982 | -16.71711 | 0.2649252
616.8675 | -16.71506 | 0.264896
616.8368 | -16.71302 | 0.2648668
616.8061 | -16.71097 | 0.2648376
616.7754 | -16.70892 | 0.2648084
616.7447 | -16.70688 | 0.2647793
616.7141 | -16.70483 | 0.2647501
616.6834 | -16.70279 | 0.2647209
616.6527 | -16.70074 | 0.2646917
616.6221 | -16.6987 | 0.2646626
616.5914 | -16.69666 | 0.2646334
616.5607 | -16.69461 | 0.2646043
616.5301 | -16.69257 | 0.2645752
616.4994 | -16.69053 | 0.2645461
616.4688 | -16.68848 | 0.2645169
616.4381 | -16.68644 | 0.2644878
616.4075 | -16.6844 | 0.2644587
616.3768 | -16.68236 | 0.2644296
616.3462 | -16.68031 | 0.2644005
616.3155 | -16.67827 | 0.2643714
616.2849 | -16.67623 | 0.2643424
616.2543 | -16.67419 | 0.2643133
616.2236 | -16.67215 | 0.2642842
616.193 | -16.67011 | 0.2642552
616.1624 | -16.66807 | 0.2642261
616.1318 | -16.66603 | 0.2641971
616.1012 | -16.66399 | 0.264168
616.0705 | -16.66195 | 0.264139
616.0399 | -16.65991 | 0.26411
616.0093 | -16.65787 | 0.264081
615.9787 | -16.65584 | 0.264052
615.9481 | -16.6538 | 0.264023
615.9175 | -16.65176 | 0.263994
615.8869 | -16.64972 | 0.263965
615.8563 | -16.64769 | 0.263936
615.8257 | -16.64565 | 0.263907
615.7952 | -16.64361 | 0.2638781
615.7646 | -16.64158 | 0.2638491
615.734 | -16.63954 | 0.2638202
615.7034 | -16.63751 | 0.2637912
615.6728 | -16.63547 | 0.2637623
615.6423 | -16.63344 | 0.2637333
615.6117 | -16.6314 | 0.2637044
615.5811 | -16.62937 | 0.2636755
615.5506 | -16.62733 | 0.2636466
615.52 | -16.6253 | 0.2636177
615.4895 | -16.62327 | 0.2635888
615.4589 | -16.62123 | 0.2635599
615.4284 | -16.6192 | 0.263531
615.3978 | -16.61717 | 0.2635021
615.3673 | -16.61513 | 0.2634733
615.3367 | -16.6131 | 0.2634444
615.3062 | -16.61107 | 0.2634155
615.2757 | -16.60904 | 0.2633867
615.2451 | -16.60701 | 0.2633578
615.2146 | -16.60498 | 0.263329
615.1841 | -16.60295 | 0.2633002
615.1535 | -16.60092 | 0.2632714
615.123 | -16.59889 | 0.2632425
615.0925 | -16.59686 | 0.2632137
615.062 | -16.59483 | 0.2631849
615.0315 | -16.5928 | 0.2631561
615.001 | -16.59077 | 0.2631273
614.9705 | -16.58874 | 0.2630986
614.94 | -16.58671 | 0.2630698
614.9095 | -16.58469 | 0.263041
614.879 | -16.58266 | 0.2630123
614.8485 | -16.58063 | 0.2629835
614.818 | -16.5786 | 0.2629548
614.7875 | -16.57658 | 0.262926
614.757 | -16.57455 | 0.2628973
614.7265 | -16.57252 | 0.2628686
614.6961 | -16.5705 | 0.2628398
614.6656 | -16.56847 | 0.2628111
614.6351 | -16.56645 | 0.2627824
614.6047 | -16.56442 | 0.2627537
614.5742 | -16.5624 | 0.262725
614.5437 | -16.56037 | 0.2626963
614.5133 | -16.55835 | 0.2626677
614.4828 | -16.55633 | 0.262639
614.4524 | -16.5543 | 0.2626103
614.4219 | -16.55228 | 0.2625817
614.3915 | -16.55026 | 0.262553
614.361 | -16.54823 | 0.2625244
614.3306 | -16.54621 | 0.2624957
614.3001 | -16.54419 | 0.2624671
614.2697 | -16.54217 | 0.2624385
614.2393 | -16.54015 | 0.2624099
614.2088 | -16.53813 | 0.2623813
614.1784 | -16.53611 | 0.2623527
614.148 | -16.53408 | 0.2623241
614.1176 | -16.53206 | 0.2622955
614.0872 | -16.53004 | 0.2622669
614.0567 | -16.52802 | 0.2622383
614.0263 | -16.52601 | 0.2622097
613.9959 | -16.52399 | 0.2621812
613.9655 | -16.52197 | 0.2621526
613.9351 | -16.51995 | 0.2621241
613.9047 | -16.51793 | 0.2620955
613.8743 | -16.51591 | 0.262067
613.8439 | -16.5139 | 0.2620385
613.8135 | -16.51188 | 0.2620099
613.7832 | -16.50986 | 0.2619814
613.7528 | -16.50784 | 0.2619529
613.7224 | -16.50583 | 0.2619244
613.692 | -16.50381 | 0.2618959
613.6616 | -16.5018 | 0.2618674
613.6313 | -16.49978 | 0.261839
613.6009 | -16.49777 | 0.2618105
613.5705 | -16.49575 | 0.261782
613.5402 | -16.49374 | 0.2617535
613.5098 | -16.49172 | 0.2617251
613.4794 | -16.48971 | 0.2616966
613.4491 | -16.48769 | 0.2616682
613.4187 | -16.48568 | 0.2616398
613.3884 | -16.48367 | 0.2616113
613.3581 | -16.48165 | 0.2615829
613.3277 | -16.47964 | 0.2615545
613.2974 | -16.47763 | 0.2615261
613.267 | -16.47562 | 0.2614977
613.2367 | -16.4736 | 0.2614693
613.2064 | -16.47159 | 0.2614409
613.176 | -16.46958 | 0.2614125
613.1457 | -16.46757 | 0.2613842
613.1154 | -16.46556 | 0.2613558
613.0851 | -16.46355 | 0.2613274
613.0548 | -16.46154 | 0.2612991
613.0245 | -16.45953 | 0.2612707
612.9941 | -16.45752 | 0.2612424
612.9638 | -16.45551 | 0.2612141
612.9335 | -16.4535 | 0.2611858
612.9032 | -16.45149 | 0.2611574
612.8729 | -16.44949 | 0.2611291
612.8426 | -16.44748 | 0.2611008
612.8124 | -16.44547 | 0.2610725
612.7821 | -16.44346 | 0.2610442
612.7518 | -16.44146 | 0.2610159
612.7215 | -16.43945 | 0.2609877
612.6912 | -16.43744 | 0.2609594
612.6609 | -16.43544 | 0.2609311
612.6307 | -16.43343 | 0.2609029
612.6004 | -16.43142 | 0.2608746
612.5701 | -16.42942 | 0.2608464
612.5399 | -16.42741 | 0.2608181
612.5096 | -16.42541 | 0.2607899
612.4794 | -16.4234 | 0.2607617
612.4491 | -16.4214 | 0.2607335
612.4189 | -16.4194 | 0.2607052
612.3886 | -16.41739 | 0.260677
612.3584 | -16.41539 | 0.2606488
612.3281 | -16.41339 | 0.2606207
612.2979 | -16.41138 | 0.2605925
612.2676 | -16.40938 | 0.2605643
612.2374 | -16.40738 | 0.2605361
612.2072 | -16.40538 | 0.260508
612.1769 | -16.40337 | 0.2604798
612.1467 | -16.40137 | 0.2604517
612.1165 | -16.39937 | 0.2604235
612.0863 | -16.39737 | 0.2603954
612.0561 | -16.39537 | 0.2603672
612.0258 | -16.39337 | 0.2603391
611.9956 | -16.39137 | 0.260311
611.9654 | -16.38937 | 0.2602829
611.9352 | -16.38737 | 0.2602548
611.905 | -16.38537 | 0.2602267
611.8748 | -16.38337 | 0.2601986
611.8446 | -16.38138 | 0.2601705
611.8144 | -16.37938 | 0.2601424
611.7843 | -16.37738 | 0.2601144
611.7541 | -16.37538 | 0.2600863
611.7239 | -16.37338 | 0.2600582
611.6937 | -16.37139 | 0.2600302
611.6635 | -16.36939 | 0.2600022
611.6333 | -16.36739 | 0.2599741
611.6032 | -16.3654 | 0.2599461
611.573 | -16.3634 | 0.2599181
611.5428 | -16.36141 | 0.25989
611.5127 | -16.35941 | 0.259862
611.4825 | -16.35742 | 0.259834
611.4524 | -16.35542 | 0.259806
611.4222 | -16.35343 | 0.259778
611.3921 | -16.35143 | 0.2597501
611.3619 | -16.34944 | 0.2597221
611.3318 | -16.34745 | 0.2596941
611.3016 | -16.34545 | 0.2596662
611.2715 | -16.34346 | 0.2596382
611.2414 | -16.34147 | 0.2596102
611.2112 | -16.33947 | 0.2595823
611.1811 | -16.33748 | 0.2595544
611.151 | -16.33549 | 0.2595264
611.1208 | -16.3335 | 0.2594985
611.0907 | -16.33151 | 0.2594706
611.0606 | -16.32952 | 0.2594427
611.0305 | -16.32752 | 0.2594148
611.0004 | -16.32553 | 0.2593869
610.9703 | -16.32354 | 0.259359
610.9402 | -16.32155 | 0.2593311
610.9101 | -16.31956 | 0.2593032
610.88 | -16.31758 | 0.2592754
610.8499 | -16.31559 | 0.2592475
610.8198 | -16.3136 | 0.2592196
610.7897 | -16.31161 | 0.2591918
610.7596 | -16.30962 | 0.259164
610.7295 | -16.30763 | 0.2591361
610.6994 | -16.30565 | 0.2591083
610.6693 | -16.30366 | 0.2590805
610.6393 | -16.30167 | 0.2590526
610.6092 | -16.29968 | 0.2590248
610.5791 | -16.2977 | 0.258997
610.5491 | -16.29571 | 0.2589692
610.519 | -16.29373 | 0.2589414
610.4889 | -16.29174 | 0.2589137
610.4589 | -16.28976 | 0.2588859
610.4288 | -16.28777 | 0.2588581
610.3988 | -16.28579 | 0.2588303
610.3687 | -16.2838 | 0.2588026
610.3387 | -16.28182 | 0.2587748
610.3086 | -16.27983 | 0.2587471
610.2786 | -16.27785 | 0.2587194
610.2485 | -16.27587 | 0.2586916
610.2185 | -16.27388 | 0.2586639
610.1885 | -16.2719 | 0.2586362
610.1584 | -16.26992 | 0.2586085
610.1284 | -16.26794 | 0.2585808
610.0984 | -16.26595 | 0.2585531
610.0684 | -16.26397 | 0.2585254
610.0384 | -16.26199 | 0.2584977
610.0083 | -16.26001 | 0.25847
609.9783 | -16.25803 | 0.2584423
609.9483 | -16.25605 | 0.2584147
609.9183 | -16.25407 | 0.258387
609.8883 | -16.25209 | 0.2583594
609.8583 | -16.25011 | 0.2583317
609.8283 | -16.24813 | 0.2583041
609.7983 | -16.24615 | 0.2582765
609.7683 | -16.24417 | 0.2582488
609.7384 | -16.24219 | 0.2582212
609.7084 | -16.24022 | 0.2581936
609.6784 | -16.23824 | 0.258166
609.6484 | -16.23626 | 0.2581384
609.6184 | -16.23428 | 0.2581108
609.5885 | -16.23231 | 0.2580832
609.5585 | -16.23033 | 0.2580556
609.5285 | -16.22835 | 0.2580281
609.4986 | -16.22638 | 0.2580005
609.4686 | -16.2244 | 0.2579729
609.4386 | -16.22242 | 0.2579454
609.4087 | -16.22045 | 0.2579178
609.3787 | -16.21847 | 0.2578903
609.3488 | -16.2165 | 0.2578628
609.3188 | -16.21452 | 0.2578352
609.2889 | -16.21255 | 0.2578077
609.259 | -16.21058 | 0.2577802
609.229 | -16.2086 | 0.2577527
609.1991 | -16.20663 | 0.2577252
609.1691 | -16.20466 | 0.2576977
609.1392 | -16.20268 | 0.2576702
609.1093 | -16.20071 | 0.2576427
609.0794 | -16.19874 | 0.2576153
609.0494 | -16.19677 | 0.2575878
609.0195 | -16.1948 | 0.2575603
608.9896 | -16.19282 | 0.2575329
608.9597 | -16.19085 | 0.2575054
608.9298 | -16.18888 | 0.257478
608.8999 | -16.18691 | 0.2574506
608.87 | -16.18494 | 0.2574231
608.8401 | -16.18297 | 0.2573957
608.8102 | -16.181 | 0.2573683
608.7803 | -16.17903 | 0.2573409
608.7504 | -16.17706 | 0.2573135
608.7205 | -16.17509 | 0.2572861
608.6906 | -16.17313 | 0.2572587
608.6608 | -16.17116 | 0.2572313
608.6309 | -16.16919 | 0.257204
608.601 | -16.16722 | 0.2571766
608.5711 | -16.16525 | 0.2571492
608.5413 | -16.16329 | 0.2571219
608.5114 | -16.16132 | 0.2570945
608.4815 | -16.15935 | 0.2570672
608.4517 | -16.15739 | 0.2570398
608.4218 | -16.15542 | 0.2570125
608.392 | -16.15346 | 0.2569852
608.3621 | -16.15149 | 0.2569579
608.3323 | -16.14952 | 0.2569306
608.3024 | -16.14756 | 0.2569033
608.2726 | -16.14559 | 0.256876
608.2427 | -16.14363 | 0.2568487
608.2129 | -16.14167 | 0.2568214
608.183 | -16.1397 | 0.2567941
608.1532 | -16.13774 | 0.2567668
608.1234 | -16.13578 | 0.2567396
608.0936 | -16.13381 | 0.2567123
608.0637 | -16.13185 | 0.2566851
608.0339 | -16.12989 | 0.2566578
608.0041 | -16.12793 | 0.2566306
607.9743 | -16.12596 | 0.2566033
607.9445 | -16.124 | 0.2565761
607.9147 | -16.12204 | 0.2565489
607.8849 | -16.12008 | 0.2565217
607.8551 | -16.11812 | 0.2564945
607.8253 | -16.11616 | 0.2564673
607.7955 | -16.1142 | 0.2564401
607.7657 | -16.11224 | 0.2564129
607.7359 | -16.11028 | 0.2563857
607.7061 | -16.10832 | 0.2563585
607.6763 | -16.10636 | 0.2563314
607.6465 | -16.1044 | 0.2563042
607.6167 | -16.10244 | 0.2562771
607.587 | -16.10049 | 0.2562499
607.5572 | -16.09853 | 0.2562228
607.5274 | -16.09657 | 0.2561956
607.4977 | -16.09461 | 0.2561685
607.4679 | -16.09266 | 0.2561414
607.4381 | -16.0907 | 0.2561143
607.4084 | -16.08874 | 0.2560872
607.3786 | -16.08679 | 0.2560601
607.3489 | -16.08483 | 0.256033
607.3191 | -16.08287 | 0.2560059
607.2894 | -16.08092 | 0.2559788
607.2596 | -16.07896 | 0.2559517
607.2299 | -16.07701 | 0.2559246
607.2001 | -16.07505 | 0.2558976
607.1704 | -16.0731 | 0.2558705
607.1407 | -16.07115 | 0.2558435
607.1109 | -16.06919 | 0.2558164
607.0812 | -16.06724 | 0.2557894
607.0515 | -16.06529 | 0.2557624
607.0218 | -16.06333 | 0.2557353
606.9921 | -16.06138 | 0.2557083
606.9623 | -16.05943 | 0.2556813
606.9326 | -16.05748 | 0.2556543
606.9029 | -16.05552 | 0.2556273
606.8732 | -16.05357 | 0.2556003
606.8435 | -16.05162 | 0.2555733
606.8138 | -16.04967 | 0.2555463
606.7841 | -16.04772 | 0.2555194
606.7544 | -16.04577 | 0.2554924
606.7247 | -16.04382 | 0.2554654
606.695 | -16.04187 | 0.2554385
606.6653 | -16.03992 | 0.2554115
606.6357 | -16.03797 | 0.2553846
606.606 | -16.03602 | 0.2553577
606.5763 | -16.03407 | 0.2553307
606.5466 | -16.03213 | 0.2553038
606.517 | -16.03018 | 0.2552769
606.4873 | -16.02823 | 0.25525
606.4576 | -16.02628 | 0.2552231
606.428 | -16.02433 | 0.2551962
606.3983 | -16.02239 | 0.2551693
606.3686 | -16.02044 | 0.2551424
606.339 | -16.01849 | 0.2551155
606.3093 | -16.01655 | 0.2550887
606.2797 | -16.0146 | 0.2550618
606.25 | -16.01266 | 0.255035
606.2204 | -16.01071 | 0.2550081
606.1908 | -16.00877 | 0.2549813
606.1611 | -16.00682 | 0.2549544
606.1315 | -16.00488 | 0.2549276
606.1019 | -16.00293 | 0.2549008
606.0722 | -16.00099 | 0.2548739
606.0426 | -15.99904 | 0.2548471
606.013 | -15.9971 | 0.2548203
605.9834 | -15.99516 | 0.2547935
605.9537 | -15.99321 | 0.2547667
605.9241 | -15.99127 | 0.25474
605.8945 | -15.98933 | 0.2547132
605.8649 | -15.98739 | 0.2546864
605.8353 | -15.98545 | 0.2546596
605.8057 | -15.9835 | 0.2546329
605.7761 | -15.98156 | 0.2546061
605.7465 | -15.97962 | 0.2545794
605.7169 | -15.97768 | 0.2545526
605.6873 | -15.97574 | 0.2545259
605.6577 | -15.9738 | 0.2544992
605.6282 | -15.97186 | 0.2544724
605.5986 | -15.96992 | 0.2544457
605.569 | -15.96798 | 0.254419
605.5394 | -15.96604 | 0.2543923
605.5098 | -15.9641 | 0.2543656
605.4803 | -15.96217 | 0.2543389
605.4507 | -15.96023 | 0.2543122
605.4211 | -15.95829 | 0.2542856
605.3916 | -15.95635 | 0.2542589
605.362 | -15.95442 | 0.2542322
605.3325 | -15.95248 | 0.2542056
605.3029 | -15.95054 | 0.2541789
605.2734 | -15.94861 | 0.2541523
605.2438 | -15.94667 | 0.2541256
605.2143 | -15.94473 | 0.254099
605.1847 | -15.9428 | 0.2540724
605.1552 | -15.94086 | 0.2540457
605.1257 | -15.93893 | 0.2540191
605.0961 | -15.93699 | 0.2539925
605.0666 | -15.93506 | 0.2539659
605.0371 | -15.93312 | 0.2539393
605.0075 | -15.93119 | 0.2539127
604.978 | -15.92925 | 0.2538862
604.9485 | -15.92732 | 0.2538596
604.919 | -15.92539 | 0.253833
604.8895 | -15.92346 | 0.2538064
604.86 | -15.92152 | 0.2537799
604.8305 | -15.91959 | 0.2537533
604.801 | -15.91766 | 0.2537268
604.7715 | -15.91573 | 0.2537003
604.742 | -15.91379 | 0.2536737
604.7125 | -15.91186 | 0.2536472
604.683 | -15.90993 | 0.2536207
604.6535 | -15.908 | 0.2535942
604.624 | -15.90607 | 0.2535677
604.5945 | -15.90414 | 0.2535412
604.565 | -15.90221 | 0.2535147
604.5356 | -15.90028 | 0.2534882
604.5061 | -15.89835 | 0.2534617
604.4766 | -15.89642 | 0.2534352
604.4471 | -15.89449 | 0.2534088
604.4177 | -15.89257 | 0.2533823
604.3882 | -15.89064 | 0.2533558
604.3587 | -15.88871 | 0.2533294
604.3293 | -15.88678 | 0.253303
604.2998 | -15.88485 | 0.2532765
604.2704 | -15.88293 | 0.2532501
604.2409 | -15.881 | 0.2532237
604.2115 | -15.87907 | 0.2531972
604.182 | -15.87715 | 0.2531708
604.1526 | -15.87522 | 0.2531444
604.1232 | -15.87329 | 0.253118
604.0937 | -15.87137 | 0.2530916
604.0643 | -15.86944 | 0.2530653
604.0349 | -15.86752 | 0.2530389
604.0054 | -15.86559 | 0.2530125
603.976 | -15.86367 | 0.2529861
603.9466 | -15.86175 | 0.2529598
603.9172 | -15.85982 | 0.2529334
603.8878 | -15.8579 | 0.2529071
603.8583 | -15.85597 | 0.2528807
603.8289 | -15.85405 | 0.2528544
603.7995 | -15.85213 | 0.2528281
603.7701 | -15.85021 | 0.2528017
603.7407 | -15.84828 | 0.2527754
603.7113 | -15.84636 | 0.2527491
603.6819 | -15.84444 | 0.2527228
603.6525 | -15.84252 | 0.2526965
603.6232 | -15.8406 | 0.2526702
603.5938 | -15.83868 | 0.2526439
603.5644 | -15.83676 | 0.2526177
603.535 | -15.83484 | 0.2525914
603.5056 | -15.83292 | 0.2525651
603.4763 | -15.831 | 0.2525389
603.4469 | -15.82908 | 0.2525126
603.4175 | -15.82716 | 0.2524864
603.3881 | -15.82524 | 0.2524601
603.3588 | -15.82332 | 0.2524339
603.3294 | -15.8214 | 0.2524077
603.3001 | -15.81948 | 0.2523814
603.2707 | -15.81756 | 0.2523552
603.2414 | -15.81565 | 0.252329
603.212 | -15.81373 | 0.2523028
603.1827 | -15.81181 | 0.2522766
603.1533 | -15.8099 | 0.2522504
603.124 | -15.80798 | 0.2522242
603.0946 | -15.80606 | 0.2521981
603.0653 | -15.80415 | 0.2521719
603.036 | -15.80223 | 0.2521457
603.0066 | -15.80032 | 0.2521196
602.9773 | -15.7984 | 0.2520934
602.948 | -15.79649 | 0.2520673
602.9187 | -15.79457 | 0.2520411
602.8894 | -15.79266 | 0.252015
602.86 | -15.79074 | 0.2519889
602.8307 | -15.78883 | 0.2519627
602.8014 | -15.78691 | 0.2519366
602.7721 | -15.785 | 0.2519105
602.7428 | -15.78309 | 0.2518844
602.7135 | -15.78118 | 0.2518583
602.6842 | -15.77926 | 0.2518322
602.6549 | -15.77735 | 0.2518061
602.6256 | -15.77544 | 0.2517801
602.5963 | -15.77353 | 0.251754
602.5671 | -15.77162 | 0.2517279
602.5378 | -15.7697 | 0.2517019
602.5085 | -15.76779 | 0.2516758
602.4792 | -15.76588 | 0.2516498
602.4499 | -15.76397 | 0.2516237
602.4207 | -15.76206 | 0.2515977
602.3914 | -15.76015 | 0.2515717
602.3621 | -15.75824 | 0.2515456
602.3329 | -15.75633 | 0.2515196
602.3036 | -15.75443 | 0.2514936
602.2743 | -15.75252 | 0.2514676
602.2451 | -15.75061 | 0.2514416
602.2158 | -15.7487 | 0.2514156
602.1866 | -15.74679 | 0.2513897
602.1573 | -15.74488 | 0.2513637
602.1281 | -15.74298 | 0.2513377
602.0989 | -15.74107 | 0.2513117
602.0696 | -15.73916 | 0.2512858
602.0404 | -15.73726 | 0.2512598
602.0112 | -15.73535 | 0.2512339
601.9819 | -15.73344 | 0.2512079
601.9527 | -15.73154 | 0.251182
601.9235 | -15.72963 | 0.2511561
601.8942 | -15.72773 | 0.2511302
601.865 | -15.72582 | 0.2511042
601.8358 | -15.72392 | 0.2510783
601.8066 | -15.72201 | 0.2510524
601.7774 | -15.72011 | 0.2510265
601.7482 | -15.71821 | 0.2510006
601.719 | -15.7163 | 0.2509748
601.6898 | -15.7144 | 0.2509489
601.6606 | -15.7125 | 0.250923
601.6314 | -15.71059 | 0.2508971
601.6022 | -15.70869 | 0.2508713
601.573 | -15.70679 | 0.2508454
601.5438 | -15.70489 | 0.2508196
601.5146 | -15.70298 | 0.2507937
601.4855 | -15.70108 | 0.2507679
601.4563 | -15.69918 | 0.2507421
601.4271 | -15.69728 | 0.2507163
601.3979 | -15.69538 | 0.2506904
601.3688 | -15.69348 | 0.2506646
601.3396 | -15.69158 | 0.2506388
601.3104 | -15.68968 | 0.250613
601.2813 | -15.68778 | 0.2505872
601.2521 | -15.68588 | 0.2505614
601.2229 | -15.68398 | 0.2505357
601.1938 | -15.68208 | 0.2505099
601.1646 | -15.68019 | 0.2504841
601.1355 | -15.67829 | 0.2504584
601.1064 | -15.67639 | 0.2504326
601.0772 | -15.67449 | 0.2504069
601.0481 | -15.67259 | 0.2503811
601.0189 | -15.6707 | 0.2503554
600.9898 | -15.6688 | 0.2503297
600.9607 | -15.6669 | 0.2503039
600.9315 | -15.66501 | 0.2502782
600.9024 | -15.66311 | 0.2502525
600.8733 | -15.66122 | 0.2502268
600.8442 | -15.65932 | 0.2502011
600.8151 | -15.65742 | 0.2501754
600.7859 | -15.65553 | 0.2501497
600.7568 | -15.65363 | 0.250124
600.7277 | -15.65174 | 0.2500984
600.6986 | -15.64985 | 0.2500727
600.6695 | -15.64795 | 0.250047
600.6404 | -15.64606 | 0.2500214
600.6113 | -15.64416 | 0.2499957
600.5822 | -15.64227 | 0.2499701
600.5531 | -15.64038 | 0.2499445
600.5241 | -15.63849 | 0.2499188
600.495 | -15.63659 | 0.2498932
600.4659 | -15.6347 | 0.2498676
600.4368 | -15.63281 | 0.249842
600.4077 | -15.63092 | 0.2498164
600.3787 | -15.62903 | 0.2497908
600.3496 | -15.62714 | 0.2497652
600.3205 | -15.62525 | 0.2497396
600.2915 | -15.62335 | 0.249714
600.2624 | -15.62146 | 0.2496884
600.2333 | -15.61957 | 0.2496629
600.2043 | -15.61769 | 0.2496373
600.1752 | -15.6158 | 0.2496117
600.1462 | -15.61391 | 0.2495862
600.1171 | -15.61202 | 0.2495606
600.0881 | -15.61013 | 0.2495351
600.059 | -15.60824 | 0.2495096
600.03 | -15.60635 | 0.249484
600.001 | -15.60446 | 0.2494585
599.9719 | -15.60258 | 0.249433
599.9429 | -15.60069 | 0.2494075
599.9139 | -15.5988 | 0.249382
599.8848 | -15.59692 | 0.2493565
599.8558 | -15.59503 | 0.249331
599.8268 | -15.59314 | 0.2493055
599.7978 | -15.59126 | 0.24928
599.7688 | -15.58937 | 0.2492546
599.7397 | -15.58749 | 0.2492291
599.7107 | -15.5856 | 0.2492037
599.6817 | -15.58372 | 0.2491782
599.6527 | -15.58183 | 0.2491528
599.6237 | -15.57995 | 0.2491273
599.5947 | -15.57806 | 0.2491019
599.5657 | -15.57618 | 0.2490764
599.5367 | -15.5743 | 0.249051
599.5077 | -15.57241 | 0.2490256
599.4788 | -15.57053 | 0.2490002
599.4498 | -15.56865 | 0.2489748
599.4208 | -15.56676 | 0.2489494
599.3918 | -15.56488 | 0.248924
599.3628 | -15.563 | 0.2488986
599.3339 | -15.56112 | 0.2488732
599.3049 | -15.55924 | 0.2488479
599.2759 | -15.55736 | 0.2488225
599.247 | -15.55547 | 0.2487971
599.218 | -15.55359 | 0.2487718
599.189 | -15.55171 | 0.2487464
599.1601 | -15.54983 | 0.2487211
599.1311 | -15.54795 | 0.2486958
599.1022 | -15.54607 | 0.2486704
599.0732 | -15.5442 | 0.2486451
599.0443 | -15.54232 | 0.2486198
599.0153 | -15.54044 | 0.2485945
598.9864 | -15.53856 | 0.2485692
598.9575 | -15.53668 | 0.2485439
598.9285 | -15.5348 | 0.2485186
598.8996 | -15.53292 | 0.2484933
598.8707 | -15.53105 | 0.248468
598.8418 | -15.52917 | 0.2484427
598.8128 | -15.52729 | 0.2484175
598.7839 | -15.52542 | 0.2483922
598.755 | -15.52354 | 0.2483669
598.7261 | -15.52166 | 0.2483417
598.6972 | -15.51979 | 0.2483164
598.6683 | -15.51791 | 0.2482912
598.6394 | -15.51604 | 0.248266
598.6104 | -15.51416 | 0.2482407
598.5815 | -15.51229 | 0.2482155
598.5527 | -15.51041 | 0.2481903
598.5238 | -15.50854 | 0.2481651
598.4949 | -15.50666 | 0.2481399
598.466 | -15.50479 | 0.2481147
598.4371 | -15.50292 | 0.2480895
598.4082 | -15.50104 | 0.2480643
598.3793 | -15.49917 | 0.2480391
598.3504 | -15.4973 | 0.248014
598.3216 | -15.49543 | 0.2479888
598.2927 | -15.49355 | 0.2479636
598.2638 | -15.49168 | 0.2479385
598.235 | -15.48981 | 0.2479133
598.2061 | -15.48794 | 0.2478882
598.1772 | -15.48607 | 0.247863
598.1484 | -15.4842 | 0.2478379
598.1195 | -15.48233 | 0.2478128
598.0907 | -15.48045 | 0.2477877
598.0618 | -15.47858 | 0.2477626
598.033 | -15.47671 | 0.2477375
598.0041 | -15.47485 | 0.2477124
597.9753 | -15.47298 | 0.2476873
597.9464 | -15.47111 | 0.2476622
597.9176 | -15.46924 | 0.2476371
597.8888 | -15.46737 | 0.247612
597.8599 | -15.4655 | 0.2475869
597.8311 | -15.46363 | 0.2475619
597.8023 | -15.46177 | 0.2475368
597.7735 | -15.4599 | 0.2475118
597.7447 | -15.45803 | 0.2474867
597.7158 | -15.45616 | 0.2474617
597.687 | -15.4543 | 0.2474366
597.6582 | -15.45243 | 0.2474116
597.6294 | -15.45056 | 0.2473866
597.6006 | -15.4487 | 0.2473616
597.5718 | -15.44683 | 0.2473366
597.543 | -15.44497 | 0.2473116
597.5142 | -15.4431 | 0.2472866
597.4854 | -15.44124 | 0.2472616
597.4566 | -15.43937 | 0.2472366
597.4278 | -15.43751 | 0.2472116
597.399 | -15.43564 | 0.2471866
597.3703 | -15.43378 | 0.2471617
597.3415 | -15.43192 | 0.2471367
597.3127 | -15.43005 | 0.2471118
597.2839 | -15.42819 | 0.2470868
597.2551 | -15.42633 | 0.2470619
597.2264 | -15.42447 | 0.2470369
597.1976 | -15.4226 | 0.247012
597.1688 | -15.42074 | 0.2469871
597.1401 | -15.41888 | 0.2469621
597.1113 | -15.41702 | 0.2469372
597.0826 | -15.41516 | 0.2469123
597.0538 | -15.4133 | 0.2468874
597.0251 | -15.41143 | 0.2468625
596.9963 | -15.40957 | 0.2468376
596.9676 | -15.40771 | 0.2468128
596.9388 | -15.40585 | 0.2467879
596.9101 | -15.40399 | 0.246763
596.8814 | -15.40214 | 0.2467381
596.8526 | -15.40028 | 0.2467133
596.8239 | -15.39842 | 0.2466884
596.7952 | -15.39656 | 0.2466636
596.7664 | -15.3947 | 0.2466387
596.7377 | -15.39284 | 0.2466139
596.709 | -15.39098 | 0.2465891
596.6803 | -15.38913 | 0.2465643
596.6516 | -15.38727 | 0.2465394
596.6229 | -15.38541 | 0.2465146
596.5942 | -15.38356 | 0.2464898
596.5654 | -15.3817 | 0.246465
596.5367 | -15.37984 | 0.2464402
596.508 | -15.37799 | 0.2464154
596.4793 | -15.37613 | 0.2463907
596.4506 | -15.37428 | 0.2463659
596.422 | -15.37242 | 0.2463411
596.3933 | -15.37057 | 0.2463163
596.3646 | -15.36871 | 0.2462916
596.3359 | -15.36686 | 0.2462668
596.3072 | -15.365 | 0.2462421
596.2785 | -15.36315 | 0.2462173
596.2499 | -15.36129 | 0.2461926
596.2212 | -15.35944 | 0.2461679
596.1925 | -15.35759 | 0.2461432
596.1639 | -15.35573 | 0.2461184
596.1352 | -15.35388 | 0.2460937
596.1065 | -15.35203 | 0.246069
596.0779 | -15.35018 | 0.2460443
596.0492 | -15.34833 | 0.2460196
596.0206 | -15.34647 | 0.245995
595.9919 | -15.34462 | 0.2459703
595.9633 | -15.34277 | 0.2459456
595.9346 | -15.34092 | 0.2459209
595.906 | -15.33907 | 0.2458963
595.8773 | -15.33722 | 0.2458716
595.8487 | -15.33537 | 0.245847
595.8201 | -15.33352 | 0.2458223
595.7914 | -15.33167 | 0.2457977
595.7628 | -15.32982 | 0.245773
595.7342 | -15.32797 | 0.2457484
595.7056 | -15.32612 | 0.2457238
595.6769 | -15.32427 | 0.2456992
595.6483 | -15.32243 | 0.2456746
595.6197 | -15.32058 | 0.24565
595.5911 | -15.31873 | 0.2456254
595.5625 | -15.31688 | 0.2456008
595.5339 | -15.31504 | 0.2455762
595.5053 | -15.31319 | 0.2455516
595.4767 | -15.31134 | 0.245527
595.4481 | -15.3095 | 0.2455025
595.4195 | -15.30765 | 0.2454779
595.3909 | -15.3058 | 0.2454534
595.3623 | -15.30396 | 0.2454288
595.3337 | -15.30211 | 0.2454043
595.3051 | -15.30027 | 0.2453797
595.2765 | -15.29842 | 0.2453552
595.248 | -15.29658 | 0.2453307
595.2194 | -15.29473 | 0.2453062
595.1908 | -15.29289 | 0.2452816
595.1622 | -15.29105 | 0.2452571
595.1337 | -15.2892 | 0.2452326
595.1051 | -15.28736 | 0.2452081
595.0765 | -15.28552 | 0.2451836
595.048 | -15.28367 | 0.2451592
595.0194 | -15.28183 | 0.2451347
594.9909 | -15.27999 | 0.2451102
594.9623 | -15.27815 | 0.2450857
594.9338 | -15.2763 | 0.2450613
594.9052 | -15.27446 | 0.2450368
594.8767 | -15.27262 | 0.2450124
594.8481 | -15.27078 | 0.2449879
594.8196 | -15.26894 | 0.2449635
594.7911 | -15.2671 | 0.2449391
594.7625 | -15.26526 | 0.2449146
594.734 | -15.26342 | 0.2448902
594.7055 | -15.26158 | 0.2448658
594.6769 | -15.25974 | 0.2448414
594.6484 | -15.2579 | 0.244817
594.6199 | -15.25606 | 0.2447926
594.5914 | -15.25422 | 0.2447682
594.5629 | -15.25238 | 0.2447438
594.5344 | -15.25055 | 0.2447194
594.5059 | -15.24871 | 0.2446951
594.4774 | -15.24687 | 0.2446707
594.4488 | -15.24503 | 0.2446463
594.4203 | -15.24319 | 0.244622
594.3919 | -15.24136 | 0.2445976
594.3634 | -15.23952 | 0.2445733
594.3349 | -15.23768 | 0.244549
594.3064 | -15.23585 | 0.2445246
594.2779 | -15.23401 | 0.2445003
594.2494 | -15.23218 | 0.244476
594.2209 | -15.23034 | 0.2444517
594.1924 | -15.22851 | 0.2444274
594.164 | -15.22667 | 0.2444031
594.1355 | -15.22484 | 0.2443788
594.107 | -15.223 | 0.2443545
594.0786 | -15.22117 | 0.2443302
594.0501 | -15.21933 | 0.2443059
594.0216 | -15.2175 | 0.2442816
593.9932 | -15.21567 | 0.2442574
593.9647 | -15.21383 | 0.2442331
593.9363 | -15.212 | 0.2442089
593.9078 | -15.21017 | 0.2441846
593.8794 | -15.20834 | 0.2441604
593.8509 | -15.2065 | 0.2441361
593.8225 | -15.20467 | 0.2441119
593.794 | -15.20284 | 0.2440877
593.7656 | -15.20101 | 0.2440634
593.7372 | -15.19918 | 0.2440392
593.7087 | -15.19735 | 0.244015
593.6803 | -15.19552 | 0.2439908
593.6519 | -15.19369 | 0.2439666
593.6235 | -15.19186 | 0.2439424
593.595 | -15.19003 | 0.2439182
593.5666 | -15.1882 | 0.2438941
593.5382 | -15.18637 | 0.2438699
593.5098 | -15.18454 | 0.2438457
593.4814 | -15.18271 | 0.2438216
593.453 | -15.18088 | 0.2437974
593.4246 | -15.17905 | 0.2437733
593.3962 | -15.17723 | 0.2437491
593.3678 | -15.1754 | 0.243725
593.3394 | -15.17357 | 0.2437008
593.311 | -15.17174 | 0.2436767
593.2826 | -15.16992 | 0.2436526
593.2542 | -15.16809 | 0.2436285
593.2258 | -15.16626 | 0.2436044
593.1974 | -15.16444 | 0.2435803
593.1691 | -15.16261 | 0.2435562
593.1407 | -15.16078 | 0.2435321
593.1123 | -15.15896 | 0.243508
593.0839 | -15.15713 | 0.2434839
593.0556 | -15.15531 | 0.2434598
593.0272 | -15.15348 | 0.2434358
592.9988 | -15.15166 | 0.2434117
592.9705 | -15.14984 | 0.2433877
592.9421 | -15.14801 | 0.2433636
592.9138 | -15.14619 | 0.2433396
592.8854 | -15.14436 | 0.2433155
592.8571 | -15.14254 | 0.2432915
592.8287 | -15.14072 | 0.2432675
592.8004 | -15.1389 | 0.2432434
592.772 | -15.13707 | 0.2432194
592.7437 | -15.13525 | 0.2431954
592.7153 | -15.13343 | 0.2431714
592.687 | -15.13161 | 0.2431474
592.6587 | -15.12979 | 0.2431234
592.6304 | -15.12796 | 0.2430994
592.602 | -15.12614 | 0.2430755
592.5737 | -15.12432 | 0.2430515
592.5454 | -15.1225 | 0.2430275
592.5171 | -15.12068 | 0.2430035
592.4888 | -15.11886 | 0.2429796
592.4604 | -15.11704 | 0.2429556
592.4321 | -15.11522 | 0.2429317
592.4038 | -15.1134 | 0.2429078
592.3755 | -15.11159 | 0.2428838
592.3472 | -15.10977 | 0.2428599
592.3189 | -15.10795 | 0.242836
592.2906 | -15.10613 | 0.2428121
592.2623 | -15.10431 | 0.2427881
592.234 | -15.10249 | 0.2427642
592.2058 | -15.10068 | 0.2427403
592.1775 | -15.09886 | 0.2427164
592.1492 | -15.09704 | 0.2426926
592.1209 | -15.09523 | 0.2426687
592.0926 | -15.09341 | 0.2426448
592.0644 | -15.09159 | 0.2426209
592.0361 | -15.08978 | 0.2425971
592.0078 | -15.08796 | 0.2425732
591.9795 | -15.08615 | 0.2425493
591.9513 | -15.08433 | 0.2425255
591.923 | -15.08252 | 0.2425017
591.8948 | -15.0807 | 0.2424778
591.8665 | -15.07889 | 0.242454
591.8383 | -15.07707 | 0.2424302
591.81 | -15.07526 | 0.2424063
591.7818 | -15.07345 | 0.2423825
591.7535 | -15.07163 | 0.2423587
591.7253 | -15.06982 | 0.2423349
591.697 | -15.06801 | 0.2423111
591.6688 | -15.06619 | 0.2422873
591.6406 | -15.06438 | 0.2422636
591.6123 | -15.06257 | 0.2422398
591.5841 | -15.06076 | 0.242216
591.5559 | -15.05895 | 0.2421922
591.5277 | -15.05714 | 0.2421685
591.4994 | -15.05532 | 0.2421447
591.4712 | -15.05351 | 0.242121
591.443 | -15.0517 | 0.2420972
591.4148 | -15.04989 | 0.2420735
591.3866 | -15.04808 | 0.2420498
591.3584 | -15.04627 | 0.242026
591.3302 | -15.04446 | 0.2420023
591.302 | -15.04265 | 0.2419786
591.2738 | -15.04084 | 0.2419549
591.2456 | -15.03904 | 0.2419312
591.2174 | -15.03723 | 0.2419075
591.1892 | -15.03542 | 0.2418838
591.161 | -15.03361 | 0.2418601
591.1328 | -15.0318 | 0.2418364
591.1046 | -15.03 | 0.2418128
591.0765 | -15.02819 | 0.2417891
591.0483 | -15.02638 | 0.2417654
591.0201 | -15.02457 | 0.2417418
590.9919 | -15.02277 | 0.2417181
590.9638 | -15.02096 | 0.2416945
590.9356 | -15.01916 | 0.2416708
590.9074 | -15.01735 | 0.2416472
590.8793 | -15.01554 | 0.2416236
590.8511 | -15.01374 | 0.2415999
590.823 | -15.01193 | 0.2415763
590.7948 | -15.01013 | 0.2415527
590.7666 | -15.00832 | 0.2415291
590.7385 | -15.00652 | 0.2415055
590.7104 | -15.00472 | 0.2414819
590.6822 | -15.00291 | 0.2414583
590.6541 | -15.00111 | 0.2414347
590.6259 | -14.9993 | 0.2414112
590.5978 | -14.9975 | 0.2413876
590.5697 | -14.9957 | 0.241364
590.5415 | -14.9939 | 0.2413405
590.5134 | -14.99209 | 0.2413169
590.4853 | -14.99029 | 0.2412934
590.4572 | -14.98849 | 0.2412698
590.4291 | -14.98669 | 0.2412463
590.4009 | -14.98489 | 0.2412227
590.3728 | -14.98309 | 0.2411992
590.3447 | -14.98128 | 0.2411757
590.3166 | -14.97948 | 0.2411522
590.2885 | -14.97768 | 0.2411287
590.2604 | -14.97588 | 0.2411052
590.2323 | -14.97408 | 0.2410817
590.2042 | -14.97228 | 0.2410582
590.1761 | -14.97048 | 0.2410347
590.148 | -14.96869 | 0.2410112
590.1199 | -14.96689 | 0.2409877
590.0918 | -14.96509 | 0.2409643
590.0638 | -14.96329 | 0.2409408
590.0357 | -14.96149 | 0.2409174
590.0076 | -14.95969 | 0.2408939
589.9795 | -14.9579 | 0.2408705
589.9514 | -14.9561 | 0.240847
589.9234 | -14.9543 | 0.2408236
589.8953 | -14.9525 | 0.2408001
589.8672 | -14.95071 | 0.2407767
589.8392 | -14.94891 | 0.2407533
589.8111 | -14.94712 | 0.2407299
589.7831 | -14.94532 | 0.2407065
589.755 | -14.94352 | 0.2406831
589.727 | -14.94173 | 0.2406597
589.6989 | -14.93993 | 0.2406363
589.6709 | -14.93814 | 0.2406129
589.6428 | -14.93634 | 0.2405895
589.6148 | -14.93455 | 0.2405662
589.5867 | -14.93276 | 0.2405428
589.5587 | -14.93096 | 0.2405194
589.5307 | -14.92917 | 0.2404961
589.5026 | -14.92737 | 0.2404727
589.4746 | -14.92558 | 0.2404494
589.4466 | -14.92379 | 0.2404261
589.4186 | -14.922 | 0.2404027
589.3906 | -14.9202 | 0.2403794
589.3625 | -14.91841 | 0.2403561
589.3345 | -14.91662 | 0.2403328
589.3065 | -14.91483 | 0.2403095
589.2785 | -14.91304 | 0.2402861
589.2505 | -14.91124 | 0.2402628
589.2225 | -14.90945 | 0.2402396
589.1945 | -14.90766 | 0.2402163
589.1665 | -14.90587 | 0.240193
589.1385 | -14.90408 | 0.2401697
589.1105 | -14.90229 | 0.2401464
589.0825 | -14.9005 | 0.2401232
589.0545 | -14.89871 | 0.2400999
589.0265 | -14.89692 | 0.2400767
588.9986 | -14.89514 | 0.2400534
588.9706 | -14.89335 | 0.2400302
588.9426 | -14.89156 | 0.2400069
588.9146 | -14.88977 | 0.2399837
588.8867 | -14.88798 | 0.2399605
588.8587 | -14.88619 | 0.2399373
588.8307 | -14.88441 | 0.2399141
588.8028 | -14.88262 | 0.2398908
588.7748 | -14.88083 | 0.2398676
588.7468 | -14.87905 | 0.2398444
588.7189 | -14.87726 | 0.2398213
588.6909 | -14.87547 | 0.2397981
588.663 | -14.87369 | 0.2397749
588.635 | -14.8719 | 0.2397517
588.6071 | -14.87012 | 0.2397285
588.5791 | -14.86833 | 0.2397054
588.5512 | -14.86654 | 0.2396822
588.5233 | -14.86476 | 0.2396591
588.4953 | -14.86298 | 0.2396359
588.4674 | -14.86119 | 0.2396128
588.4395 | -14.85941 | 0.2395897
588.4115 | -14.85762 | 0.2395665
588.3836 | -14.85584 | 0.2395434
588.3557 | -14.85406 | 0.2395203
588.3278 | -14.85227 | 0.2394972
588.2999 | -14.85049 | 0.2394741
588.272 | -14.84871 | 0.239451
588.244 | -14.84693 | 0.2394279
588.2161 | -14.84514 | 0.2394048
588.1882 | -14.84336 | 0.2393817
588.1603 | -14.84158 | 0.2393586
588.1324 | -14.8398 | 0.2393355
588.1045 | -14.83802 | 0.2393125
588.0766 | -14.83624 | 0.2392894
588.0487 | -14.83446 | 0.2392664
588.0209 | -14.83268 | 0.2392433
587.993 | -14.8309 | 0.2392203
587.9651 | -14.82912 | 0.2391972
587.9372 | -14.82734 | 0.2391742
587.9093 | -14.82556 | 0.2391512
587.8814 | -14.82378 | 0.2391281
587.8536 | -14.822 | 0.2391051
587.8257 | -14.82022 | 0.2390821
587.7978 | -14.81844 | 0.2390591
587.77 | -14.81666 | 0.2390361
587.7421 | -14.81489 | 0.2390131
587.7142 | -14.81311 | 0.2389901
587.6864 | -14.81133 | 0.2389671
587.6585 | -14.80955 | 0.2389442
587.6307 | -14.80778 | 0.2389212
587.6028 | -14.806 | 0.2388982
587.575 | -14.80422 | 0.2388753
587.5471 | -14.80245 | 0.2388523
587.5193 | -14.80067 | 0.2388294
587.4915 | -14.7989 | 0.2388064
587.4636 | -14.79712 | 0.2387835
587.4358 | -14.79534 | 0.2387605
587.408 | -14.79357 | 0.2387376
587.3801 | -14.79179 | 0.2387147
587.3523 | -14.79002 | 0.2386918
587.3245 | -14.78825 | 0.2386689
587.2967 | -14.78647 | 0.238646
587.2688 | -14.7847 | 0.2386231
587.241 | -14.78292 | 0.2386002
587.2132 | -14.78115 | 0.2385773
587.1854 | -14.77938 | 0.2385544
587.1576 | -14.77761 | 0.2385315
587.1298 | -14.77583 | 0.2385087
587.102 | -14.77406 | 0.2384858
587.0742 | -14.77229 | 0.2384629
587.0464 | -14.77052 | 0.2384401
587.0186 | -14.76875 | 0.2384172
586.9908 | -14.76697 | 0.2383944
586.963 | -14.7652 | 0.2383715
586.9352 | -14.76343 | 0.2383487
586.9074 | -14.76166 | 0.2383259
586.8797 | -14.75989 | 0.2383031
586.8519 | -14.75812 | 0.2382802
586.8241 | -14.75635 | 0.2382574
586.7963 | -14.75458 | 0.2382346
586.7686 | -14.75281 | 0.2382118
586.7408 | -14.75104 | 0.238189
586.713 | -14.74927 | 0.2381663
586.6853 | -14.74751 | 0.2381435
586.6575 | -14.74574 | 0.2381207
586.6297 | -14.74397 | 0.2380979
586.602 | -14.7422 | 0.2380752
586.5742 | -14.74043 | 0.2380524
586.5465 | -14.73867 | 0.2380296
586.5187 | -14.7369 | 0.2380069
586.491 | -14.73513 | 0.2379841
586.4633 | -14.73336 | 0.2379614
586.4355 | -14.7316 | 0.2379387
586.4078 | -14.72983 | 0.237916
586.38 | -14.72807 | 0.2378932
586.3523 | -14.7263 | 0.2378705
586.3246 | -14.72453 | 0.2378478
586.2969 | -14.72277 | 0.2378251
586.2691 | -14.721 | 0.2378024
586.2414 | -14.71924 | 0.2377797
586.2137 | -14.71747 | 0.237757
586.186 | -14.71571 | 0.2377343
586.1583 | -14.71395 | 0.2377117
586.1306 | -14.71218 | 0.237689
586.1028 | -14.71042 | 0.2376663
586.0751 | -14.70866 | 0.2376437
586.0474 | -14.70689 | 0.237621
586.0197 | -14.70513 | 0.2375984
585.992 | -14.70337 | 0.2375757
585.9643 | -14.7016 | 0.2375531
585.9367 | -14.69984 | 0.2375304
585.909 | -14.69808 | 0.2375078
585.8813 | -14.69632 | 0.2374852
585.8536 | -14.69456 | 0.2374626
585.8259 | -14.6928 | 0.23744
585.7982 | -14.69104 | 0.2374174
585.7706 | -14.68927 | 0.2373948
585.7429 | -14.68751 | 0.2373722
585.7152 | -14.68575 | 0.2373496
585.6875 | -14.68399 | 0.237327
585.6599 | -14.68223 | 0.2373044
585.6322 | -14.68048 | 0.2372818
585.6046 | -14.67872 | 0.2372593
585.5769 | -14.67696 | 0.2372367
585.5492 | -14.6752 | 0.2372142
585.5216 | -14.67344 | 0.2371916
585.4939 | -14.67168 | 0.2371691
585.4663 | -14.66992 | 0.2371465
585.4386 | -14.66817 | 0.237124
585.411 | -14.66641 | 0.2371015
585.3834 | -14.66465 | 0.2370789
585.3557 | -14.66289 | 0.2370564
585.3281 | -14.66114 | 0.2370339
585.3005 | -14.65938 | 0.2370114
585.2728 | -14.65762 | 0.2369889
585.2452 | -14.65587 | 0.2369664
585.2176 | -14.65411 | 0.2369439
585.19 | -14.65236 | 0.2369214
585.1623 | -14.6506 | 0.236899
585.1347 | -14.64885 | 0.2368765
585.1071 | -14.64709 | 0.236854
585.0795 | -14.64534 | 0.2368316
585.0519 | -14.64358 | 0.2368091
585.0243 | -14.64183 | 0.2367867
584.9967 | -14.64007 | 0.2367642
584.9691 | -14.63832 | 0.2367418
584.9415 | -14.63657 | 0.2367193
584.9139 | -14.63481 | 0.2366969
584.8863 | -14.63306 | 0.2366745
584.8587 | -14.63131 | 0.2366521
584.8311 | -14.62955 | 0.2366297
584.8035 | -14.6278 | 0.2366072
584.7759 | -14.62605 | 0.2365848
584.7484 | -14.6243 | 0.2365625
584.7208 | -14.62255 | 0.2365401
584.6932 | -14.6208 | 0.2365177
584.6656 | -14.61904 | 0.2364953
584.6381 | -14.61729 | 0.2364729
584.6105 | -14.61554 | 0.2364506
584.5829 | -14.61379 | 0.2364282
584.5554 | -14.61204 | 0.2364058
584.5278 | -14.61029 | 0.2363835
584.5003 | -14.60854 | 0.2363611
584.4727 | -14.60679 | 0.2363388
584.4452 | -14.60504 | 0.2363165
584.4176 | -14.6033 | 0.2362941
584.3901 | -14.60155 | 0.2362718
584.3625 | -14.5998 | 0.2362495
584.335 | -14.59805 | 0.2362272
584.3074 | -14.5963 | 0.2362049
584.2799 | -14.59455 | 0.2361826
584.2524 | -14.59281 | 0.2361603
584.2248 | -14.59106 | 0.236138
584.1973 | -14.58931 | 0.2361157
584.1698 | -14.58757 | 0.2360934
584.1423 | -14.58582 | 0.2360711
584.1147 | -14.58407 | 0.2360489
584.0872 | -14.58233 | 0.2360266
584.0597 | -14.58058 | 0.2360043
584.0322 | -14.57884 | 0.2359821
584.0047 | -14.57709 | 0.2359598
583.9772 | -14.57535 | 0.2359376
583.9497 | -14.5736 | 0.2359153
583.9222 | -14.57186 | 0.2358931
583.8947 | -14.57011 | 0.2358709
583.8672 | -14.56837 | 0.2358487
583.8397 | -14.56662 | 0.2358264
583.8122 | -14.56488 | 0.2358042
583.7847 | -14.56314 | 0.235782
583.7572 | -14.56139 | 0.2357598
583.7297 | -14.55965 | 0.2357376
583.7023 | -14.55791 | 0.2357155
583.6748 | -14.55616 | 0.2356933
583.6473 | -14.55442 | 0.2356711
583.6198 | -14.55268 | 0.2356489
583.5924 | -14.55094 | 0.2356268
583.5649 | -14.5492 | 0.2356046
583.5374 | -14.54746 | 0.2355824
583.51 | -14.54571 | 0.2355603
583.4825 | -14.54397 | 0.2355381
583.455 | -14.54223 | 0.235516
583.4276 | -14.54049 | 0.2354939
583.4001 | -14.53875 | 0.2354717
583.3727 | -14.53701 | 0.2354496
583.3452 | -14.53527 | 0.2354275
583.3178 | -14.53353 | 0.2354054
583.2903 | -14.53179 | 0.2353833
583.2629 | -14.53006 | 0.2353612
583.2355 | -14.52832 | 0.2353391
583.208 | -14.52658 | 0.235317
583.1806 | -14.52484 | 0.2352949
583.1532 | -14.5231 | 0.2352728
583.1257 | -14.52136 | 0.2352507
583.0983 | -14.51963 | 0.2352287
583.0709 | -14.51789 | 0.2352066
583.0435 | -14.51615 | 0.2351846
583.0161 | -14.51442 | 0.2351625
582.9887 | -14.51268 | 0.2351405
582.9612 | -14.51094 | 0.2351184
582.9338 | -14.50921 | 0.2350964
582.9064 | -14.50747 | 0.2350743
582.879 | -14.50574 | 0.2350523
582.8516 | -14.504 | 0.2350303
582.8242 | -14.50226 | 0.2350083
582.7968 | -14.50053 | 0.2349863
582.7694 | -14.49879 | 0.2349643
582.742 | -14.49706 | 0.2349423
582.7147 | -14.49533 | 0.2349203
582.6873 | -14.49359 | 0.2348983
582.6599 | -14.49186 | 0.2348763
582.6325 | -14.49013 | 0.2348543
582.6051 | -14.48839 | 0.2348324
582.5777 | -14.48666 | 0.2348104
582.5504 | -14.48493 | 0.2347884
582.523 | -14.48319 | 0.2347665
582.4956 | -14.48146 | 0.2347445
582.4683 | -14.47973 | 0.2347226
582.4409 | -14.478 | 0.2347006
582.4135 | -14.47627 | 0.2346787
582.3862 | -14.47453 | 0.2346568
582.3588 | -14.4728 | 0.2346348
582.3315 | -14.47107 | 0.2346129
582.3041 | -14.46934 | 0.234591
582.2768 | -14.46761 | 0.2345691
582.2494 | -14.46588 | 0.2345472
582.2221 | -14.46415 | 0.2345253
582.1948 | -14.46242 | 0.2345034
582.1674 | -14.46069 | 0.2344815
582.1401 | -14.45896 | 0.2344596
582.1128 | -14.45723 | 0.2344378
582.0854 | -14.4555 | 0.2344159
582.0581 | -14.45378 | 0.234394
582.0308 | -14.45205 | 0.2343722
582.0035 | -14.45032 | 0.2343503
581.9761 | -14.44859 | 0.2343285
581.9488 | -14.44686 | 0.2343066
581.9215 | -14.44514 | 0.2342848
581.8942 | -14.44341 | 0.234263
581.8669 | -14.44168 | 0.2342411
581.8396 | -14.43996 | 0.2342193
581.8123 | -14.43823 | 0.2341975
581.785 | -14.4365 | 0.2341757
581.7577 | -14.43478 | 0.2341539
581.7304 | -14.43305 | 0.2341321
581.7031 | -14.43133 | 0.2341103
581.6758 | -14.4296 | 0.2340885
581.6485 | -14.42788 | 0.2340667
581.6212 | -14.42615 | 0.2340449
581.5939 | -14.42443 | 0.2340232
581.5667 | -14.4227 | 0.2340014
581.5394 | -14.42098 | 0.2339796
581.5121 | -14.41925 | 0.2339579
581.4848 | -14.41753 | 0.2339361
581.4576 | -14.41581 | 0.2339144
581.4303 | -14.41408 | 0.2338926
581.403 | -14.41236 | 0.2338709
581.3758 | -14.41064 | 0.2338492
581.3485 | -14.40892 | 0.2338274
581.3213 | -14.40719 | 0.2338057
581.294 | -14.40547 | 0.233784
581.2667 | -14.40375 | 0.2337623
581.2395 | -14.40203 | 0.2337406
581.2122 | -14.40031 | 0.2337189
581.185 | -14.39859 | 0.2336972
581.1578 | -14.39686 | 0.2336755
581.1305 | -14.39514 | 0.2336538
581.1033 | -14.39342 | 0.2336322
581.076 | -14.3917 | 0.2336105
581.0488 | -14.38998 | 0.2335888
581.0216 | -14.38826 | 0.2335672
580.9944 | -14.38654 | 0.2335455
580.9671 | -14.38483 | 0.2335239
580.9399 | -14.38311 | 0.2335022
580.9127 | -14.38139 | 0.2334806
580.8855 | -14.37967 | 0.2334589
580.8583 | -14.37795 | 0.2334373
580.8311 | -14.37623 | 0.2334157
580.8038 | -14.37452 | 0.2333941
580.7766 | -14.3728 | 0.2333725
580.7494 | -14.37108 | 0.2333508
580.7222 | -14.36936 | 0.2333292
580.695 | -14.36765 | 0.2333076
580.6678 | -14.36593 | 0.2332861
580.6406 | -14.36421 | 0.2332645
580.6135 | -14.3625 | 0.2332429
580.5863 | -14.36078 | 0.2332213
580.5591 | -14.35907 | 0.2331997
580.5319 | -14.35735 | 0.2331782
580.5047 | -14.35563 | 0.2331566
580.4775 | -14.35392 | 0.2331351
580.4504 | -14.3522 | 0.2331135
580.4232 | -14.35049 | 0.233092
580.396 | -14.34878 | 0.2330704
580.3688 | -14.34706 | 0.2330489
580.3417 | -14.34535 | 0.2330274
580.3145 | -14.34363 | 0.2330058
580.2874 | -14.34192 | 0.2329843
580.2602 | -14.34021 | 0.2329628
580.233 | -14.3385 | 0.2329413
580.2059 | -14.33678 | 0.2329198
580.1787 | -14.33507 | 0.2328983
580.1516 | -14.33336 | 0.2328768
580.1244 | -14.33165 | 0.2328553
580.0973 | -14.32993 | 0.2328338
580.0702 | -14.32822 | 0.2328124
580.043 | -14.32651 | 0.2327909
580.0159 | -14.3248 | 0.2327694
579.9888 | -14.32309 | 0.232748
579.9616 | -14.32138 | 0.2327265
579.9345 | -14.31967 | 0.2327051
579.9074 | -14.31796 | 0.2326836
579.8803 | -14.31625 | 0.2326622
579.8531 | -14.31454 | 0.2326408
579.826 | -14.31283 | 0.2326193
579.7989 | -14.31112 | 0.2325979
579.7718 | -14.30941 | 0.2325765
579.7447 | -14.3077 | 0.2325551
579.7176 | -14.30599 | 0.2325337
579.6905 | -14.30429 | 0.2325123
579.6634 | -14.30258 | 0.2324909
579.6363 | -14.30087 | 0.2324695
579.6092 | -14.29916 | 0.2324481
579.5821 | -14.29745 | 0.2324267
579.555 | -14.29575 | 0.2324053
579.5279 | -14.29404 | 0.232384
579.5008 | -14.29233 | 0.2323626
579.4737 | -14.29063 | 0.2323413
579.4466 | -14.28892 | 0.2323199
579.4196 | -14.28721 | 0.2322986
579.3925 | -14.28551 | 0.2322772
579.3654 | -14.2838 | 0.2322559
579.3383 | -14.2821 | 0.2322345
579.3113 | -14.28039 | 0.2322132
579.2842 | -14.27869 | 0.2321919
579.2571 | -14.27698 | 0.2321706
579.2301 | -14.27528 | 0.2321493
579.203 | -14.27358 | 0.232128
579.176 | -14.27187 | 0.2321067
579.1489 | -14.27017 | 0.2320854
579.1218 | -14.26846 | 0.2320641
579.0948 | -14.26676 | 0.2320428
579.0678 | -14.26506 | 0.2320215
579.0407 | -14.26336 | 0.2320002
579.0137 | -14.26165 | 0.231979
578.9866 | -14.25995 | 0.2319577
578.9596 | -14.25825 | 0.2319364
578.9326 | -14.25655 | 0.2319152
578.9055 | -14.25484 | 0.2318939
578.8785 | -14.25314 | 0.2318727
578.8515 | -14.25144 | 0.2318514
578.8244 | -14.24974 | 0.2318302
578.7974 | -14.24804 | 0.231809
578.7704 | -14.24634 | 0.2317878
578.7434 | -14.24464 | 0.2317666
578.7164 | -14.24294 | 0.2317453
578.6894 | -14.24124 | 0.2317241
578.6624 | -14.23954 | 0.2317029
578.6353 | -14.23784 | 0.2316817
578.6083 | -14.23614 | 0.2316605
578.5813 | -14.23444 | 0.2316394
578.5543 | -14.23274 | 0.2316182
578.5273 | -14.23105 | 0.231597
578.5004 | -14.22935 | 0.2315758
578.4734 | -14.22765 | 0.2315547
578.4464 | -14.22595 | 0.2315335
578.4194 | -14.22426 | 0.2315124
578.3924 | -14.22256 | 0.2314912
578.3654 | -14.22086 | 0.2314701
578.3384 | -14.21916 | 0.2314489
578.3115 | -14.21747 | 0.2314278
578.2845 | -14.21577 | 0.2314067
578.2575 | -14.21407 | 0.2313855
578.2306 | -14.21238 | 0.2313644
578.2036 | -14.21068 | 0.2313433
578.1766 | -14.20899 | 0.2313222
578.1497 | -14.20729 | 0.2313011
578.1227 | -14.2056 | 0.23128
578.0958 | -14.2039 | 0.2312589
578.0688 | -14.20221 | 0.2312378
578.0418 | -14.20051 | 0.2312167
578.0149 | -14.19882 | 0.2311957
577.988 | -14.19713 | 0.2311746
577.961 | -14.19543 | 0.2311535
577.9341 | -14.19374 | 0.2311325
577.9071 | -14.19205 | 0.2311114
577.8802 | -14.19035 | 0.2310904
577.8533 | -14.18866 | 0.2310693
577.8263 | -14.18697 | 0.2310483
577.7994 | -14.18528 | 0.2310272
577.7725 | -14.18358 | 0.2310062
577.7456 | -14.18189 | 0.2309852
577.7186 | -14.1802 | 0.2309642
577.6917 | -14.17851 | 0.2309432
577.6648 | -14.17682 | 0.2309222
577.6379 | -14.17513 | 0.2309012
577.611 | -14.17344 | 0.2308802
577.5841 | -14.17175 | 0.2308592
577.5572 | -14.17006 | 0.2308382
577.5303 | -14.16837 | 0.2308172
577.5034 | -14.16668 | 0.2307962
577.4765 | -14.16499 | 0.2307752
577.4496 | -14.1633 | 0.2307543
577.4227 | -14.16161 | 0.2307333
577.3958 | -14.15992 | 0.2307124
577.3689 | -14.15823 | 0.2306914
577.342 | -14.15654 | 0.2306705
577.3151 | -14.15485 | 0.2306495
577.2882 | -14.15317 | 0.2306286
577.2614 | -14.15148 | 0.2306077
577.2345 | -14.14979 | 0.2305867
577.2076 | -14.1481 | 0.2305658
577.1807 | -14.14642 | 0.2305449
577.1539 | -14.14473 | 0.230524
577.127 | -14.14304 | 0.2305031
577.1002 | -14.14136 | 0.2304822
577.0733 | -14.13967 | 0.2304613
577.0464 | -14.13799 | 0.2304404
577.0196 | -14.1363 | 0.2304195
576.9927 | -14.13461 | 0.2303986
576.9659 | -14.13293 | 0.2303778
576.939 | -14.13124 | 0.2303569
576.9122 | -14.12956 | 0.230336
576.8853 | -14.12788 | 0.2303152
576.8585 | -14.12619 | 0.2302943
576.8317 | -14.12451 | 0.2302735
576.8048 | -14.12282 | 0.2302526
576.778 | -14.12114 | 0.2302318
576.7512 | -14.11946 | 0.230211
576.7243 | -14.11777 | 0.2301901
576.6975 | -14.11609 | 0.2301693
576.6707 | -14.11441 | 0.2301485
576.6439 | -14.11273 | 0.2301277
576.617 | -14.11104 | 0.2301069
576.5902 | -14.10936 | 0.2300861
576.5634 | -14.10768 | 0.2300653
576.5366 | -14.106 | 0.2300445
576.5098 | -14.10432 | 0.2300237
576.483 | -14.10264 | 0.2300029
576.4562 | -14.10095 | 0.2299821
576.4294 | -14.09927 | 0.2299614
576.4026 | -14.09759 | 0.2299406
576.3758 | -14.09591 | 0.2299199
576.349 | -14.09423 | 0.2298991
576.3222 | -14.09255 | 0.2298783
576.2954 | -14.09087 | 0.2298576
576.2686 | -14.08919 | 0.2298369
576.2418 | -14.08752 | 0.2298161
576.2151 | -14.08584 | 0.2297954
576.1883 | -14.08416 | 0.2297747
576.1615 | -14.08248 | 0.229754
576.1347 | -14.0808 | 0.2297332
576.108 | -14.07912 | 0.2297125
576.0812 | -14.07745 | 0.2296918
576.0544 | -14.07577 | 0.2296711
576.0277 | -14.07409 | 0.2296504
576.0009 | -14.07241 | 0.2296298
575.9742 | -14.07074 | 0.2296091
575.9474 | -14.06906 | 0.2295884
575.9206 | -14.06738 | 0.2295677
575.8939 | -14.06571 | 0.2295471
575.8671 | -14.06403 | 0.2295264
575.8404 | -14.06236 | 0.2295057
575.8137 | -14.06068 | 0.2294851
575.7869 | -14.05901 | 0.2294644
575.7602 | -14.05733 | 0.2294438
575.7334 | -14.05566 | 0.2294232
575.7067 | -14.05398 | 0.2294025
575.68 | -14.05231 | 0.2293819
575.6532 | -14.05063 | 0.2293613
575.6265 | -14.04896 | 0.2293407
575.5998 | -14.04728 | 0.2293201
575.5731 | -14.04561 | 0.2292995
575.5464 | -14.04394 | 0.2292789
575.5196 | -14.04227 | 0.2292583
575.4929 | -14.04059 | 0.2292377
575.4662 | -14.03892 | 0.2292171
575.4395 | -14.03725 | 0.2291965
575.4128 | -14.03558 | 0.2291759
575.3861 | -14.0339 | 0.2291554
575.3594 | -14.03223 | 0.2291348
575.3327 | -14.03056 | 0.2291142
575.306 | -14.02889 | 0.2290937
575.2793 | -14.02722 | 0.2290731
575.2526 | -14.02555 | 0.2290526
575.2259 | -14.02388 | 0.229032
575.1992 | -14.02221 | 0.2290115
575.1726 | -14.02054 | 0.228991
575.1459 | -14.01887 | 0.2289705
575.1192 | -14.0172 | 0.2289499
575.0925 | -14.01553 | 0.2289294
575.0658 | -14.01386 | 0.2289089
575.0392 | -14.01219 | 0.2288884
575.0125 | -14.01052 | 0.2288679
574.9858 | -14.00885 | 0.2288474
574.9592 | -14.00718 | 0.2288269
574.9325 | -14.00552 | 0.2288064
574.9059 | -14.00385 | 0.228786
574.8792 | -14.00218 | 0.2287655
574.8525 | -14.00051 | 0.228745
574.8259 | -13.99885 | 0.2287246
574.7992 | -13.99718 | 0.2287041
574.7726 | -13.99551 | 0.2286837
574.746 | -13.99385 | 0.2286632
574.7193 | -13.99218 | 0.2286428
574.6927 | -13.99051 | 0.2286223
574.666 | -13.98885 | 0.2286019
574.6394 | -13.98718 | 0.2285815
574.6128 | -13.98552 | 0.228561
574.5861 | -13.98385 | 0.2285406
574.5595 | -13.98219 | 0.2285202
574.5329 | -13.98052 | 0.2284998
574.5063 | -13.97886 | 0.2284794
574.4796 | -13.97719 | 0.228459
574.453 | -13.97553 | 0.2284386
574.4264 | -13.97386 | 0.2284182
574.3998 | -13.9722 | 0.2283979
574.3732 | -13.97054 | 0.2283775
574.3466 | -13.96887 | 0.2283571
574.32 | -13.96721 | 0.2283367
574.2934 | -13.96555 | 0.2283164
574.2668 | -13.96389 | 0.228296
574.2402 | -13.96222 | 0.2282757
574.2136 | -13.96056 | 0.2282553
574.187 | -13.9589 | 0.228235
574.1604 | -13.95724 | 0.2282147
574.1338 | -13.95558 | 0.2281943
574.1072 | -13.95392 | 0.228174
574.0806 | -13.95225 | 0.2281537
574.0541 | -13.95059 | 0.2281334
574.0275 | -13.94893 | 0.2281131
574.0009 | -13.94727 | 0.2280927
573.9743 | -13.94561 | 0.2280724
573.9478 | -13.94395 | 0.2280522
573.9212 | -13.94229 | 0.2280319
573.8946 | -13.94063 | 0.2280116
573.8681 | -13.93897 | 0.2279913
573.8415 | -13.93732 | 0.227971
573.815 | -13.93566 | 0.2279508
573.7884 | -13.934 | 0.2279305
573.7618 | -13.93234 | 0.2279102
573.7353 | -13.93068 | 0.22789
573.7087 | -13.92902 | 0.2278697
573.6822 | -13.92737 | 0.2278495
573.6557 | -13.92571 | 0.2278292
573.6291 | -13.92405 | 0.227809
573.6026 | -13.9224 | 0.2277888
573.576 | -13.92074 | 0.2277685
573.5495 | -13.91908 | 0.2277483
573.523 | -13.91743 | 0.2277281
573.4964 | -13.91577 | 0.2277079
573.4699 | -13.91411 | 0.2276877
573.4434 | -13.91246 | 0.2276675
573.4169 | -13.9108 | 0.2276473
573.3904 | -13.90915 | 0.2276271
573.3638 | -13.90749 | 0.2276069
573.3373 | -13.90584 | 0.2275868
573.3108 | -13.90418 | 0.2275666
573.2843 | -13.90253 | 0.2275464
573.2578 | -13.90087 | 0.2275263
573.2313 | -13.89922 | 0.2275061
573.2048 | -13.89757 | 0.2274859
573.1783 | -13.89591 | 0.2274658
573.1518 | -13.89426 | 0.2274456
573.1253 | -13.89261 | 0.2274255
573.0988 | -13.89095 | 0.2274054
573.0723 | -13.8893 | 0.2273852
573.0458 | -13.88765 | 0.2273651
573.0193 | -13.886 | 0.227345
572.9929 | -13.88435 | 0.2273249
572.9664 | -13.88269 | 0.2273048
572.9399 | -13.88104 | 0.2272847
572.9134 | -13.87939 | 0.2272646
572.887 | -13.87774 | 0.2272445
572.8605 | -13.87609 | 0.2272244
572.834 | -13.87444 | 0.2272043
572.8076 | -13.87279 | 0.2271842
572.7811 | -13.87114 | 0.2271642
572.7546 | -13.86949 | 0.2271441
572.7282 | -13.86784 | 0.227124
572.7017 | -13.86619 | 0.227104
572.6753 | -13.86454 | 0.2270839
572.6488 | -13.86289 | 0.2270639
572.6224 | -13.86124 | 0.2270438
572.5959 | -13.85959 | 0.2270238
572.5695 | -13.85795 | 0.2270038
572.543 | -13.8563 | 0.2269837
572.5166 | -13.85465 | 0.2269637
572.4902 | -13.853 | 0.2269437
572.4637 | -13.85135 | 0.2269237
572.4373 | -13.84971 | 0.2269037
572.4109 | -13.84806 | 0.2268837
572.3845 | -13.84641 | 0.2268637
572.358 | -13.84477 | 0.2268437
572.3316 | -13.84312 | 0.2268237
572.3052 | -13.84147 | 0.2268037
572.2788 | -13.83983 | 0.2267837
572.2524 | -13.83818 | 0.2267637
572.2259 | -13.83654 | 0.2267438
572.1995 | -13.83489 | 0.2267238
572.1731 | -13.83325 | 0.2267039
572.1467 | -13.8316 | 0.2266839
572.1203 | -13.82996 | 0.226664
572.0939 | -13.82831 | 0.226644
572.0675 | -13.82667 | 0.2266241
572.0411 | -13.82502 | 0.2266041
572.0147 | -13.82338 | 0.2265842
571.9884 | -13.82174 | 0.2265643
571.962 | -13.82009 | 0.2265444
571.9356 | -13.81845 | 0.2265245
571.9092 | -13.81681 | 0.2265045
571.8828 | -13.81516 | 0.2264846
571.8564 | -13.81352 | 0.2264647
571.8301 | -13.81188 | 0.2264449
571.8037 | -13.81024 | 0.226425
571.7773 | -13.8086 | 0.2264051
571.751 | -13.80695 | 0.2263852
571.7246 | -13.80531 | 0.2263653
571.6982 | -13.80367 | 0.2263455
571.6719 | -13.80203 | 0.2263256
571.6455 | -13.80039 | 0.2263057
571.6192 | -13.79875 | 0.2262859
571.5928 | -13.79711 | 0.226266
571.5665 | -13.79547 | 0.2262462
571.5401 | -13.79383 | 0.2262264
571.5138 | -13.79219 | 0.2262065
571.4874 | -13.79055 | 0.2261867
571.4611 | -13.78891 | 0.2261669
571.4347 | -13.78727 | 0.2261471
571.4084 | -13.78563 | 0.2261272
571.3821 | -13.784 | 0.2261074
571.3557 | -13.78236 | 0.2260876
571.3294 | -13.78072 | 0.2260678
571.3031 | -13.77908 | 0.226048
571.2768 | -13.77744 | 0.2260282
571.2504 | -13.77581 | 0.2260085
571.2241 | -13.77417 | 0.2259887
571.1978 | -13.77253 | 0.2259689
571.1715 | -13.77089 | 0.2259491
571.1452 | -13.76926 | 0.2259294
571.1189 | -13.76762 | 0.2259096
571.0926 | -13.76599 | 0.2258899
571.0663 | -13.76435 | 0.2258701
571.04 | -13.76271 | 0.2258504
571.0137 | -13.76108 | 0.2258306
570.9874 | -13.75944 | 0.2258109
570.9611 | -13.75781 | 0.2257912
570.9348 | -13.75617 | 0.2257714
570.9085 | -13.75454 | 0.2257517
570.8822 | -13.7529 | 0.225732
570.8559 | -13.75127 | 0.2257123
570.8296 | -13.74964 | 0.2256926
570.8034 | -13.748 | 0.2256729
570.7771 | -13.74637 | 0.2256532
570.7508 | -13.74474 | 0.2256335
570.7245 | -13.7431 | 0.2256138
570.6983 | -13.74147 | 0.2255941
570.672 | -13.73984 | 0.2255745
570.6457 | -13.7382 | 0.2255548
570.6195 | -13.73657 | 0.2255351
570.5932 | -13.73494 | 0.2255155
570.5669 | -13.73331 | 0.2254958
570.5407 | -13.73168 | 0.2254762
570.5144 | -13.73005 | 0.2254565
570.4882 | -13.72841 | 0.2254369
570.4619 | -13.72678 | 0.2254172
570.4357 | -13.72515 | 0.2253976
570.4094 | -13.72352 | 0.225378
570.3832 | -13.72189 | 0.2253584
570.357 | -13.72026 | 0.2253388
570.3307 | -13.71863 | 0.2253191
570.3045 | -13.717 | 0.2252995
570.2783 | -13.71537 | 0.2252799
570.252 | -13.71374 | 0.2252603
570.2258 | -13.71211 | 0.2252407
570.1996 | -13.71049 | 0.2252212
570.1734 | -13.70886 | 0.2252016
570.1471 | -13.70723 | 0.225182
570.1209 | -13.7056 | 0.2251624
570.0947 | -13.70397 | 0.2251429
570.0685 | -13.70235 | 0.2251233
570.0423 | -13.70072 | 0.2251037
570.0161 | -13.69909 | 0.2250842
569.9899 | -13.69746 | 0.2250646
569.9637 | -13.69584 | 0.2250451
569.9375 | -13.69421 | 0.2250256
569.9113 | -13.69258 | 0.225006
569.8851 | -13.69096 | 0.2249865
569.8589 | -13.68933 | 0.224967
569.8327 | -13.68771 | 0.2249475
569.8065 | -13.68608 | 0.224928
569.7803 | -13.68445 | 0.2249085
569.7541 | -13.68283 | 0.2248889
569.7279 | -13.6812 | 0.2248695
569.7018 | -13.67958 | 0.22485
569.6756 | -13.67796 | 0.2248305
569.6494 | -13.67633 | 0.224811
569.6232 | -13.67471 | 0.2247915
569.5971 | -13.67308 | 0.224772
569.5709 | -13.67146 | 0.2247526
569.5447 | -13.66984 | 0.2247331
569.5186 | -13.66821 | 0.2247136
569.4924 | -13.66659 | 0.2246942
569.4663 | -13.66497 | 0.2246747
569.4401 | -13.66335 | 0.2246553
569.414 | -13.66172 | 0.2246359
569.3878 | -13.6601 | 0.2246164
569.3617 | -13.65848 | 0.224597
569.3355 | -13.65686 | 0.2245776
569.3094 | -13.65524 | 0.2245582
569.2832 | -13.65361 | 0.2245387
569.2571 | -13.65199 | 0.2245193
569.231 | -13.65037 | 0.2244999
569.2048 | -13.64875 | 0.2244805
569.1787 | -13.64713 | 0.2244611
569.1526 | -13.64551 | 0.2244417
569.1264 | -13.64389 | 0.2244224
569.1003 | -13.64227 | 0.224403
569.0742 | -13.64065 | 0.2243836
569.0481 | -13.63903 | 0.2243642
569.022 | -13.63741 | 0.2243449
568.9959 | -13.63579 | 0.2243255
568.9697 | -13.63418 | 0.2243061
568.9436 | -13.63256 | 0.2242868
568.9175 | -13.63094 | 0.2242675
568.8914 | -13.62932 | 0.2242481
568.8653 | -13.6277 | 0.2242288
568.8392 | -13.62609 | 0.2242094
568.8131 | -13.62447 | 0.2241901
568.787 | -13.62285 | 0.2241708
568.7609 | -13.62123 | 0.2241515
568.7348 | -13.61962 | 0.2241322
568.7088 | -13.618 | 0.2241129
568.6827 | -13.61639 | 0.2240936
568.6566 | -13.61477 | 0.2240743
568.6305 | -13.61315 | 0.224055
568.6044 | -13.61154 | 0.2240357
568.5784 | -13.60992 | 0.2240164
568.5523 | -13.60831 | 0.2239971
568.5262 | -13.60669 | 0.2239778
568.5001 | -13.60508 | 0.2239586
568.4741 | -13.60346 | 0.2239393
568.448 | -13.60185 | 0.2239201
568.422 | -13.60023 | 0.2239008
568.3959 | -13.59862 | 0.2238816
568.3698 | -13.59701 | 0.2238623
568.3438 | -13.59539 | 0.2238431
568.3177 | -13.59378 | 0.2238238
568.2917 | -13.59217 | 0.2238046
568.2656 | -13.59055 | 0.2237854
568.2396 | -13.58894 | 0.2237662
568.2135 | -13.58733 | 0.223747
568.1875 | -13.58572 | 0.2237277
568.1615 | -13.5841 | 0.2237085
568.1354 | -13.58249 | 0.2236893
568.1094 | -13.58088 | 0.2236701
568.0834 | -13.57927 | 0.223651
568.0573 | -13.57766 | 0.2236318
568.0313 | -13.57605 | 0.2236126
568.0053 | -13.57444 | 0.2235934
567.9793 | -13.57283 | 0.2235742
567.9533 | -13.57121 | 0.2235551
567.9272 | -13.5696 | 0.2235359
567.9012 | -13.56799 | 0.2235168
567.8752 | -13.56638 | 0.2234976
567.8492 | -13.56478 | 0.2234785
567.8232 | -13.56317 | 0.2234593
567.7972 | -13.56156 | 0.2234402
567.7712 | -13.55995 | 0.223421
567.7452 | -13.55834 | 0.2234019
567.7192 | -13.55673 | 0.2233828
567.6932 | -13.55512 | 0.2233637
567.6672 | -13.55351 | 0.2233446
567.6412 | -13.55191 | 0.2233255
567.6152 | -13.5503 | 0.2233064
567.5893 | -13.54869 | 0.2232873
567.5633 | -13.54708 | 0.2232682
567.5373 | -13.54548 | 0.2232491
567.5113 | -13.54387 | 0.22323
567.4853 | -13.54226 | 0.2232109
567.4594 | -13.54066 | 0.2231918
567.4334 | -13.53905 | 0.2231728
567.4074 | -13.53745 | 0.2231537
567.3815 | -13.53584 | 0.2231346
567.3555 | -13.53424 | 0.2231156
567.3295 | -13.53263 | 0.2230965
567.3036 | -13.53102 | 0.2230775
567.2776 | -13.52942 | 0.2230585
567.2517 | -13.52782 | 0.2230394
567.2257 | -13.52621 | 0.2230204
567.1998 | -13.52461 | 0.2230014
567.1738 | -13.523 | 0.2229823
567.1479 | -13.5214 | 0.2229633
567.1219 | -13.5198 | 0.2229443
567.096 | -13.51819 | 0.2229253
567.0701 | -13.51659 | 0.2229063
567.0441 | -13.51499 | 0.2228873
567.0182 | -13.51338 | 0.2228683
566.9923 | -13.51178 | 0.2228493
566.9663 | -13.51018 | 0.2228303
566.9404 | -13.50858 | 0.2228114
566.9145 | -13.50697 | 0.2227924
566.8886 | -13.50537 | 0.2227734
566.8626 | -13.50377 | 0.2227545
566.8367 | -13.50217 | 0.2227355
566.8108 | -13.50057 | 0.2227165
566.7849 | -13.49897 | 0.2226976
566.759 | -13.49737 | 0.2226787
566.7331 | -13.49577 | 0.2226597
566.7072 | -13.49417 | 0.2226408
566.6813 | -13.49257 | 0.2226219
566.6554 | -13.49097 | 0.2226029
566.6295 | -13.48937 | 0.222584
566.6036 | -13.48777 | 0.2225651
566.5777 | -13.48617 | 0.2225462
566.5518 | -13.48457 | 0.2225273
566.5259 | -13.48297 | 0.2225084
566.5 | -13.48137 | 0.2224895
566.4741 | -13.47977 | 0.2224706
566.4483 | -13.47818 | 0.2224517
566.4224 | -13.47658 | 0.2224328
566.3965 | -13.47498 | 0.2224139
566.3706 | -13.47338 | 0.2223951
566.3448 | -13.47179 | 0.2223762
566.3189 | -13.47019 | 0.2223573
566.293 | -13.46859 | 0.2223385
566.2672 | -13.467 | 0.2223196
566.2413 | -13.4654 | 0.2223008
566.2154 | -13.4638 | 0.2222819
566.1896 | -13.46221 | 0.2222631
566.1637 | -13.46061 | 0.2222443
566.1379 | -13.45902 | 0.2222254
566.112 | -13.45742 | 0.2222066
566.0862 | -13.45582 | 0.2221878
566.0603 | -13.45423 | 0.222169
566.0345 | -13.45264 | 0.2221502
566.0087 | -13.45104 | 0.2221314
565.9828 | -13.44945 | 0.2221126
565.957 | -13.44785 | 0.2220938
565.9312 | -13.44626 | 0.222075
565.9053 | -13.44466 | 0.2220562
565.8795 | -13.44307 | 0.2220374
565.8537 | -13.44148 | 0.2220186
565.8278 | -13.43988 | 0.2219999
565.802 | -13.43829 | 0.2219811
565.7762 | -13.4367 | 0.2219623
565.7504 | -13.43511 | 0.2219436
565.7246 | -13.43351 | 0.2219248
565.6988 | -13.43192 | 0.2219061
565.6729 | -13.43033 | 0.2218873
565.6471 | -13.42874 | 0.2218686
565.6213 | -13.42715 | 0.2218499
565.5955 | -13.42556 | 0.2218311
565.5697 | -13.42397 | 0.2218124
565.5439 | -13.42237 | 0.2217937
565.5181 | -13.42078 | 0.221775
565.4923 | -13.41919 | 0.2217563
565.4666 | -13.4176 | 0.2217376
565.4408 | -13.41601 | 0.2217189
565.415 | -13.41442 | 0.2217002
565.3892 | -13.41283 | 0.2216815
565.3634 | -13.41125 | 0.2216628
565.3376 | -13.40966 | 0.2216441
565.3119 | -13.40807 | 0.2216254
565.2861 | -13.40648 | 0.2216068
565.2603 | -13.40489 | 0.2215881
565.2345 | -13.4033 | 0.2215694
565.2088 | -13.40171 | 0.2215508
565.183 | -13.40013 | 0.2215321
565.1572 | -13.39854 | 0.2215135
565.1315 | -13.39695 | 0.2214948
565.1057 | -13.39536 | 0.2214762
565.08 | -13.39378 | 0.2214575
565.0542 | -13.39219 | 0.2214389
565.0285 | -13.3906 | 0.2214203
565.0027 | -13.38902 | 0.2214017
564.977 | -13.38743 | 0.2213831
564.9512 | -13.38584 | 0.2213644
564.9255 | -13.38426 | 0.2213458
564.8997 | -13.38267 | 0.2213272
564.874 | -13.38109 | 0.2213086
564.8483 | -13.3795 | 0.2212901
564.8225 | -13.37792 | 0.2212715
564.7968 | -13.37633 | 0.2212529
564.7711 | -13.37475 | 0.2212343
564.7454 | -13.37316 | 0.2212157
564.7196 | -13.37158 | 0.2211972
564.6939 | -13.37 | 0.2211786
564.6682 | -13.36841 | 0.2211601
564.6425 | -13.36683 | 0.2211415
564.6168 | -13.36525 | 0.221123
564.5911 | -13.36366 | 0.2211044
564.5653 | -13.36208 | 0.2210859
564.5396 | -13.3605 | 0.2210673
564.5139 | -13.35891 | 0.2210488
564.4882 | -13.35733 | 0.2210303
564.4625 | -13.35575 | 0.2210118
564.4368 | -13.35417 | 0.2209932
564.4111 | -13.35259 | 0.2209747
564.3855 | -13.35101 | 0.2209562
564.3598 | -13.34942 | 0.2209377
564.3341 | -13.34784 | 0.2209192
564.3084 | -13.34626 | 0.2209007
564.2827 | -13.34468 | 0.2208822
564.257 | -13.3431 | 0.2208638
564.2313 | -13.34152 | 0.2208453
564.2057 | -13.33994 | 0.2208268
564.18 | -13.33836 | 0.2208083
564.1543 | -13.33678 | 0.2207899
564.1287 | -13.3352 | 0.2207714
564.103 | -13.33362 | 0.220753
564.0773 | -13.33204 | 0.2207345
564.0517 | -13.33047 | 0.2207161
564.026 | -13.32889 | 0.2206976
564.0003 | -13.32731 | 0.2206792
563.9747 | -13.32573 | 0.2206608
563.949 | -13.32415 | 0.2206423
563.9234 | -13.32258 | 0.2206239
563.8977 | -13.321 | 0.2206055
563.8721 | -13.31942 | 0.2205871
563.8465 | -13.31784 | 0.2205687
563.8208 | -13.31627 | 0.2205503
563.7952 | -13.31469 | 0.2205319
563.7695 | -13.31311 | 0.2205135
563.7439 | -13.31154 | 0.2204951
563.7183 | -13.30996 | 0.2204767
563.6926 | -13.30839 | 0.2204583
563.667 | -13.30681 | 0.22044
563.6414 | -13.30523 | 0.2204216
563.6158 | -13.30366 | 0.2204032
563.5901 | -13.30208 | 0.2203849
563.5645 | -13.30051 | 0.2203665
563.5389 | -13.29894 | 0.2203482
563.5133 | -13.29736 | 0.2203298
563.4877 | -13.29579 | 0.2203115
563.4621 | -13.29421 | 0.2202931
563.4365 | -13.29264 | 0.2202748
563.4109 | -13.29107 | 0.2202565
563.3853 | -13.28949 | 0.2202382
563.3597 | -13.28792 | 0.2202198
563.3341 | -13.28635 | 0.2202015
563.3085 | -13.28477 | 0.2201832
563.2829 | -13.2832 | 0.2201649
563.2573 | -13.28163 | 0.2201466
563.2317 | -13.28006 | 0.2201283
563.2061 | -13.27848 | 0.22011
563.1805 | -13.27691 | 0.2200918
563.155 | -13.27534 | 0.2200735
563.1294 | -13.27377 | 0.2200552
563.1038 | -13.2722 | 0.2200369
563.0782 | -13.27063 | 0.2200187
563.0527 | -13.26906 | 0.2200004
563.0271 | -13.26749 | 0.2199821
563.0015 | -13.26592 | 0.2199639
562.976 | -13.26435 | 0.2199456
562.9504 | -13.26278 | 0.2199274
562.9248 | -13.26121 | 0.2199092
562.8993 | -13.25964 | 0.2198909
562.8737 | -13.25807 | 0.2198727
562.8482 | -13.2565 | 0.2198545
562.8226 | -13.25493 | 0.2198363
562.7971 | -13.25336 | 0.219818
562.7715 | -13.25179 | 0.2197998
562.746 | -13.25022 | 0.2197816
562.7204 | -13.24866 | 0.2197634
562.6949 | -13.24709 | 0.2197452
562.6694 | -13.24552 | 0.219727
562.6438 | -13.24395 | 0.2197089
562.6183 | -13.24239 | 0.2196907
562.5928 | -13.24082 | 0.2196725
562.5673 | -13.23925 | 0.2196543
562.5417 | -13.23769 | 0.2196362
562.5162 | -13.23612 | 0.219618
562.4907 | -13.23455 | 0.2195998
562.4652 | -13.23299 | 0.2195817
562.4396 | -13.23142 | 0.2195635
562.4141 | -13.22986 | 0.2195454
562.3886 | -13.22829 | 0.2195272
562.3631 | -13.22673 | 0.2195091
562.3376 | -13.22516 | 0.219491
562.3121 | -13.2236 | 0.2194728
562.2866 | -13.22203 | 0.2194547
562.2611 | -13.22047 | 0.2194366
562.2356 | -13.2189 | 0.2194185
562.2101 | -13.21734 | 0.2194004
562.1846 | -13.21577 | 0.2193823
562.1591 | -13.21421 | 0.2193642
562.1336 | -13.21265 | 0.2193461
562.1082 | -13.21108 | 0.219328
562.0827 | -13.20952 | 0.2193099
562.0572 | -13.20796 | 0.2192918
562.0317 | -13.2064 | 0.2192738
562.0062 | -13.20483 | 0.2192557
561.9808 | -13.20327 | 0.2192376
561.9553 | -13.20171 | 0.2192196
561.9298 | -13.20015 | 0.2192015
561.9044 | -13.19859 | 0.2191835
561.8789 | -13.19703 | 0.2191654
561.8534 | -13.19546 | 0.2191474
561.828 | -13.1939 | 0.2191293
561.8025 | -13.19234 | 0.2191113
561.7771 | -13.19078 | 0.2190933
561.7516 | -13.18922 | 0.2190752
561.7262 | -13.18766 | 0.2190572
561.7007 | -13.1861 | 0.2190392
561.6753 | -13.18454 | 0.2190212
561.6498 | -13.18298 | 0.2190032
561.6244 | -13.18142 | 0.2189852
561.5989 | -13.17986 | 0.2189672
561.5735 | -13.17831 | 0.2189492
561.5481 | -13.17675 | 0.2189312
561.5226 | -13.17519 | 0.2189132
561.4972 | -13.17363 | 0.2188953
561.4718 | -13.17207 | 0.2188773
561.4463 | -13.17051 | 0.2188593
561.4209 | -13.16896 | 0.2188413
561.3955 | -13.1674 | 0.2188234
561.3701 | -13.16584 | 0.2188054
561.3447 | -13.16428 | 0.2187875
561.3193 | -13.16273 | 0.2187695
561.2938 | -13.16117 | 0.2187516
561.2684 | -13.15962 | 0.2187337
561.243 | -13.15806 | 0.2187157
561.2176 | -13.1565 | 0.2186978
561.1922 | -13.15495 | 0.2186799
561.1668 | -13.15339 | 0.218662
561.1414 | -13.15184 | 0.218644
561.116 | -13.15028 | 0.2186261
561.0906 | -13.14873 | 0.2186082
561.0652 | -13.14717 | 0.2185903
561.0398 | -13.14562 | 0.2185724
561.0145 | -13.14406 | 0.2185546
560.9891 | -13.14251 | 0.2185367
560.9637 | -13.14095 | 0.2185188
560.9383 | -13.1394 | 0.2185009
560.9129 | -13.13785 | 0.218483
560.8876 | -13.13629 | 0.2184652
560.8622 | -13.13474 | 0.2184473
560.8368 | -13.13319 | 0.2184295
560.8115 | -13.13163 | 0.2184116
560.7861 | -13.13008 | 0.2183937
560.7607 | -13.12853 | 0.2183759
560.7354 | -13.12698 | 0.2183581
560.71 | -13.12542 | 0.2183402
560.6846 | -13.12387 | 0.2183224
560.6593 | -13.12232 | 0.2183046
560.6339 | -13.12077 | 0.2182868
560.6086 | -13.11922 | 0.2182689
560.5832 | -13.11767 | 0.2182511
560.5579 | -13.11612 | 0.2182333
560.5326 | -13.11457 | 0.2182155
560.5072 | -13.11302 | 0.2181977
560.4819 | -13.11147 | 0.2181799
560.4565 | -13.10992 | 0.2181621
560.4312 | -13.10837 | 0.2181443
560.4059 | -13.10682 | 0.2181266
560.3805 | -13.10527 | 0.2181088
560.3552 | -13.10372 | 0.218091
560.3299 | -13.10217 | 0.2180733
560.3046 | -13.10062 | 0.2180555
560.2793 | -13.09907 | 0.2180377
560.2539 | -13.09752 | 0.21802
560.2286 | -13.09597 | 0.2180022
560.2033 | -13.09443 | 0.2179845
560.178 | -13.09288 | 0.2179668
560.1527 | -13.09133 | 0.217949
560.1274 | -13.08978 | 0.2179313
560.1021 | -13.08824 | 0.2179136
560.0768 | -13.08669 | 0.2178959
560.0515 | -13.08514 | 0.2178781
560.0262 | -13.0836 | 0.2178604
560.0009 | -13.08205 | 0.2178427
559.9756 | -13.0805 | 0.217825
559.9503 | -13.07896 | 0.2178073
559.925 | -13.07741 | 0.2177896
559.8997 | -13.07587 | 0.2177719
559.8744 | -13.07432 | 0.2177543
559.8492 | -13.07278 | 0.2177366
559.8239 | -13.07123 | 0.2177189
559.7986 | -13.06969 | 0.2177012
559.7733 | -13.06814 | 0.2176836
559.7481 | -13.0666 | 0.2176659
559.7228 | -13.06505 | 0.2176482
559.6975 | -13.06351 | 0.2176306
559.6723 | -13.06197 | 0.2176129
559.647 | -13.06042 | 0.2175953
559.6217 | -13.05888 | 0.2175777
559.5965 | -13.05734 | 0.21756
559.5712 | -13.05579 | 0.2175424
559.546 | -13.05425 | 0.2175248
559.5207 | -13.05271 | 0.2175072
559.4955 | -13.05116 | 0.2174895
559.4702 | -13.04962 | 0.2174719
559.445 | -13.04808 | 0.2174543
559.4197 | -13.04654 | 0.2174367
559.3945 | -13.045 | 0.2174191
559.3693 | -13.04346 | 0.2174015
559.344 | -13.04191 | 0.217384
559.3188 | -13.04037 | 0.2173664
559.2936 | -13.03883 | 0.2173488
559.2683 | -13.03729 | 0.2173312
559.2431 | -13.03575 | 0.2173136
559.2179 | -13.03421 | 0.2172961
559.1927 | -13.03267 | 0.2172785
559.1674 | -13.03113 | 0.217261
559.1422 | -13.02959 | 0.2172434
559.117 | -13.02805 | 0.2172259
559.0918 | -13.02651 | 0.2172083
559.0666 | -13.02498 | 0.2171908
559.0414 | -13.02344 | 0.2171733
559.0162 | -13.0219 | 0.2171557
558.991 | -13.02036 | 0.2171382
558.9658 | -13.01882 | 0.2171207
558.9406 | -13.01728 | 0.2171032
558.9154 | -13.01575 | 0.2170857
558.8902 | -13.01421 | 0.2170682
558.865 | -13.01267 | 0.2170507
558.8398 | -13.01113 | 0.2170332
558.8146 | -13.0096 | 0.2170157
558.7894 | -13.00806 | 0.2169982
558.7642 | -13.00652 | 0.2169807
558.7391 | -13.00499 | 0.2169632
558.7139 | -13.00345 | 0.2169457
558.6887 | -13.00191 | 0.2169283
558.6635 | -13.00038 | 0.2169108
558.6384 | -12.99884 | 0.2168933
558.6132 | -12.99731 | 0.2168759
558.588 | -12.99577 | 0.2168584
558.5629 | -12.99424 | 0.216841
558.5377 | -12.9927 | 0.2168235
558.5125 | -12.99117 | 0.2168061
558.4874 | -12.98963 | 0.2167887
558.4622 | -12.9881 | 0.2167712
558.4371 | -12.98657 | 0.2167538
558.4119 | -12.98503 | 0.2167364
558.3868 | -12.9835 | 0.216719
558.3616 | -12.98196 | 0.2167016
558.3365 | -12.98043 | 0.2166842
558.3113 | -12.9789 | 0.2166668
558.2862 | -12.97737 | 0.2166494
558.261 | -12.97583 | 0.216632
558.2359 | -12.9743 | 0.2166146
558.2108 | -12.97277 | 0.2165972
558.1856 | -12.97124 | 0.2165798
558.1605 | -12.9697 | 0.2165625
558.1354 | -12.96817 | 0.2165451
558.1103 | -12.96664 | 0.2165277
558.0851 | -12.96511 | 0.2165104
558.06 | -12.96358 | 0.216493
558.0349 | -12.96205 | 0.2164756
558.0098 | -12.96052 | 0.2164583
557.9847 | -12.95899 | 0.216441
557.9596 | -12.95746 | 0.2164236
557.9345 | -12.95593 | 0.2164063
557.9094 | -12.9544 | 0.216389
557.8843 | -12.95287 | 0.2163716
557.8592 | -12.95134 | 0.2163543
557.8341 | -12.94981 | 0.216337
557.809 | -12.94828 | 0.2163197
557.7839 | -12.94675 | 0.2163024
557.7588 | -12.94522 | 0.2162851
557.7337 | -12.94369 | 0.2162678
557.7086 | -12.94217 | 0.2162505
557.6835 | -12.94064 | 0.2162332
557.6584 | -12.93911 | 0.2162159
557.6333 | -12.93758 | 0.2161986
557.6083 | -12.93605 | 0.2161814
557.5832 | -12.93453 | 0.2161641
557.5581 | -12.933 | 0.2161468
557.533 | -12.93147 | 0.2161296
557.508 | -12.92995 | 0.2161123
557.4829 | -12.92842 | 0.216095
557.4578 | -12.92689 | 0.2160778
557.4328 | -12.92537 | 0.2160606
557.4077 | -12.92384 | 0.2160433
557.3826 | -12.92232 | 0.2160261
557.3576 | -12.92079 | 0.2160088
557.3325 | -12.91926 | 0.2159916
557.3075 | -12.91774 | 0.2159744
557.2824 | -12.91621 | 0.2159572
557.2574 | -12.91469 | 0.21594
557.2323 | -12.91317 | 0.2159228
557.2073 | -12.91164 | 0.2159056
557.1823 | -12.91012 | 0.2158884
557.1572 | -12.90859 | 0.2158712
557.1322 | -12.90707 | 0.215854
557.1072 | -12.90555 | 0.2158368
557.0821 | -12.90402 | 0.2158196
557.0571 | -12.9025 | 0.2158024
557.0321 | -12.90098 | 0.2157853
557.007 | -12.89945 | 0.2157681
556.982 | -12.89793 | 0.2157509
556.957 | -12.89641 | 0.2157338
556.932 | -12.89489 | 0.2157166
556.907 | -12.89336 | 0.2156995
556.8819 | -12.89184 | 0.2156823
556.8569 | -12.89032 | 0.2156652
556.8319 | -12.8888 | 0.215648
556.8069 | -12.88728 | 0.2156309
556.7819 | -12.88576 | 0.2156138
556.7569 | -12.88424 | 0.2155967
556.7319 | -12.88272 | 0.2155795
556.7069 | -12.8812 | 0.2155624
556.6819 | -12.87968 | 0.2155453
556.6569 | -12.87816 | 0.2155282
556.6319 | -12.87664 | 0.2155111
556.6069 | -12.87512 | 0.215494
556.582 | -12.8736 | 0.2154769
556.557 | -12.87208 | 0.2154598
556.532 | -12.87056 | 0.2154428
556.507 | -12.86904 | 0.2154257
556.482 | -12.86752 | 0.2154086
556.4571 | -12.866 | 0.2153915
556.4321 | -12.86448 | 0.2153745
556.4071 | -12.86297 | 0.2153574
556.3821 | -12.86145 | 0.2153404
556.3572 | -12.85993 | 0.2153233
556.3322 | -12.85841 | 0.2153063
556.3072 | -12.8569 | 0.2152892
556.2823 | -12.85538 | 0.2152722
556.2573 | -12.85386 | 0.2152551
556.2324 | -12.85234 | 0.2152381
556.2074 | -12.85083 | 0.2152211
556.1825 | -12.84931 | 0.2152041
556.1575 | -12.8478 | 0.2151871
556.1326 | -12.84628 | 0.21517
556.1076 | -12.84476 | 0.215153
556.0827 | -12.84325 | 0.215136
556.0577 | -12.84173 | 0.215119
556.0328 | -12.84022 | 0.215102
556.0079 | -12.8387 | 0.215085
555.9829 | -12.83719 | 0.2150681
555.958 | -12.83567 | 0.2150511
555.9331 | -12.83416 | 0.2150341
555.9082 | -12.83265 | 0.2150171
555.8832 | -12.83113 | 0.2150002
555.8583 | -12.82962 | 0.2149832
555.8334 | -12.8281 | 0.2149663
555.8085 | -12.82659 | 0.2149493
555.7836 | -12.82508 | 0.2149323
555.7586 | -12.82356 | 0.2149154
555.7337 | -12.82205 | 0.2148985
555.7088 | -12.82054 | 0.2148815
555.6839 | -12.81903 | 0.2148646
555.659 | -12.81751 | 0.2148477
555.6341 | -12.816 | 0.2148307
555.6092 | -12.81449 | 0.2148138
555.5843 | -12.81298 | 0.2147969
555.5594 | -12.81147 | 0.21478
555.5345 | -12.80996 | 0.2147631
555.5096 | -12.80844 | 0.2147462
555.4848 | -12.80693 | 0.2147293
555.4599 | -12.80542 | 0.2147124
555.435 | -12.80391 | 0.2146955
555.4101 | -12.8024 | 0.2146786
555.3852 | -12.80089 | 0.2146618
555.3603 | -12.79938 | 0.2146449
555.3355 | -12.79787 | 0.214628
555.3106 | -12.79636 | 0.2146112
555.2857 | -12.79485 | 0.2145943
555.2609 | -12.79334 | 0.2145774
555.236 | -12.79184 | 0.2145606
555.2111 | -12.79033 | 0.2145437
555.1863 | -12.78882 | 0.2145269
555.1614 | -12.78731 | 0.2145101
555.1365 | -12.7858 | 0.2144932
555.1117 | -12.78429 | 0.2144764
555.0868 | -12.78279 | 0.2144596
555.062 | -12.78128 | 0.2144428
555.0371 | -12.77977 | 0.2144259
555.0123 | -12.77826 | 0.2144091
554.9875 | -12.77676 | 0.2143923
554.9626 | -12.77525 | 0.2143755
554.9378 | -12.77374 | 0.2143587
554.9129 | -12.77224 | 0.2143419
554.8881 | -12.77073 | 0.2143251
554.8633 | -12.76922 | 0.2143083
554.8384 | -12.76772 | 0.2142916
554.8136 | -12.76621 | 0.2142748
554.7888 | -12.76471 | 0.214258
554.764 | -12.7632 | 0.2142412
554.7391 | -12.7617 | 0.2142245
554.7143 | -12.76019 | 0.2142077
554.6895 | -12.75869 | 0.214191
554.6647 | -12.75718 | 0.2141742
554.6399 | -12.75568 | 0.2141575
554.6151 | -12.75418 | 0.2141407
554.5903 | -12.75267 | 0.214124
554.5654 | -12.75117 | 0.2141073
554.5406 | -12.74966 | 0.2140905
554.5158 | -12.74816 | 0.2140738
554.491 | -12.74666 | 0.2140571
554.4662 | -12.74515 | 0.2140404
554.4414 | -12.74365 | 0.2140237
554.4167 | -12.74215 | 0.214007
554.3919 | -12.74065 | 0.2139903
554.3671 | -12.73914 | 0.2139736
554.3423 | -12.73764 | 0.2139569
554.3175 | -12.73614 | 0.2139402
554.2927 | -12.73464 | 0.2139235
554.2679 | -12.73314 | 0.2139068
554.2432 | -12.73164 | 0.2138901
554.2184 | -12.73014 | 0.2138735
554.1936 | -12.72863 | 0.2138568
554.1688 | -12.72713 | 0.2138401
554.1441 | -12.72563 | 0.2138235
554.1193 | -12.72413 | 0.2138068
554.0945 | -12.72263 | 0.2137902
554.0698 | -12.72113 | 0.2137735
554.045 | -12.71963 | 0.2137569
554.0203 | -12.71813 | 0.2137403
553.9955 | -12.71663 | 0.2137236
553.9708 | -12.71514 | 0.213707
553.946 | -12.71364 | 0.2136904
553.9213 | -12.71214 | 0.2136738
553.8965 | -12.71064 | 0.2136572
553.8718 | -12.70914 | 0.2136405
553.847 | -12.70764 | 0.2136239
553.8223 | -12.70615 | 0.2136073
553.7976 | -12.70465 | 0.2135907
553.7728 | -12.70315 | 0.2135741
553.7481 | -12.70165 | 0.2135576
553.7234 | -12.70016 | 0.213541
553.6986 | -12.69866 | 0.2135244
553.6739 | -12.69716 | 0.2135078
553.6492 | -12.69566 | 0.2134913
553.6245 | -12.69417 | 0.2134747
553.5997 | -12.69267 | 0.2134581
553.575 | -12.69118 | 0.2134416
553.5503 | -12.68968 | 0.213425
553.5256 | -12.68818 | 0.2134085
553.5009 | -12.68669 | 0.2133919
553.4762 | -12.68519 | 0.2133754
553.4515 | -12.6837 | 0.2133589
553.4268 | -12.6822 | 0.2133423
553.4021 | -12.68071 | 0.2133258
553.3774 | -12.67921 | 0.2133093
553.3527 | -12.67772 | 0.2132928
553.328 | -12.67623 | 0.2132762
553.3033 | -12.67473 | 0.2132597
553.2786 | -12.67324 | 0.2132432
553.2539 | -12.67174 | 0.2132267
553.2292 | -12.67025 | 0.2132102
553.2045 | -12.66876 | 0.2131937
553.1798 | -12.66727 | 0.2131773
553.1552 | -12.66577 | 0.2131608
553.1305 | -12.66428 | 0.2131443
553.1058 | -12.66279 | 0.2131278
553.0811 | -12.6613 | 0.2131114
553.0565 | -12.6598 | 0.2130949
553.0318 | -12.65831 | 0.2130784
553.0071 | -12.65682 | 0.213062
552.9825 | -12.65533 | 0.2130455
552.9578 | -12.65384 | 0.2130291
552.9331 | -12.65235 | 0.2130126
552.9085 | -12.65085 | 0.2129962
552.8838 | -12.64936 | 0.2129798
552.8592 | -12.64787 | 0.2129633
552.8345 | -12.64638 | 0.2129469
552.8099 | -12.64489 | 0.2129305
552.7852 | -12.6434 | 0.2129141
552.7606 | -12.64191 | 0.2128976
552.7359 | -12.64042 | 0.2128812
552.7113 | -12.63893 | 0.2128648
552.6867 | -12.63745 | 0.2128484
552.662 | -12.63596 | 0.212832
552.6374 | -12.63447 | 0.2128156
552.6127 | -12.63298 | 0.2127993
552.5881 | -12.63149 | 0.2127829
552.5635 | -12.63 | 0.2127665
552.5389 | -12.62851 | 0.2127501
552.5142 | -12.62703 | 0.2127338
552.4896 | -12.62554 | 0.2127174
552.465 | -12.62405 | 0.212701
552.4404 | -12.62256 | 0.2126847
552.4158 | -12.62108 | 0.2126683
552.3912 | -12.61959 | 0.212652
552.3666 | -12.6181 | 0.2126356
552.3419 | -12.61662 | 0.2126193
552.3173 | -12.61513 | 0.212603
552.2927 | -12.61364 | 0.2125866
552.2681 | -12.61216 | 0.2125703
552.2435 | -12.61067 | 0.212554
552.2189 | -12.60919 | 0.2125377
552.1943 | -12.6077 | 0.2125213
552.1698 | -12.60622 | 0.212505
552.1452 | -12.60473 | 0.2124887
552.1206 | -12.60325 | 0.2124724
552.096 | -12.60176 | 0.2124561
552.0714 | -12.60028 | 0.2124398
552.0468 | -12.59879 | 0.2124236
552.0222 | -12.59731 | 0.2124073
551.9977 | -12.59583 | 0.212391
551.9731 | -12.59434 | 0.2123747
551.9485 | -12.59286 | 0.2123584
551.924 | -12.59137 | 0.2123422
551.8994 | -12.58989 | 0.2123259
551.8748 | -12.58841 | 0.2123097
551.8503 | -12.58693 | 0.2122934
551.8257 | -12.58544 | 0.2122772
551.8011 | -12.58396 | 0.2122609
551.7766 | -12.58248 | 0.2122447
551.752 | -12.581 | 0.2122284
551.7275 | -12.57951 | 0.2122122
551.7029 | -12.57803 | 0.212196
551.6784 | -12.57655 | 0.2121798
551.6538 | -12.57507 | 0.2121635
551.6293 | -12.57359 | 0.2121473
551.6047 | -12.57211 | 0.2121311
551.5802 | -12.57063 | 0.2121149
551.5557 | -12.56915 | 0.2120987
551.5311 | -12.56767 | 0.2120825
551.5066 | -12.56619 | 0.2120663
551.4821 | -12.56471 | 0.2120501
551.4575 | -12.56323 | 0.212034
551.433 | -12.56175 | 0.2120178
551.4085 | -12.56027 | 0.2120016
551.384 | -12.55879 | 0.2119854
551.3594 | -12.55731 | 0.2119693
551.3349 | -12.55583 | 0.2119531
551.3104 | -12.55435 | 0.2119369
551.2859 | -12.55287 | 0.2119208
551.2614 | -12.5514 | 0.2119046
551.2369 | -12.54992 | 0.2118885
551.2124 | -12.54844 | 0.2118724
551.1879 | -12.54696 | 0.2118562
551.1634 | -12.54549 | 0.2118401
551.1389 | -12.54401 | 0.211824
551.1144 | -12.54253 | 0.2118078
551.0899 | -12.54105 | 0.2117917
551.0654 | -12.53958 | 0.2117756
551.0409 | -12.5381 | 0.2117595
551.0164 | -12.53662 | 0.2117434
550.9919 | -12.53515 | 0.2117273
550.9674 | -12.53367 | 0.2117112
550.9429 | -12.5322 | 0.2116951
550.9184 | -12.53072 | 0.211679
550.894 | -12.52925 | 0.2116629
550.8695 | -12.52777 | 0.2116468
550.845 | -12.5263 | 0.2116308
550.8205 | -12.52482 | 0.2116147
550.7961 | -12.52335 | 0.2115986
550.7716 | -12.52187 | 0.2115826
550.7471 | -12.5204 | 0.2115665
550.7227 | -12.51892 | 0.2115504
550.6982 | -12.51745 | 0.2115344
550.6738 | -12.51597 | 0.2115183
550.6493 | -12.5145 | 0.2115023
550.6248 | -12.51303 | 0.2114863
550.6004 | -12.51155 | 0.2114702
550.5759 | -12.51008 | 0.2114542
550.5515 | -12.50861 | 0.2114382
550.527 | -12.50714 | 0.2114222
550.5026 | -12.50566 | 0.2114061
550.4782 | -12.50419 | 0.2113901
550.4537 | -12.50272 | 0.2113741
550.4293 | -12.50125 | 0.2113581
550.4048 | -12.49978 | 0.2113421
550.3804 | -12.4983 | 0.2113261
550.356 | -12.49683 | 0.2113101
550.3316 | -12.49536 | 0.2112942
550.3071 | -12.49389 | 0.2112782
550.2827 | -12.49242 | 0.2112622
550.2583 | -12.49095 | 0.2112462
550.2339 | -12.48948 | 0.2112302
550.2094 | -12.48801 | 0.2112143
550.185 | -12.48654 | 0.2111983
550.1606 | -12.48507 | 0.2111824
550.1362 | -12.4836 | 0.2111664
550.1118 | -12.48213 | 0.2111505
550.0874 | -12.48066 | 0.2111345
550.063 | -12.47919 | 0.2111186
550.0386 | -12.47772 | 0.2111026
550.0142 | -12.47625 | 0.2110867
549.9898 | -12.47479 | 0.2110708
549.9654 | -12.47332 | 0.2110549
549.941 | -12.47185 | 0.211039
549.9166 | -12.47038 | 0.211023
549.8922 | -12.46891 | 0.2110071
549.8678 | -12.46745 | 0.2109912
549.8434 | -12.46598 | 0.2109753
549.8191 | -12.46451 | 0.2109594
549.7947 | -12.46304 | 0.2109435
549.7703 | -12.46158 | 0.2109276
549.7459 | -12.46011 | 0.2109118
549.7215 | -12.45865 | 0.2108959
549.6972 | -12.45718 | 0.21088
549.6728 | -12.45571 | 0.2108641
549.6484 | -12.45425 | 0.2108483
549.6241 | -12.45278 | 0.2108324
549.5997 | -12.45132 | 0.2108165
549.5753 | -12.44985 | 0.2108007
549.551 | -12.44838 | 0.2107848
549.5266 | -12.44692 | 0.210769
549.5023 | -12.44546 | 0.2107532
549.4779 | -12.44399 | 0.2107373
549.4536 | -12.44253 | 0.2107215
549.4292 | -12.44106 | 0.2107057
549.4049 | -12.4396 | 0.2106898
549.3805 | -12.43813 | 0.210674
549.3562 | -12.43667 | 0.2106582
549.3318 | -12.43521 | 0.2106424
549.3075 | -12.43374 | 0.2106266
549.2832 | -12.43228 | 0.2106108
549.2588 | -12.43082 | 0.210595
549.2345 | -12.42935 | 0.2105792
549.2102 | -12.42789 | 0.2105634
549.1858 | -12.42643 | 0.2105476
549.1615 | -12.42497 | 0.2105318
549.1372 | -12.42351 | 0.210516
549.1129 | -12.42204 | 0.2105003
549.0886 | -12.42058 | 0.2104845
549.0642 | -12.41912 | 0.2104687
549.0399 | -12.41766 | 0.210453
549.0156 | -12.4162 | 0.2104372
548.9913 | -12.41474 | 0.2104215
548.967 | -12.41328 | 0.2104057
548.9427 | -12.41182 | 0.21039
548.9184 | -12.41036 | 0.2103742
548.8941 | -12.4089 | 0.2103585
548.8698 | -12.40744 | 0.2103428
548.8455 | -12.40598 | 0.210327
548.8212 | -12.40452 | 0.2103113
548.7969 | -12.40306 | 0.2102956
548.7726 | -12.4016 | 0.2102799
548.7483 | -12.40014 | 0.2102642
548.724 | -12.39868 | 0.2102485
548.6998 | -12.39722 | 0.2102328
548.6755 | -12.39576 | 0.2102171
548.6512 | -12.3943 | 0.2102014
548.6269 | -12.39285 | 0.2101857
548.6026 | -12.39139 | 0.21017
548.5784 | -12.38993 | 0.2101543
548.5541 | -12.38847 | 0.2101387
548.5298 | -12.38702 | 0.210123
548.5056 | -12.38556 | 0.2101073
548.4813 | -12.3841 | 0.2100917
548.457 | -12.38264 | 0.210076
548.4328 | -12.38119 | 0.2100603
548.4085 | -12.37973 | 0.2100447
548.3843 | -12.37827 | 0.210029
548.36 | -12.37682 | 0.2100134
548.3357 | -12.37536 | 0.2099978
548.3115 | -12.37391 | 0.2099821
548.2873 | -12.37245 | 0.2099665
548.263 | -12.371 | 0.2099509
548.2388 | -12.36954 | 0.2099352
548.2145 | -12.36809 | 0.2099196
548.1903 | -12.36663 | 0.209904
548.166 | -12.36518 | 0.2098884
548.1418 | -12.36372 | 0.2098728
548.1176 | -12.36227 | 0.2098572
548.0933 | -12.36081 | 0.2098416
548.0691 | -12.35936 | 0.209826
548.0449 | -12.35791 | 0.2098104
548.0207 | -12.35645 | 0.2097948
547.9964 | -12.355 | 0.2097793
547.9722 | -12.35355 | 0.2097637
547.948 | -12.35209 | 0.2097481
547.9238 | -12.35064 | 0.2097326
547.8996 | -12.34919 | 0.209717
547.8754 | -12.34773 | 0.2097014
547.8512 | -12.34628 | 0.2096859
547.827 | -12.34483 | 0.2096703
547.8027 | -12.34338 | 0.2096548
547.7785 | -12.34193 | 0.2096392
547.7543 | -12.34048 | 0.2096237
547.7301 | -12.33902 | 0.2096082
547.706 | -12.33757 | 0.2095926
547.6818 | -12.33612 | 0.2095771
547.6576 | -12.33467 | 0.2095616
547.6334 | -12.33322 | 0.2095461
547.6092 | -12.33177 | 0.2095306
547.585 | -12.33032 | 0.2095151
547.5608 | -12.32887 | 0.2094996
547.5366 | -12.32742 | 0.2094841
547.5125 | -12.32597 | 0.2094686
547.4883 | -12.32452 | 0.2094531
547.4641 | -12.32307 | 0.2094376
547.4399 | -12.32162 | 0.2094221
547.4158 | -12.32017 | 0.2094066
547.3916 | -12.31872 | 0.2093912
547.3674 | -12.31728 | 0.2093757
547.3433 | -12.31583 | 0.2093602
547.3191 | -12.31438 | 0.2093448
547.2949 | -12.31293 | 0.2093293
547.2708 | -12.31148 | 0.2093138
547.2466 | -12.31004 | 0.2092984
547.2225 | -12.30859 | 0.2092829
547.1983 | -12.30714 | 0.2092675
547.1742 | -12.30569 | 0.2092521
547.15 | -12.30425 | 0.2092366
547.1259 | -12.3028 | 0.2092212
547.1017 | -12.30135 | 0.2092058
547.0776 | -12.29991 | 0.2091904
547.0535 | -12.29846 | 0.209175
547.0293 | -12.29701 | 0.2091595
547.0052 | -12.29557 | 0.2091441
546.9811 | -12.29412 | 0.2091287
546.9569 | -12.29268 | 0.2091133
546.9328 | -12.29123 | 0.2090979
546.9087 | -12.28979 | 0.2090825
546.8846 | -12.28834 | 0.2090672
546.8604 | -12.2869 | 0.2090518
546.8363 | -12.28545 | 0.2090364
546.8122 | -12.28401 | 0.209021
546.7881 | -12.28256 | 0.2090057
546.764 | -12.28112 | 0.2089903
546.7399 | -12.27968 | 0.2089749
546.7157 | -12.27823 | 0.2089596
546.6916 | -12.27679 | 0.2089442
546.6675 | -12.27535 | 0.2089289
546.6434 | -12.2739 | 0.2089135
546.6193 | -12.27246 | 0.2088982
546.5952 | -12.27102 | 0.2088828
546.5711 | -12.26957 | 0.2088675
546.547 | -12.26813 | 0.2088522
546.5229 | -12.26669 | 0.2088369
546.4989 | -12.26525 | 0.2088215
546.4748 | -12.26381 | 0.2088062
546.4507 | -12.26236 | 0.2087909
546.4266 | -12.26092 | 0.2087756
546.4025 | -12.25948 | 0.2087603
546.3784 | -12.25804 | 0.208745
546.3544 | -12.2566 | 0.2087297
546.3303 | -12.25516 | 0.2087144
546.3062 | -12.25372 | 0.2086991
546.2821 | -12.25228 | 0.2086839
546.2581 | -12.25084 | 0.2086686
546.234 | -12.2494 | 0.2086533
546.2099 | -12.24796 | 0.208638
546.1859 | -12.24652 | 0.2086228
546.1618 | -12.24508 | 0.2086075
546.1378 | -12.24364 | 0.2085922
546.1137 | -12.2422 | 0.208577
546.0897 | -12.24076 | 0.2085617
546.0656 | -12.23932 | 0.2085465
546.0416 | -12.23788 | 0.2085313
546.0175 | -12.23644 | 0.208516
545.9935 | -12.23501 | 0.2085008
545.9694 | -12.23357 | 0.2084856
545.9454 | -12.23213 | 0.2084703
545.9213 | -12.23069 | 0.2084551
545.8973 | -12.22925 | 0.2084399
545.8733 | -12.22782 | 0.2084247
545.8492 | -12.22638 | 0.2084095
545.8252 | -12.22494 | 0.2083943
545.8012 | -12.22351 | 0.2083791
545.7772 | -12.22207 | 0.2083639
545.7531 | -12.22063 | 0.2083487
545.7291 | -12.2192 | 0.2083335
545.7051 | -12.21776 | 0.2083183
545.6811 | -12.21633 | 0.2083031
545.6571 | -12.21489 | 0.208288
545.633 | -12.21345 | 0.2082728
545.609 | -12.21202 | 0.2082576
545.585 | -12.21058 | 0.2082425
545.561 | -12.20915 | 0.2082273
545.537 | -12.20771 | 0.2082122
545.513 | -12.20628 | 0.208197
545.489 | -12.20484 | 0.2081819
545.465 | -12.20341 | 0.2081667
545.441 | -12.20198 | 0.2081516
545.417 | -12.20054 | 0.2081364
545.393 | -12.19911 | 0.2081213
545.369 | -12.19767 | 0.2081062
545.345 | -12.19624 | 0.2080911
545.3211 | -12.19481 | 0.208076
545.2971 | -12.19338 | 0.2080608
545.2731 | -12.19194 | 0.2080457
545.2491 | -12.19051 | 0.2080306
545.2251 | -12.18908 | 0.2080155
545.2012 | -12.18764 | 0.2080004
545.1772 | -12.18621 | 0.2079853
545.1532 | -12.18478 | 0.2079703
545.1292 | -12.18335 | 0.2079552
545.1053 | -12.18192 | 0.2079401
545.0813 | -12.18049 | 0.207925
545.0574 | -12.17905 | 0.2079099
545.0334 | -12.17762 | 0.2078949
545.0094 | -12.17619 | 0.2078798
544.9855 | -12.17476 | 0.2078648
544.9615 | -12.17333 | 0.2078497
544.9376 | -12.1719 | 0.2078347
544.9136 | -12.17047 | 0.2078196
544.8897 | -12.16904 | 0.2078046
544.8657 | -12.16761 | 0.2077895
544.8418 | -12.16618 | 0.2077745
544.8178 | -12.16475 | 0.2077595
544.7939 | -12.16332 | 0.2077444
544.77 | -12.16189 | 0.2077294
544.746 | -12.16047 | 0.2077144
544.7221 | -12.15904 | 0.2076994
544.6982 | -12.15761 | 0.2076844
544.6742 | -12.15618 | 0.2076694
544.6503 | -12.15475 | 0.2076544
544.6264 | -12.15332 | 0.2076394
544.6025 | -12.1519 | 0.2076244
544.5785 | -12.15047 | 0.2076094
544.5546 | -12.14904 | 0.2075944
544.5307 | -12.14761 | 0.2075794
544.5068 | -12.14619 | 0.2075644
544.4829 | -12.14476 | 0.2075495
544.459 | -12.14333 | 0.2075345
544.4351 | -12.14191 | 0.2075195
544.4112 | -12.14048 | 0.2075046
544.3873 | -12.13905 | 0.2074896
544.3633 | -12.13763 | 0.2074747
544.3394 | -12.1362 | 0.2074597
544.3156 | -12.13478 | 0.2074448
544.2917 | -12.13335 | 0.2074298
544.2678 | -12.13192 | 0.2074149
544.2439 | -12.1305 | 0.2074
544.22 | -12.12907 | 0.207385
544.1961 | -12.12765 | 0.2073701
544.1722 | -12.12622 | 0.2073552
544.1483 | -12.1248 | 0.2073403
544.1244 | -12.12338 | 0.2073254
544.1006 | -12.12195 | 0.2073105
544.0767 | -12.12053 | 0.2072956
544.0528 | -12.1191 | 0.2072807
544.0289 | -12.11768 | 0.2072658
544.0051 | -12.11626 | 0.2072509
543.9812 | -12.11483 | 0.207236
543.9573 | -12.11341 | 0.2072211
543.9335 | -12.11199 | 0.2072062
543.9096 | -12.11057 | 0.2071914
543.8858 | -12.10914 | 0.2071765
543.8619 | -12.10772 | 0.2071616
543.838 | -12.1063 | 0.2071468
543.8142 | -12.10488 | 0.2071319
543.7903 | -12.10346 | 0.2071171
543.7665 | -12.10203 | 0.2071022
543.7426 | -12.10061 | 0.2070874
543.7188 | -12.09919 | 0.2070725
543.6949 | -12.09777 | 0.2070577
543.6711 | -12.09635 | 0.2070428
543.6473 | -12.09493 | 0.207028
543.6234 | -12.09351 | 0.2070132
543.5996 | -12.09209 | 0.2069984
543.5758 | -12.09067 | 0.2069836
543.5519 | -12.08925 | 0.2069687
543.5281 | -12.08783 | 0.2069539
543.5043 | -12.08641 | 0.2069391
543.4805 | -12.08499 | 0.2069243
543.4566 | -12.08357 | 0.2069095
543.4328 | -12.08215 | 0.2068947
543.409 | -12.08073 | 0.2068799
543.3852 | -12.07931 | 0.2068652
543.3614 | -12.07789 | 0.2068504
543.3376 | -12.07647 | 0.2068356
543.3137 | -12.07506 | 0.2068208
543.2899 | -12.07364 | 0.2068061
543.2661 | -12.07222 | 0.2067913
543.2423 | -12.0708 | 0.2067765
543.2185 | -12.06939 | 0.2067618
543.1947 | -12.06797 | 0.206747
543.1709 | -12.06655 | 0.2067323
543.1471 | -12.06513 | 0.2067175
543.1233 | -12.06372 | 0.2067028
543.0996 | -12.0623 | 0.2066881
543.0758 | -12.06088 | 0.2066733
543.052 | -12.05947 | 0.2066586
543.0282 | -12.05805 | 0.2066439
543.0044 | -12.05664 | 0.2066292
542.9806 | -12.05522 | 0.2066145
542.9568 | -12.0538 | 0.2065997
542.9331 | -12.05239 | 0.206585
542.9093 | -12.05097 | 0.2065703
542.8855 | -12.04956 | 0.2065556
542.8618 | -12.04814 | 0.2065409
542.838 | -12.04673 | 0.2065262
542.8142 | -12.04531 | 0.2065116
542.7905 | -12.0439 | 0.2064969
542.7667 | -12.04249 | 0.2064822
542.7429 | -12.04107 | 0.2064675
542.7192 | -12.03966 | 0.2064529
542.6954 | -12.03824 | 0.2064382
542.6717 | -12.03683 | 0.2064235
542.6479 | -12.03542 | 0.2064089
542.6242 | -12.034 | 0.2063942
542.6004 | -12.03259 | 0.2063796
542.5767 | -12.03118 | 0.2063649
542.5529 | -12.02977 | 0.2063503
542.5292 | -12.02835 | 0.2063356
542.5055 | -12.02694 | 0.206321
542.4817 | -12.02553 | 0.2063064
542.458 | -12.02412 | 0.2062917
542.4342 | -12.02271 | 0.2062771
542.4105 | -12.02129 | 0.2062625
542.3868 | -12.01988 | 0.2062479
542.3631 | -12.01847 | 0.2062333
542.3393 | -12.01706 | 0.2062187
542.3156 | -12.01565 | 0.2062041
542.2919 | -12.01424 | 0.2061895
542.2682 | -12.01283 | 0.2061749
542.2445 | -12.01142 | 0.2061603
542.2207 | -12.01001 | 0.2061457
542.197 | -12.0086 | 0.2061311
542.1733 | -12.00719 | 0.2061165
542.1496 | -12.00578 | 0.206102
542.1259 | -12.00437 | 0.2060874
542.1022 | -12.00296 | 0.2060728
542.0785 | -12.00155 | 0.2060583
542.0548 | -12.00014 | 0.2060437
542.0311 | -11.99873 | 0.2060292
542.0074 | -11.99733 | 0.2060146
541.9837 | -11.99592 | 0.2060001
541.96 | -11.99451 | 0.2059855
541.9363 | -11.9931 | 0.205971
541.9127 | -11.99169 | 0.2059565
541.889 | -11.99029 | 0.2059419
541.8653 | -11.98888 | 0.2059274
541.8416 | -11.98747 | 0.2059129
541.8179 | -11.98606 | 0.2058984
541.7943 | -11.98466 | 0.2058839
541.7706 | -11.98325 | 0.2058693
541.7469 | -11.98184 | 0.2058548
541.7232 | -11.98044 | 0.2058403
541.6996 | -11.97903 | 0.2058258
541.6759 | -11.97762 | 0.2058114
541.6522 | -11.97622 | 0.2057969
541.6286 | -11.97481 | 0.2057824
541.6049 | -11.97341 | 0.2057679
541.5813 | -11.972 | 0.2057534
541.5576 | -11.9706 | 0.205739
541.5339 | -11.96919 | 0.2057245
541.5103 | -11.96779 | 0.20571
541.4866 | -11.96638 | 0.2056956
541.463 | -11.96498 | 0.2056811
541.4393 | -11.96357 | 0.2056666
541.4157 | -11.96217 | 0.2056522
541.3921 | -11.96076 | 0.2056378
541.3684 | -11.95936 | 0.2056233
541.3448 | -11.95796 | 0.2056089
541.3212 | -11.95655 | 0.2055944
541.2975 | -11.95515 | 0.20558
541.2739 | -11.95375 | 0.2055656
541.2503 | -11.95234 | 0.2055512
541.2266 | -11.95094 | 0.2055368
541.203 | -11.94954 | 0.2055223
541.1794 | -11.94814 | 0.2055079
541.1558 | -11.94673 | 0.2054935
541.1321 | -11.94533 | 0.2054791
541.1085 | -11.94393 | 0.2054647
541.0849 | -11.94253 | 0.2054503
541.0613 | -11.94113 | 0.205436
541.0377 | -11.93973 | 0.2054216
541.0141 | -11.93832 | 0.2054072
540.9905 | -11.93692 | 0.2053928
540.9669 | -11.93552 | 0.2053784
540.9433 | -11.93412 | 0.2053641
540.9197 | -11.93272 | 0.2053497
540.8961 | -11.93132 | 0.2053354
540.8725 | -11.92992 | 0.205321
540.8489 | -11.92852 | 0.2053066
540.8253 | -11.92712 | 0.2052923
540.8017 | -11.92572 | 0.205278
540.7781 | -11.92432 | 0.2052636
540.7545 | -11.92292 | 0.2052493
540.7309 | -11.92152 | 0.2052349
540.7074 | -11.92012 | 0.2052206
540.6838 | -11.91873 | 0.2052063
540.6602 | -11.91733 | 0.205192
540.6366 | -11.91593 | 0.2051777
540.613 | -11.91453 | 0.2051633
540.5895 | -11.91313 | 0.205149
540.5659 | -11.91173 | 0.2051347
540.5423 | -11.91034 | 0.2051204
540.5188 | -11.90894 | 0.2051061
540.4952 | -11.90754 | 0.2050918
540.4716 | -11.90614 | 0.2050776
540.4481 | -11.90475 | 0.2050633
540.4245 | -11.90335 | 0.205049
540.401 | -11.90195 | 0.2050347
540.3774 | -11.90056 | 0.2050204
540.3539 | -11.89916 | 0.2050062
540.3303 | -11.89776 | 0.2049919
540.3068 | -11.89637 | 0.2049777
540.2832 | -11.89497 | 0.2049634
540.2597 | -11.89358 | 0.2049491
540.2361 | -11.89218 | 0.2049349
540.2126 | -11.89079 | 0.2049206
540.1891 | -11.88939 | 0.2049064
540.1655 | -11.888 | 0.2048922
540.142 | -11.8866 | 0.2048779
540.1185 | -11.88521 | 0.2048637
540.0949 | -11.88381 | 0.2048495
540.0714 | -11.88242 | 0.2048353
540.0479 | -11.88102 | 0.2048211
540.0244 | -11.87963 | 0.2048068
540.0009 | -11.87824 | 0.2047926
539.9773 | -11.87684 | 0.2047784
539.9538 | -11.87545 | 0.2047642
539.9303 | -11.87406 | 0.20475
539.9068 | -11.87266 | 0.2047358
539.8833 | -11.87127 | 0.2047217
539.8598 | -11.86988 | 0.2047075
539.8363 | -11.86848 | 0.2046933
539.8128 | -11.86709 | 0.2046791
539.7893 | -11.8657 | 0.2046649
539.7658 | -11.86431 | 0.2046508
539.7423 | -11.86292 | 0.2046366
539.7188 | -11.86152 | 0.2046224
539.6953 | -11.86013 | 0.2046083
539.6718 | -11.85874 | 0.2045941
539.6483 | -11.85735 | 0.20458
539.6248 | -11.85596 | 0.2045658
539.6013 | -11.85457 | 0.2045517
539.5778 | -11.85318 | 0.2045376
539.5544 | -11.85179 | 0.2045234
539.5309 | -11.8504 | 0.2045093
539.5074 | -11.84901 | 0.2044952
539.4839 | -11.84762 | 0.2044811
539.4605 | -11.84623 | 0.2044669
539.437 | -11.84484 | 0.2044528
539.4135 | -11.84345 | 0.2044387
539.39 | -11.84206 | 0.2044246
539.3666 | -11.84067 | 0.2044105
539.3431 | -11.83928 | 0.2043964
539.3197 | -11.83789 | 0.2043823
539.2962 | -11.8365 | 0.2043682
539.2727 | -11.83511 | 0.2043541
539.2493 | -11.83373 | 0.2043401
539.2258 | -11.83234 | 0.204326
539.2024 | -11.83095 | 0.2043119
539.1789 | -11.82956 | 0.2042978
539.1555 | -11.82817 | 0.2042838
539.132 | -11.82679 | 0.2042697
539.1086 | -11.8254 | 0.2042557
539.0852 | -11.82401 | 0.2042416
539.0617 | -11.82263 | 0.2042276
539.0383 | -11.82124 | 0.2042135
539.0149 | -11.81985 | 0.2041995
538.9914 | -11.81847 | 0.2041854
538.968 | -11.81708 | 0.2041714
538.9446 | -11.81569 | 0.2041574
538.9211 | -11.81431 | 0.2041433
538.8977 | -11.81292 | 0.2041293
538.8743 | -11.81154 | 0.2041153
538.8509 | -11.81015 | 0.2041013
538.8275 | -11.80877 | 0.2040873
538.804 | -11.80738 | 0.2040733
538.7806 | -11.806 | 0.2040593
538.7572 | -11.80461 | 0.2040453
538.7338 | -11.80323 | 0.2040313
538.7104 | -11.80184 | 0.2040173
538.687 | -11.80046 | 0.2040033
538.6636 | -11.79908 | 0.2039893
538.6402 | -11.79769 | 0.2039753
538.6168 | -11.79631 | 0.2039614
538.5934 | -11.79492 | 0.2039474
538.57 | -11.79354 | 0.2039334
538.5466 | -11.79216 | 0.2039195
538.5232 | -11.79077 | 0.2039055
538.4998 | -11.78939 | 0.2038916
538.4764 | -11.78801 | 0.2038776
538.453 | -11.78663 | 0.2038637
538.4297 | -11.78524 | 0.2038497
538.4063 | -11.78386 | 0.2038358
538.3829 | -11.78248 | 0.2038218
538.3595 | -11.7811 | 0.2038079
538.3361 | -11.77972 | 0.203794
538.3128 | -11.77834 | 0.2037801
538.2894 | -11.77695 | 0.2037661
538.266 | -11.77557 | 0.2037522
538.2427 | -11.77419 | 0.2037383
538.2193 | -11.77281 | 0.2037244
538.1959 | -11.77143 | 0.2037105
538.1726 | -11.77005 | 0.2036966
538.1492 | -11.76867 | 0.2036827
538.1259 | -11.76729 | 0.2036688
538.1025 | -11.76591 | 0.2036549
538.0791 | -11.76453 | 0.203641
538.0558 | -11.76315 | 0.2036272
538.0324 | -11.76177 | 0.2036133
538.0091 | -11.76039 | 0.2035994
537.9858 | -11.75901 | 0.2035856
537.9624 | -11.75763 | 0.2035717
537.9391 | -11.75626 | 0.2035578
537.9157 | -11.75488 | 0.203544
537.8924 | -11.7535 | 0.2035301
537.8691 | -11.75212 | 0.2035163
537.8457 | -11.75074 | 0.2035024
537.8224 | -11.74937 | 0.2034886
537.7991 | -11.74799 | 0.2034748
537.7757 | -11.74661 | 0.2034609
537.7524 | -11.74523 | 0.2034471
537.7291 | -11.74386 | 0.2034333
537.7058 | -11.74248 | 0.2034194
537.6825 | -11.7411 | 0.2034056
537.6591 | -11.73972 | 0.2033918
537.6358 | -11.73835 | 0.203378
537.6125 | -11.73697 | 0.2033642
537.5892 | -11.7356 | 0.2033504
537.5659 | -11.73422 | 0.2033366
537.5426 | -11.73284 | 0.2033228
537.5193 | -11.73147 | 0.203309
537.496 | -11.73009 | 0.2032952
537.4727 | -11.72872 | 0.2032814
537.4494 | -11.72734 | 0.2032677
537.4261 | -11.72597 | 0.2032539
537.4028 | -11.72459 | 0.2032401
537.3795 | -11.72322 | 0.2032264
537.3562 | -11.72184 | 0.2032126
537.3329 | -11.72047 | 0.2031988
537.3096 | -11.7191 | 0.2031851
537.2863 | -11.71772 | 0.2031713
537.2631 | -11.71635 | 0.2031576
537.2398 | -11.71497 | 0.2031438
537.2165 | -11.7136 | 0.2031301
537.1932 | -11.71223 | 0.2031164
537.17 | -11.71085 | 0.2031026
537.1467 | -11.70948 | 0.2030889
537.1234 | -11.70811 | 0.2030752
537.1001 | -11.70674 | 0.2030615
537.0769 | -11.70536 | 0.2030478
537.0536 | -11.70399 | 0.203034
537.0303 | -11.70262 | 0.2030203
537.0071 | -11.70125 | 0.2030066
536.9838 | -11.69988 | 0.2029929
536.9606 | -11.6985 | 0.2029792
536.9373 | -11.69713 | 0.2029655
536.9141 | -11.69576 | 0.2029519
536.8908 | -11.69439 | 0.2029382
536.8676 | -11.69302 | 0.2029245
536.8443 | -11.69165 | 0.2029108
536.8211 | -11.69028 | 0.2028971
536.7978 | -11.68891 | 0.2028835
536.7746 | -11.68754 | 0.2028698
536.7514 | -11.68617 | 0.2028562
536.7281 | -11.6848 | 0.2028425
536.7049 | -11.68343 | 0.2028288
536.6817 | -11.68206 | 0.2028152
536.6584 | -11.68069 | 0.2028016
536.6352 | -11.67932 | 0.2027879
536.612 | -11.67795 | 0.2027743
536.5887 | -11.67658 | 0.2027606
536.5655 | -11.67521 | 0.202747
536.5423 | -11.67384 | 0.2027334
536.5191 | -11.67247 | 0.2027198
536.4959 | -11.67111 | 0.2027061
536.4727 | -11.66974 | 0.2026925
536.4494 | -11.66837 | 0.2026789
536.4262 | -11.667 | 0.2026653
536.403 | -11.66564 | 0.2026517
536.3798 | -11.66427 | 0.2026381
536.3566 | -11.6629 | 0.2026245
536.3334 | -11.66153 | 0.2026109
536.3102 | -11.66017 | 0.2025973
536.287 | -11.6588 | 0.2025838
536.2638 | -11.65743 | 0.2025702
536.2406 | -11.65607 | 0.2025566
536.2174 | -11.6547 | 0.202543
536.1942 | -11.65333 | 0.2025295
536.1711 | -11.65197 | 0.2025159
536.1479 | -11.6506 | 0.2025023
536.1247 | -11.64924 | 0.2024888
536.1015 | -11.64787 | 0.2024752
536.0783 | -11.64651 | 0.2024617
536.0552 | -11.64514 | 0.2024481
536.032 | -11.64378 | 0.2024346
536.0088 | -11.64241 | 0.2024211
535.9856 | -11.64105 | 0.2024075
535.9625 | -11.63968 | 0.202394
535.9393 | -11.63832 | 0.2023805
535.9161 | -11.63696 | 0.202367
535.893 | -11.63559 | 0.2023534
535.8698 | -11.63423 | 0.2023399
535.8466 | -11.63286 | 0.2023264
535.8235 | -11.6315 | 0.2023129
535.8003 | -11.63014 | 0.2022994
535.7772 | -11.62877 | 0.2022859
535.754 | -11.62741 | 0.2022724
535.7309 | -11.62605 | 0.2022589
535.7077 | -11.62469 | 0.2022455
535.6846 | -11.62332 | 0.202232
535.6614 | -11.62196 | 0.2022185
535.6383 | -11.6206 | 0.202205
535.6152 | -11.61924 | 0.2021915
535.592 | -11.61788 | 0.2021781
535.5689 | -11.61651 | 0.2021646
535.5457 | -11.61515 | 0.2021512
535.5226 | -11.61379 | 0.2021377
535.4995 | -11.61243 | 0.2021243
535.4764 | -11.61107 | 0.2021108
535.4532 | -11.60971 | 0.2020974
535.4301 | -11.60835 | 0.2020839
535.407 | -11.60699 | 0.2020705
535.3839 | -11.60563 | 0.2020571
535.3608 | -11.60427 | 0.2020436
535.3376 | -11.60291 | 0.2020302
535.3145 | -11.60155 | 0.2020168
535.2914 | -11.60019 | 0.2020034
535.2683 | -11.59883 | 0.20199
535.2452 | -11.59747 | 0.2019765
535.2221 | -11.59611 | 0.2019631
535.199 | -11.59475 | 0.2019497
535.1759 | -11.59339 | 0.2019363
535.1528 | -11.59204 | 0.201923
535.1297 | -11.59068 | 0.2019096
535.1066 | -11.58932 | 0.2018962
535.0835 | -11.58796 | 0.2018828
535.0604 | -11.5866 | 0.2018694
535.0373 | -11.58524 | 0.201856
535.0142 | -11.58389 | 0.2018427
534.9911 | -11.58253 | 0.2018293
534.9681 | -11.58117 | 0.2018159
534.945 | -11.57982 | 0.2018026
534.9219 | -11.57846 | 0.2017892
534.8988 | -11.5771 | 0.2017759
534.8757 | -11.57575 | 0.2017625
534.8527 | -11.57439 | 0.2017492
534.8296 | -11.57303 | 0.2017359
534.8065 | -11.57168 | 0.2017225
534.7835 | -11.57032 | 0.2017092
534.7604 | -11.56897 | 0.2016959
534.7373 | -11.56761 | 0.2016825
534.7143 | -11.56625 | 0.2016692
534.6912 | -11.5649 | 0.2016559
534.6681 | -11.56354 | 0.2016426
534.6451 | -11.56219 | 0.2016293
534.622 | -11.56083 | 0.201616
534.599 | -11.55948 | 0.2016027
534.5759 | -11.55813 | 0.2015894
534.5529 | -11.55677 | 0.2015761
534.5298 | -11.55542 | 0.2015628
534.5068 | -11.55406 | 0.2015495
534.4838 | -11.55271 | 0.2015362
534.4607 | -11.55136 | 0.201523
534.4377 | -11.55 | 0.2015097
534.4146 | -11.54865 | 0.2014964
534.3916 | -11.5473 | 0.2014831
534.3686 | -11.54594 | 0.2014699
534.3455 | -11.54459 | 0.2014566
534.3225 | -11.54324 | 0.2014434
534.2995 | -11.54189 | 0.2014301
534.2765 | -11.54053 | 0.2014169
534.2534 | -11.53918 | 0.2014036
534.2304 | -11.53783 | 0.2013904
534.2074 | -11.53648 | 0.2013772
534.1844 | -11.53513 | 0.2013639
534.1614 | -11.53377 | 0.2013507
534.1384 | -11.53242 | 0.2013375
534.1154 | -11.53107 | 0.2013242
534.0923 | -11.52972 | 0.201311
534.0693 | -11.52837 | 0.2012978
534.0463 | -11.52702 | 0.2012846
534.0233 | -11.52567 | 0.2012714
534.0003 | -11.52432 | 0.2012582
533.9773 | -11.52297 | 0.201245
533.9543 | -11.52162 | 0.2012318
533.9313 | -11.52027 | 0.2012186
533.9083 | -11.51892 | 0.2012054
533.8854 | -11.51757 | 0.2011923
533.8624 | -11.51622 | 0.2011791
533.8394 | -11.51487 | 0.2011659
533.8164 | -11.51352 | 0.2011527
533.7934 | -11.51217 | 0.2011396
533.7704 | -11.51083 | 0.2011264
533.7475 | -11.50948 | 0.2011132
533.7245 | -11.50813 | 0.2011001
533.7015 | -11.50678 | 0.2010869
533.6785 | -11.50543 | 0.2010738
533.6556 | -11.50408 | 0.2010606
533.6326 | -11.50274 | 0.2010475
533.6096 | -11.50139 | 0.2010344
533.5867 | -11.50004 | 0.2010212
533.5637 | -11.49869 | 0.2010081
533.5407 | -11.49735 | 0.200995
533.5178 | -11.496 | 0.2009819
533.4948 | -11.49465 | 0.2009688
533.4719 | -11.49331 | 0.2009556
533.4489 | -11.49196 | 0.2009425
533.426 | -11.49062 | 0.2009294
533.403 | -11.48927 | 0.2009163
533.3801 | -11.48792 | 0.2009032
533.3571 | -11.48658 | 0.2008901
533.3342 | -11.48523 | 0.200877
533.3112 | -11.48389 | 0.200864
533.2883 | -11.48254 | 0.2008509
533.2654 | -11.4812 | 0.2008378
533.2424 | -11.47985 | 0.2008247
533.2195 | -11.47851 | 0.2008116
533.1966 | -11.47716 | 0.2007986
533.1736 | -11.47582 | 0.2007855
533.1507 | -11.47447 | 0.2007725
533.1278 | -11.47313 | 0.2007594
533.1049 | -11.47179 | 0.2007463
533.0819 | -11.47044 | 0.2007333
533.059 | -11.4691 | 0.2007203
533.0361 | -11.46776 | 0.2007072
533.0132 | -11.46641 | 0.2006942
532.9903 | -11.46507 | 0.2006811
532.9674 | -11.46373 | 0.2006681
532.9444 | -11.46238 | 0.2006551
532.9215 | -11.46104 | 0.2006421
532.8986 | -11.4597 | 0.200629
532.8757 | -11.45836 | 0.200616
532.8528 | -11.45701 | 0.200603
532.8299 | -11.45567 | 0.20059
532.807 | -11.45433 | 0.200577
532.7841 | -11.45299 | 0.200564
532.7612 | -11.45165 | 0.200551
532.7384 | -11.45031 | 0.200538
532.7155 | -11.44897 | 0.200525
532.6926 | -11.44762 | 0.2005121
532.6697 | -11.44628 | 0.2004991
532.6468 | -11.44494 | 0.2004861
532.6239 | -11.4436 | 0.2004731
532.601 | -11.44226 | 0.2004602
532.5782 | -11.44092 | 0.2004472
532.5553 | -11.43958 | 0.2004342
532.5324 | -11.43824 | 0.2004213
532.5095 | -11.4369 | 0.2004083
532.4867 | -11.43556 | 0.2003954
532.4638 | -11.43422 | 0.2003824
532.4409 | -11.43288 | 0.2003695
532.4181 | -11.43155 | 0.2003566
532.3952 | -11.43021 | 0.2003436
532.3723 | -11.42887 | 0.2003307
532.3495 | -11.42753 | 0.2003178
532.3266 | -11.42619 | 0.2003048
532.3038 | -11.42485 | 0.2002919
532.2809 | -11.42352 | 0.200279
532.2581 | -11.42218 | 0.2002661
532.2352 | -11.42084 | 0.2002532
532.2124 | -11.4195 | 0.2002403
532.1895 | -11.41816 | 0.2002274
532.1667 | -11.41683 | 0.2002145
532.1439 | -11.41549 | 0.2002016
532.121 | -11.41415 | 0.2001887
532.0982 | -11.41282 | 0.2001758
532.0753 | -11.41148 | 0.2001629
532.0525 | -11.41014 | 0.2001501
532.0297 | -11.40881 | 0.2001372
532.0068 | -11.40747 | 0.2001243
531.984 | -11.40614 | 0.2001114
531.9612 | -11.4048 | 0.2000986
531.9384 | -11.40346 | 0.2000857
531.9156 | -11.40213 | 0.2000729
531.8927 | -11.40079 | 0.20006
531.8699 | -11.39946 | 0.2000472
531.8471 | -11.39812 | 0.2000343
531.8243 | -11.39679 | 0.2000215
531.8015 | -11.39545 | 0.2000087
531.7787 | -11.39412 | 0.1999958
531.7559 | -11.39279 | 0.199983
531.7331 | -11.39145 | 0.1999702
531.7103 | -11.39012 | 0.1999573
531.6874 | -11.38878 | 0.1999445
531.6646 | -11.38745 | 0.1999317
531.6419 | -11.38612 | 0.1999189
531.6191 | -11.38478 | 0.1999061
531.5963 | -11.38345 | 0.1998933
531.5735 | -11.38212 | 0.1998805
531.5507 | -11.38078 | 0.1998677
531.5279 | -11.37945 | 0.1998549
531.5051 | -11.37812 | 0.1998421
531.4823 | -11.37679 | 0.1998293
531.4595 | -11.37545 | 0.1998166
531.4368 | -11.37412 | 0.1998038
531.414 | -11.37279 | 0.199791
531.3912 | -11.37146 | 0.1997782
531.3684 | -11.37013 | 0.1997655
531.3457 | -11.3688 | 0.1997527
531.3229 | -11.36747 | 0.19974
531.3001 | -11.36613 | 0.1997272
531.2774 | -11.3648 | 0.1997145
531.2546 | -11.36347 | 0.1997017
531.2318 | -11.36214 | 0.199689
531.2091 | -11.36081 | 0.1996762
531.1863 | -11.35948 | 0.1996635
531.1636 | -11.35815 | 0.1996508
531.1408 | -11.35682 | 0.199638
531.118 | -11.35549 | 0.1996253
531.0953 | -11.35416 | 0.1996126
531.0725 | -11.35283 | 0.1995999
531.0498 | -11.3515 | 0.1995872
531.0271 | -11.35017 | 0.1995745
531.0043 | -11.34885 | 0.1995618
530.9816 | -11.34752 | 0.1995491
530.9588 | -11.34619 | 0.1995364
530.9361 | -11.34486 | 0.1995237
530.9134 | -11.34353 | 0.199511
530.8906 | -11.3422 | 0.1994983
530.8679 | -11.34087 | 0.1994856
530.8452 | -11.33955 | 0.1994729
530.8224 | -11.33822 | 0.1994603
530.7997 | -11.33689 | 0.1994476
530.777 | -11.33556 | 0.1994349
530.7543 | -11.33424 | 0.1994223
530.7315 | -11.33291 | 0.1994096
530.7088 | -11.33158 | 0.1993969
530.6861 | -11.33026 | 0.1993843
530.6634 | -11.32893 | 0.1993716
530.6407 | -11.3276 | 0.199359
530.618 | -11.32628 | 0.1993464
530.5953 | -11.32495 | 0.1993337
530.5726 | -11.32363 | 0.1993211
530.5499 | -11.3223 | 0.1993085
530.5272 | -11.32097 | 0.1992958
530.5045 | -11.31965 | 0.1992832
530.4818 | -11.31832 | 0.1992706
530.4591 | -11.317 | 0.199258
530.4364 | -11.31567 | 0.1992454
530.4137 | -11.31435 | 0.1992328
530.391 | -11.31302 | 0.1992202
530.3683 | -11.3117 | 0.1992076
530.3456 | -11.31038 | 0.199195
530.3229 | -11.30905 | 0.1991824
530.3002 | -11.30773 | 0.1991698
530.2776 | -11.3064 | 0.1991572
530.2549 | -11.30508 | 0.1991446
530.2322 | -11.30376 | 0.199132
530.2095 | -11.30243 | 0.1991195
530.1869 | -11.30111 | 0.1991069
530.1642 | -11.29979 | 0.1990943
530.1415 | -11.29846 | 0.1990818
530.1188 | -11.29714 | 0.1990692
530.0962 | -11.29582 | 0.1990567
530.0735 | -11.2945 | 0.1990441
530.0509 | -11.29317 | 0.1990316
530.0282 | -11.29185 | 0.199019
530.0055 | -11.29053 | 0.1990065
529.9829 | -11.28921 | 0.1989939
529.9602 | -11.28789 | 0.1989814
529.9376 | -11.28657 | 0.1989689
529.9149 | -11.28524 | 0.1989564
529.8923 | -11.28392 | 0.1989438
529.8696 | -11.2826 | 0.1989313
529.847 | -11.28128 | 0.1989188
529.8244 | -11.27996 | 0.1989063
529.8017 | -11.27864 | 0.1988938
529.7791 | -11.27732 | 0.1988813
529.7564 | -11.276 | 0.1988688
529.7338 | -11.27468 | 0.1988563
529.7112 | -11.27336 | 0.1988438
529.6885 | -11.27204 | 0.1988313
529.6659 | -11.27072 | 0.1988188
529.6433 | -11.2694 | 0.1988064
529.6207 | -11.26808 | 0.1987939
529.598 | -11.26676 | 0.1987814
529.5754 | -11.26544 | 0.1987689
529.5528 | -11.26413 | 0.1987565
529.5302 | -11.26281 | 0.198744
529.5076 | -11.26149 | 0.1987316
529.485 | -11.26017 | 0.1987191
529.4623 | -11.25885 | 0.1987067
529.4397 | -11.25753 | 0.1986942
529.4171 | -11.25622 | 0.1986818
529.3945 | -11.2549 | 0.1986693
529.3719 | -11.25358 | 0.1986569
529.3493 | -11.25226 | 0.1986445
529.3267 | -11.25095 | 0.198632
529.3041 | -11.24963 | 0.1986196
529.2815 | -11.24831 | 0.1986072
529.2589 | -11.247 | 0.1985948
529.2363 | -11.24568 | 0.1985824
529.2137 | -11.24436 | 0.1985699
529.1912 | -11.24305 | 0.1985575
529.1686 | -11.24173 | 0.1985451
529.146 | -11.24042 | 0.1985327
529.1234 | -11.2391 | 0.1985203
529.1008 | -11.23778 | 0.198508
529.0782 | -11.23647 | 0.1984956
529.0557 | -11.23515 | 0.1984832
529.0331 | -11.23384 | 0.1984708
529.0105 | -11.23252 | 0.1984584
528.988 | -11.23121 | 0.1984461
528.9654 | -11.22989 | 0.1984337
528.9428 | -11.22858 | 0.1984213
528.9203 | -11.22727 | 0.198409
528.8977 | -11.22595 | 0.1983966
528.8751 | -11.22464 | 0.1983842
528.8526 | -11.22332 | 0.1983719
528.83 | -11.22201 | 0.1983596
528.8075 | -11.2207 | 0.1983472
528.7849 | -11.21938 | 0.1983349
528.7624 | -11.21807 | 0.1983225
528.7398028 | -11.21676 | 0.1983102
528.7173 | -11.21544 | 0.1982979
528.6947 | -11.21413 | 0.1982856
528.6722 | -11.21282 | 0.1982732
528.6496 | -11.21151 | 0.1982609
528.6271 | -11.21019 | 0.1982486
528.6045 | -11.20888 | 0.1982363
528.582 | -11.20757 | 0.198224
528.5595 | -11.20626 | 0.1982117
528.5369 | -11.20495 | 0.1981994
528.5144 | -11.20364 | 0.1981871
528.4919 | -11.20232 | 0.1981748
528.4694 | -11.20101 | 0.1981625
528.4468 | -11.1997 | 0.1981502
528.4243 | -11.19839 | 0.1981379
528.4018 | -11.19708 | 0.1981257
528.3793 | -11.19577 | 0.1981134
528.3568 | -11.19446 | 0.1981011
528.3342 | -11.19315 | 0.1980889
528.3117 | -11.19184 | 0.1980766
528.2892 | -11.19053 | 0.1980643
528.2667 | -11.18922 | 0.1980521
528.2442 | -11.18791 | 0.1980398
528.2217 | -11.1866 | 0.1980276
528.1992 | -11.18529 | 0.1980154
528.1767 | -11.18398 | 0.1980031
528.1542 | -11.18267 | 0.1979909
528.1317 | -11.18137 | 0.1979786
528.1092 | -11.18006 | 0.1979664
528.0867 | -11.17875 | 0.1979542
528.0642 | -11.17744 | 0.197942
528.0417 | -11.17613 | 0.1979298
528.0192 | -11.17482 | 0.1979175
527.9967 | -11.17352 | 0.1979053
527.9743 | -11.17221 | 0.1978931
527.9518 | -11.1709 | 0.1978809
527.9293 | -11.16959 | 0.1978687
527.9068 | -11.16829 | 0.1978565
527.8843 | -11.16698 | 0.1978443
527.8619 | -11.16567 | 0.1978322
527.8394 | -11.16437 | 0.19782
527.8169 | -11.16306 | 0.1978078
527.7945 | -11.16175 | 0.1977956
527.772 | -11.16045 | 0.1977834
527.7495 | -11.15914 | 0.1977713
527.7271 | -11.15783 | 0.1977591
527.7046 | -11.15653 | 0.1977469
527.6821 | -11.15522 | 0.1977348
527.6597 | -11.15392 | 0.1977226
527.6372 | -11.15261 | 0.1977105
527.6148 | -11.15131 | 0.1976983
527.5923 | -11.15 | 0.1976862
527.5699 | -11.1487 | 0.1976741
527.5474 | -11.14739 | 0.1976619
527.525 | -11.14609 | 0.1976498
527.5025 | -11.14478 | 0.1976377
527.4801 | -11.14348 | 0.1976255
527.4577 | -11.14218 | 0.1976134
527.4352 | -11.14087 | 0.1976013
527.4128 | -11.13957 | 0.1975892
527.3903 | -11.13826 | 0.1975771
527.3679 | -11.13696 | 0.197565
527.3455 | -11.13566 | 0.1975529
527.3231 | -11.13435 | 0.1975408
527.3006 | -11.13305 | 0.1975287
527.2782 | -11.13175 | 0.1975166
527.2558 | -11.13045 | 0.1975045
527.2334 | -11.12914 | 0.1974924
527.2109 | -11.12784 | 0.1974803
527.1885 | -11.12654 | 0.1974682
527.1661 | -11.12524 | 0.1974562
527.1437 | -11.12394 | 0.1974441
527.1213 | -11.12263 | 0.197432
527.0989 | -11.12133 | 0.19742
527.0765 | -11.12003 | 0.1974079
527.0541 | -11.11873 | 0.1973958
527.0317 | -11.11743 | 0.1973838
527.0093 | -11.11613 | 0.1973717
526.9869 | -11.11483 | 0.1973597
526.9645 | -11.11353 | 0.1973477
526.9421 | -11.11223 | 0.1973356
526.9197 | -11.11093 | 0.1973236
526.8973 | -11.10963 | 0.1973116
526.8749 | -11.10833 | 0.1972995
526.8525 | -11.10703 | 0.1972875
526.8301 | -11.10573 | 0.1972755
526.8077 | -11.10443 | 0.1972635
526.7853 | -11.10313 | 0.1972515
526.763 | -11.10183 | 0.1972395
526.7406 | -11.10053 | 0.1972275
526.7182 | -11.09923 | 0.1972155
526.6958 | -11.09793 | 0.1972035
526.6734 | -11.09663 | 0.1971915
526.6511 | -11.09533 | 0.1971795
526.6287 | -11.09404 | 0.1971675
526.6063 | -11.09274 | 0.1971555
526.584 | -11.09144 | 0.1971435
526.5616 | -11.09014 | 0.1971316
526.5392 | -11.08884 | 0.1971196
526.5169 | -11.08755 | 0.1971076
526.4945 | -11.08625 | 0.1970957
526.4722 | -11.08495 | 0.1970837
526.4498 | -11.08365 | 0.1970717
526.4275 | -11.08236 | 0.1970598
526.4051 | -11.08106 | 0.1970478
526.3828 | -11.07976 | 0.1970359
526.3604 | -11.07847 | 0.1970239
526.3381 | -11.07717 | 0.197012
526.3157 | -11.07588 | 0.1970001
526.2934 | -11.07458 | 0.1969881
526.271 | -11.07328 | 0.1969762
526.2487 | -11.07199 | 0.1969643
526.2264 | -11.07069 | 0.1969524
526.204 | -11.0694 | 0.1969405
526.1817 | -11.0681 | 0.1969285
526.1594 | -11.06681 | 0.1969166
526.1371 | -11.06551 | 0.1969047
526.1147 | -11.06422 | 0.1968928
526.0924 | -11.06292 | 0.1968809
526.0701 | -11.06163 | 0.196869
526.0478 | -11.06033 | 0.1968571
526.0254 | -11.05904 | 0.1968452
526.0031 | -11.05775 | 0.1968334
525.9808 | -11.05645 | 0.1968215
525.9585 | -11.05516 | 0.1968096
525.9362 | -11.05387 | 0.1967977
525.9139 | -11.05257 | 0.1967859
525.8916 | -11.05128 | 0.196774
525.8693 | -11.04999 | 0.1967621
525.847 | -11.04869 | 0.1967503
525.8247 | -11.0474 | 0.1967384
525.8024 | -11.04611 | 0.1967266
525.7801 | -11.04482 | 0.1967147
525.7578 | -11.04352 | 0.1967029
525.7355 | -11.04223 | 0.196691
525.7132 | -11.04094 | 0.1966792
525.6909 | -11.03965 | 0.1966674
525.6686 | -11.03836 | 0.1966555
525.6463 | -11.03706 | 0.1966437
525.624 | -11.03577 | 0.1966319
525.6017 | -11.03448 | 0.1966201
525.5795 | -11.03319 | 0.1966083
525.5572 | -11.0319 | 0.1965965
525.5349 | -11.03061 | 0.1965846
525.5126 | -11.02932 | 0.1965728
525.4904 | -11.02803 | 0.196561
525.4681 | -11.02674 | 0.1965492
525.4458 | -11.02545 | 0.1965374
525.4236 | -11.02416 | 0.1965257
525.4013 | -11.02287 | 0.1965139
525.379 | -11.02158 | 0.1965021
525.3568 | -11.02029 | 0.1964903
525.3345 | -11.019 | 0.1964785
525.3122 | -11.01771 | 0.1964668
525.29 | -11.01642 | 0.196455
525.2677 | -11.01513 | 0.1964432
525.2455 | -11.01384 | 0.1964315
525.2232 | -11.01256 | 0.1964197
525.201 | -11.01127 | 0.196408
525.1787 | -11.00998 | 0.1963962
525.1565 | -11.00869 | 0.1963845
525.1342 | -11.0074 | 0.1963727
525.112 | -11.00612 | 0.196361
525.0898 | -11.00483 | 0.1963493
525.0675 | -11.00354 | 0.1963375
525.0453 | -11.00225 | 0.1963258
525.0231 | -11.00097 | 0.1963141
525.0008 | -10.99968 | 0.1963023
524.9786 | -10.99839 | 0.1962906
524.9564 | -10.99711 | 0.1962789
524.9341 | -10.99582 | 0.1962672
524.9119 | -10.99453 | 0.1962555
524.8897 | -10.99325 | 0.1962438
524.8675 | -10.99196 | 0.1962321
524.8453 | -10.99067 | 0.1962204
524.823 | -10.98939 | 0.1962087
524.8008 | -10.9881 | 0.196197
524.7786 | -10.98682 | 0.1961853
524.7564 | -10.98553 | 0.1961737
524.7342 | -10.98425 | 0.196162
524.712 | -10.98296 | 0.1961503
524.6898 | -10.98168 | 0.1961386
524.6676 | -10.98039 | 0.196127
524.6454 | -10.97911 | 0.1961153
524.6232 | -10.97782 | 0.1961036
524.601 | -10.97654 | 0.196092
524.5788 | -10.97525 | 0.1960803
524.5566 | -10.97397 | 0.1960687
524.5344 | -10.97269 | 0.196057
524.5122 | -10.9714 | 0.1960454
524.49 | -10.97012 | 0.1960338
524.4678 | -10.96884 | 0.1960221
524.4457 | -10.96755 | 0.1960105
524.4235 | -10.96627 | 0.1959989
524.4013 | -10.96499 | 0.1959873
524.3791 | -10.9637 | 0.1959756
524.3569 | -10.96242 | 0.195964
524.3348 | -10.96114 | 0.1959524
524.3126 | -10.95986 | 0.1959408
524.2904 | -10.95858 | 0.1959292
524.2682 | -10.95729 | 0.1959176
524.2461 | -10.95601 | 0.195906
524.2239 | -10.95473 | 0.1958944
524.2017 | -10.95345 | 0.1958828
524.1796 | -10.95217 | 0.1958712
524.1574 | -10.95089 | 0.1958596
524.1353 | -10.94961 | 0.1958481
524.1131 | -10.94832 | 0.1958365
524.091 | -10.94704 | 0.1958249
524.0688 | -10.94576 | 0.1958133
524.0466 | -10.94448 | 0.1958018
524.0245 | -10.9432 | 0.1957902
524.0024 | -10.94192 | 0.1957787
523.9802 | -10.94064 | 0.1957671
523.9581 | -10.93936 | 0.1957555
523.9359 | -10.93808 | 0.195744
523.9138 | -10.9368 | 0.1957325
523.8916 | -10.93552 | 0.1957209
523.8695 | -10.93424 | 0.1957094
523.8474 | -10.93297 | 0.1956978
523.8252 | -10.93169 | 0.1956863
523.8031 | -10.93041 | 0.1956748
523.781 | -10.92913 | 0.1956633
523.7589 | -10.92785 | 0.1956517
523.7367 | -10.92657 | 0.1956402
523.7146 | -10.92529 | 0.1956287
523.6925 | -10.92402 | 0.1956172
523.6704 | -10.92274 | 0.1956057
523.6483 | -10.92146 | 0.1955942
523.6261 | -10.92018 | 0.1955827
523.604 | -10.91891 | 0.1955712
523.5819 | -10.91763 | 0.1955597
523.5598 | -10.91635 | 0.1955482
523.5377 | -10.91507 | 0.1955368
523.5156 | -10.9138 | 0.1955253
523.4935 | -10.91252 | 0.1955138
523.4714 | -10.91124 | 0.1955023
523.4493 | -10.90997 | 0.1954909
523.4272 | -10.90869 | 0.1954794
523.4051 | -10.90742 | 0.1954679
523.383 | -10.90614 | 0.1954565
523.3609 | -10.90486 | 0.195445
523.3388 | -10.90359 | 0.1954336
523.3167 | -10.90231 | 0.1954221
523.2946 | -10.90104 | 0.1954107
523.2725 | -10.89976 | 0.1953992
523.2505 | -10.89849 | 0.1953878
523.2284 | -10.89721 | 0.1953764
523.2063 | -10.89594 | 0.1953649
523.1842 | -10.89466 | 0.1953535
523.1621 | -10.89339 | 0.1953421
523.1401 | -10.89212 | 0.1953307
523.118 | -10.89084 | 0.1953193
523.0959 | -10.88957 | 0.1953078
523.0739 | -10.88829 | 0.1952964
523.0518 | -10.88702 | 0.195285
523.0297 | -10.88575 | 0.1952736
523.0077 | -10.88447 | 0.1952622
522.9856 | -10.8832 | 0.1952508
522.9635 | -10.88193 | 0.1952395
522.9415 | -10.88065 | 0.1952281
522.9194 | -10.87938 | 0.1952167
522.8974 | -10.87811 | 0.1952053
522.8753 | -10.87684 | 0.1951939
522.8533 | -10.87556 | 0.1951826
522.8312 | -10.87429 | 0.1951712
522.8092 | -10.87302 | 0.1951598
522.7871 | -10.87175 | 0.1951485
522.7651 | -10.87048 | 0.1951371
522.743 | -10.86921 | 0.1951257
522.721 | -10.86793 | 0.1951144
522.699 | -10.86666 | 0.195103
522.6769 | -10.86539 | 0.1950917
522.6549 | -10.86412 | 0.1950804
522.6329 | -10.86285 | 0.195069
522.6108 | -10.86158 | 0.1950577
522.5888 | -10.86031 | 0.1950464
522.5668 | -10.85904 | 0.195035
522.5448 | -10.85777 | 0.1950237
522.5227 | -10.8565 | 0.1950124
522.5007 | -10.85523 | 0.1950011
522.4787 | -10.85396 | 0.1949898
522.4567 | -10.85269 | 0.1949785
522.4347 | -10.85142 | 0.1949672
522.4127 | -10.85015 | 0.1949559
522.3906 | -10.84888 | 0.1949446
522.3686 | -10.84761 | 0.1949333
522.3466 | -10.84634 | 0.194922
522.3246 | -10.84508 | 0.1949107
522.3026 | -10.84381 | 0.1948994
522.2806 | -10.84254 | 0.1948881
522.2586 | -10.84127 | 0.1948769
522.2366 | -10.84 | 0.1948656
522.2146 | -10.83873 | 0.1948543
522.1926 | -10.83747 | 0.194843
522.1706 | -10.8362 | 0.1948318
522.1486 | -10.83493 | 0.1948205
522.1267 | -10.83366 | 0.1948093
522.1047 | -10.8324 | 0.194798
522.0827 | -10.83113 | 0.1947868
522.0607 | -10.82986 | 0.1947755
522.0387 | -10.8286 | 0.1947643
522.0167 | -10.82733 | 0.194753
521.9948 | -10.82606 | 0.1947418
521.9728 | -10.8248 | 0.1947306
521.9508 | -10.82353 | 0.1947194
521.9288 | -10.82227 | 0.1947081
521.9069 | -10.821 | 0.1946969
521.8849 | -10.81973 | 0.1946857
521.8629 | -10.81847 | 0.1946745
521.841 | -10.8172 | 0.1946633
521.819 | -10.81594 | 0.1946521
521.797 | -10.81467 | 0.1946409
521.7751 | -10.81341 | 0.1946297
521.7531 | -10.81214 | 0.1946185
521.7312 | -10.81088 | 0.1946073
521.7092 | -10.80961 | 0.1945961
521.6873 | -10.80835 | 0.1945849
521.6653 | -10.80709 | 0.1945737
521.6434 | -10.80582 | 0.1945626
521.6214 | -10.80456 | 0.1945514
521.5995 | -10.80329 | 0.1945402
521.5775 | -10.80203 | 0.1945291
521.5556 | -10.80077 | 0.1945179
521.5337 | -10.7995 | 0.1945067
521.5117 | -10.79824 | 0.1944956
521.4898 | -10.79698 | 0.1944844
521.4679 | -10.79571 | 0.1944733
521.4459 | -10.79445 | 0.1944621
521.424 | -10.79319 | 0.194451
521.4021 | -10.79193 | 0.1944399
521.3801 | -10.79067 | 0.1944287
521.3582 | -10.7894 | 0.1944176
521.3363 | -10.78814 | 0.1944065
521.3144 | -10.78688 | 0.1943953
521.2925 | -10.78562 | 0.1943842
521.2705 | -10.78436 | 0.1943731
521.2486 | -10.78309 | 0.194362
521.2267 | -10.78183 | 0.1943509
521.2048 | -10.78057 | 0.1943398
521.1829 | -10.77931 | 0.1943287
521.161 | -10.77805 | 0.1943176
521.1391 | -10.77679 | 0.1943065
521.1172 | -10.77553 | 0.1942954
521.0953 | -10.77427 | 0.1942843
521.0734 | -10.77301 | 0.1942732
521.0515 | -10.77175 | 0.1942621
521.0296 | -10.77049 | 0.1942511
521.0077 | -10.76923 | 0.19424
520.9858 | -10.76797 | 0.1942289
520.9639 | -10.76671 | 0.1942178
520.942 | -10.76545 | 0.1942068
520.9201 | -10.76419 | 0.1941957
520.8982 | -10.76293 | 0.1941847
520.8763 | -10.76168 | 0.1941736
520.8545 | -10.76042 | 0.1941626
520.8326 | -10.75916 | 0.1941515
520.8107 | -10.7579 | 0.1941405
520.7888 | -10.75664 | 0.1941294
520.767 | -10.75538 | 0.1941184
520.7451 | -10.75413 | 0.1941074
520.7232 | -10.75287 | 0.1940963
520.7013 | -10.75161 | 0.1940853
520.6795 | -10.75035 | 0.1940743
520.6576 | -10.7491 | 0.1940633
520.6357 | -10.74784 | 0.1940523
520.6139 | -10.74658 | 0.1940412
520.592 | -10.74532 | 0.1940302
520.5702 | -10.74407 | 0.1940192
520.5483 | -10.74281 | 0.1940082
520.5265 | -10.74155 | 0.1939972
520.5046 | -10.7403 | 0.1939862
520.4828 | -10.73904 | 0.1939753
520.4609 | -10.73779 | 0.1939643
520.4391 | -10.73653 | 0.1939533
520.4172 | -10.73527 | 0.1939423
520.3954 | -10.73402 | 0.1939313
520.3735 | -10.73276 | 0.1939204
520.3517 | -10.73151 | 0.1939094
520.3298 | -10.73025 | 0.1938984
520.308 | -10.729 | 0.1938875
520.2862 | -10.72774 | 0.1938765
520.2643 | -10.72649 | 0.1938656
520.2425 | -10.72523 | 0.1938546
520.2207 | -10.72398 | 0.1938437
520.1989 | -10.72273 | 0.1938327
520.177 | -10.72147 | 0.1938218
520.1552 | -10.72022 | 0.1938108
520.1334 | -10.71896 | 0.1937999
520.1116 | -10.71771 | 0.193789
520.0898 | -10.71646 | 0.193778
520.0679 | -10.7152 | 0.1937671
520.0461 | -10.71395 | 0.1937562
520.0243 | -10.7127 | 0.1937453
520.0025 | -10.71144 | 0.1937344
519.9807 | -10.71019 | 0.1937235
519.9589 | -10.70894 | 0.1937126
519.9371 | -10.70769 | 0.1937017
519.9153 | -10.70643 | 0.1936908
519.8935 | -10.70518 | 0.1936799
519.8717 | -10.70393 | 0.193669
519.8499 | -10.70268 | 0.1936581
519.8281 | -10.70143 | 0.1936472
519.8063 | -10.70018 | 0.1936363
519.7845 | -10.69892 | 0.1936254
519.7627 | -10.69767 | 0.1936146
519.7409 | -10.69642 | 0.1936037
519.7191 | -10.69517 | 0.1935928
519.6973 | -10.69392 | 0.193582
519.6756 | -10.69267 | 0.1935711
519.6538 | -10.69142 | 0.1935603
519.632 | -10.69017 | 0.1935494
519.6102 | -10.68892 | 0.1935386
519.5885 | -10.68767 | 0.1935277
519.5667 | -10.68642 | 0.1935169
519.5449 | -10.68517 | 0.193506
519.5231 | -10.68392 | 0.1934952
519.5014 | -10.68267 | 0.1934844
519.4796 | -10.68142 | 0.1934735
519.4578 | -10.68017 | 0.1934627
519.4361 | -10.67892 | 0.1934519
519.4143 | -10.67767 | 0.1934411
519.3926 | -10.67642 | 0.1934303
519.3708 | -10.67518 | 0.1934194
519.349 | -10.67393 | 0.1934086
519.3273 | -10.67268 | 0.1933978
519.3055 | -10.67143 | 0.193387
519.2838 | -10.67018 | 0.1933762
519.262 | -10.66893 | 0.1933654
519.2403 | -10.66769 | 0.1933547
519.2185 | -10.66644 | 0.1933439
519.1968 | -10.66519 | 0.1933331
519.1751 | -10.66394 | 0.1933223
519.1533 | -10.6627 | 0.1933115
519.1316 | -10.66145 | 0.1933008
519.1098 | -10.6602 | 0.19329
519.0881 | -10.65896 | 0.1932792
519.0664 | -10.65771 | 0.1932685
519.0447 | -10.65646 | 0.1932577
519.0229 | -10.65522 | 0.1932469
519.0012 | -10.65397 | 0.1932362
518.9795 | -10.65273 | 0.1932254
518.9578 | -10.65148 | 0.1932147
518.936 | -10.65023 | 0.193204
518.9143 | -10.64899 | 0.1931932
518.8926 | -10.64774 | 0.1931825
518.8709 | -10.6465 | 0.1931718
518.8492 | -10.64525 | 0.193161
518.8275 | -10.64401 | 0.1931503
518.8057 | -10.64276 | 0.1931396
518.784 | -10.64152 | 0.1931289
518.7623 | -10.64027 | 0.1931182
518.7406 | -10.63903 | 0.1931074
518.7189 | -10.63779 | 0.1930967
518.6972 | -10.63654 | 0.193086
518.6755 | -10.6353 | 0.1930753
518.6538 | -10.63405 | 0.1930646
518.6321 | -10.63281 | 0.193054
518.6104 | -10.63157 | 0.1930433
518.5887 | -10.63032 | 0.1930326
518.5671 | -10.62908 | 0.1930219
518.5454 | -10.62784 | 0.1930112
518.5237 | -10.62659 | 0.1930005
518.502 | -10.62535 | 0.1929899
518.4803 | -10.62411 | 0.1929792
518.4586 | -10.62287 | 0.1929685
518.4369 | -10.62162 | 0.1929579
518.4153 | -10.62038 | 0.1929472
518.3936 | -10.61914 | 0.1929366
518.3719 | -10.6179 | 0.1929259
518.3503 | -10.61666 | 0.1929153
518.3286 | -10.61541 | 0.1929046
518.3069 | -10.61417 | 0.192894
518.2852 | -10.61293 | 0.1928834
518.2636 | -10.61169 | 0.1928727
518.2419 | -10.61045 | 0.1928621
518.2203 | -10.60921 | 0.1928515
518.1986 | -10.60797 | 0.1928408
518.1769 | -10.60673 | 0.1928302
518.1553 | -10.60549 | 0.1928196
518.1336 | -10.60425 | 0.192809
518.112 | -10.60301 | 0.1927984
518.0903 | -10.60177 | 0.1927878
518.0687 | -10.60053 | 0.1927772
518.047 | -10.59929 | 0.1927666
518.0254 | -10.59805 | 0.192756
518.0037 | -10.59681 | 0.1927454
517.9821 | -10.59557 | 0.1927348
517.9605 | -10.59433 | 0.1927242
517.9388 | -10.59309 | 0.1927136
517.9172 | -10.59185 | 0.1927031
517.8956 | -10.59061 | 0.1926925
517.8739 | -10.58937 | 0.1926819
517.8523 | -10.58814 | 0.1926713
517.8307 | -10.5869 | 0.1926608
517.809 | -10.58566 | 0.1926502
517.7874 | -10.58442 | 0.1926397
517.7658 | -10.58318 | 0.1926291
517.7442 | -10.58195 | 0.1926186
517.7226 | -10.58071 | 0.192608
517.7009 | -10.57947 | 0.1925975
517.6793 | -10.57823 | 0.1925869
517.6577 | -10.577 | 0.1925764
517.6361 | -10.57576 | 0.1925659
517.6145 | -10.57452 | 0.1925553
517.5929 | -10.57329 | 0.1925448
517.5713 | -10.57205 | 0.1925343
517.5497 | -10.57081 | 0.1925238
517.5281 | -10.56958 | 0.1925133
517.5065 | -10.56834 | 0.1925027
517.4849 | -10.5671 | 0.1924922
517.4633 | -10.56587 | 0.1924817
517.4417 | -10.56463 | 0.1924712
517.4201 | -10.5634 | 0.1924607
517.3985 | -10.56216 | 0.1924502
517.3769 | -10.56093 | 0.1924397
517.3553 | -10.55969 | 0.1924293
517.3337 | -10.55846 | 0.1924188
517.3121 | -10.55722 | 0.1924083
517.2905 | -10.55599 | 0.1923978
517.269 | -10.55475 | 0.1923873
517.2474 | -10.55352 | 0.1923769
517.2258 | -10.55228 | 0.1923664
517.2042 | -10.55105 | 0.1923559
517.1826 | -10.54982 | 0.1923455
517.1611 | -10.54858 | 0.192335
517.1395 | -10.54735 | 0.1923246
517.1179 | -10.54612 | 0.1923141
517.0964 | -10.54488 | 0.1923037
517.0748 | -10.54365 | 0.1922932
517.0532 | -10.54242 | 0.1922828
517.0317 | -10.54118 | 0.1922724
517.0101 | -10.53995 | 0.1922619
516.9886 | -10.53872 | 0.1922515
516.967 | -10.53748 | 0.1922411
516.9454 | -10.53625 | 0.1922306
516.9239 | -10.53502 | 0.1922202
516.9023 | -10.53379 | 0.1922098
516.8808 | -10.53256 | 0.1921994
516.8592 | -10.53132 | 0.192189
516.8377 | -10.53009 | 0.1921786
516.8162 | -10.52886 | 0.1921682
516.7946 | -10.52763 | 0.1921578
516.7731 | -10.5264 | 0.1921474
516.7515 | -10.52517 | 0.192137
516.73 | -10.52394 | 0.1921266
516.7085 | -10.52271 | 0.1921162
516.6869 | -10.52148 | 0.1921059
516.6654 | -10.52024 | 0.1920955
516.6439 | -10.51901 | 0.1920851
516.6223 | -10.51778 | 0.1920747
516.6008 | -10.51655 | 0.1920644
516.5793 | -10.51532 | 0.192054
516.5578 | -10.51409 | 0.1920436
516.5363 | -10.51286 | 0.1920333
516.5147 | -10.51164 | 0.1920229
516.4932 | -10.51041 | 0.1920126
516.4717 | -10.50918 | 0.1920022
516.4502 | -10.50795 | 0.1919919
516.4287 | -10.50672 | 0.1919816
516.4072 | -10.50549 | 0.1919712
516.3857 | -10.50426 | 0.1919609
516.3642 | -10.50303 | 0.1919506
516.3426 | -10.5018 | 0.1919402
516.3211 | -10.50058 | 0.1919299
516.2996 | -10.49935 | 0.1919196
516.2781 | -10.49812 | 0.1919093
516.2566 | -10.49689 | 0.191899
516.2352 | -10.49567 | 0.1918887
516.2137 | -10.49444 | 0.1918783
516.1922 | -10.49321 | 0.191868
516.1707 | -10.49198 | 0.1918577
516.1492 | -10.49076 | 0.1918475
516.1277 | -10.48953 | 0.1918372
516.1062 | -10.4883 | 0.1918269
516.0847 | -10.48708 | 0.1918166
516.0633 | -10.48585 | 0.1918063
516.0418 | -10.48462 | 0.191796
516.0203 | -10.4834 | 0.1917858
515.9988 | -10.48217 | 0.1917755
515.9773 | -10.48094 | 0.1917652
515.9559 | -10.47972 | 0.191755
515.9344 | -10.47849 | 0.1917447
515.9129 | -10.47727 | 0.1917344
515.8915 | -10.47604 | 0.1917242
515.87 | -10.47482 | 0.1917139
515.8485 | -10.47359 | 0.1917037
515.8271 | -10.47237 | 0.1916934
515.8056 | -10.47114 | 0.1916832
515.7842 | -10.46992 | 0.191673
515.7627 | -10.46869 | 0.1916627
515.7412 | -10.46747 | 0.1916525
515.7198 | -10.46624 | 0.1916423
515.6983 | -10.46502 | 0.1916321
515.6769 | -10.4638 | 0.1916218
515.6554 | -10.46257 | 0.1916116
515.634 | -10.46135 | 0.1916014
515.6126 | -10.46013 | 0.1915912
515.5911 | -10.4589 | 0.191581
515.5697 | -10.45768 | 0.1915708
515.5482 | -10.45646 | 0.1915606
515.5268 | -10.45523 | 0.1915504
515.5054 | -10.45401 | 0.1915402
515.4839 | -10.45279 | 0.19153
515.4625 | -10.45157 | 0.1915198
515.4411 | -10.45034 | 0.1915096
515.4196 | -10.44912 | 0.1914995
515.3982 | -10.4479 | 0.1914893
515.3768 | -10.44668 | 0.1914791
515.3554 | -10.44546 | 0.1914689
515.334 | -10.44423 | 0.1914588
515.3125 | -10.44301 | 0.1914486
515.2911 | -10.44179 | 0.1914385
515.2697 | -10.44057 | 0.1914283
515.2483 | -10.43935 | 0.1914182
515.2269 | -10.43813 | 0.191408
515.2055 | -10.43691 | 0.1913979
515.1841 | -10.43569 | 0.1913877
515.1627 | -10.43447 | 0.1913776
515.1413 | -10.43325 | 0.1913675
515.1198 | -10.43203 | 0.1913573
515.0984 | -10.4308 | 0.1913472
515.077 | -10.42958 | 0.1913371
515.0557 | -10.42837 | 0.191327
515.0343 | -10.42715 | 0.1913168
515.0129 | -10.42593 | 0.1913067
514.9915 | -10.42471 | 0.1912966
514.9701 | -10.42349 | 0.1912865
514.9487 | -10.42227 | 0.1912764
514.9273 | -10.42105 | 0.1912663
514.9059 | -10.41983 | 0.1912562
514.8845 | -10.41861 | 0.1912461
514.8632 | -10.41739 | 0.191236
514.8418 | -10.41617 | 0.1912259
514.8204 | -10.41496 | 0.1912159
514.799 | -10.41374 | 0.1912058
514.7776 | -10.41252 | 0.1911957
514.7563 | -10.4113 | 0.1911856
514.7349 | -10.41009 | 0.1911756
514.7135 | -10.40887 | 0.1911655
514.6922 | -10.40765 | 0.1911554
514.6708 | -10.40643 | 0.1911454
514.6494 | -10.40522 | 0.1911353
514.6281 | -10.404 | 0.1911253
514.6067 | -10.40278 | 0.1911152
514.5854 | -10.40157 | 0.1911052
514.564 | -10.40035 | 0.1910951
514.5426 | -10.39913 | 0.1910851
514.5213 | -10.39792 | 0.191075
514.4999 | -10.3967 | 0.191065
514.4786 | -10.39548 | 0.191055
514.4572 | -10.39427 | 0.191045
514.4359 | -10.39305 | 0.1910349
514.4146 | -10.39184 | 0.1910249
514.3932 | -10.39062 | 0.1910149
514.3719 | -10.38941 | 0.1910049
514.3505 | -10.38819 | 0.1909949
514.3292 | -10.38698 | 0.1909849
514.3079 | -10.38576 | 0.1909749
514.2865 | -10.38455 | 0.1909649
514.2652 | -10.38333 | 0.1909549
514.2439 | -10.38212 | 0.1909449
514.2225 | -10.3809 | 0.1909349
514.2012 | -10.37969 | 0.1909249
514.1799 | -10.37847 | 0.1909149
514.1586 | -10.37726 | 0.190905
514.1372 | -10.37605 | 0.190895
514.1159 | -10.37483 | 0.190885
514.0946 | -10.37362 | 0.1908751
514.0733 | -10.37241 | 0.1908651
514.052 | -10.37119 | 0.1908551
514.0307 | -10.36998 | 0.1908452
514.0094 | -10.36877 | 0.1908352
513.988 | -10.36756 | 0.1908253
513.9667 | -10.36634 | 0.1908153
513.9454 | -10.36513 | 0.1908054
513.9241 | -10.36392 | 0.1907954
513.9028 | -10.36271 | 0.1907855
513.8815 | -10.36149 | 0.1907756
513.8602 | -10.36028 | 0.1907656
513.8389 | -10.35907 | 0.1907557
513.8176 | -10.35786 | 0.1907458
513.7963 | -10.35665 | 0.1907359
513.7751 | -10.35544 | 0.1907259
513.7538 | -10.35422 | 0.190716
513.7325 | -10.35301 | 0.1907061
513.7112 | -10.3518 | 0.1906962
513.6899 | -10.35059 | 0.1906863
513.6686 | -10.34938 | 0.1906764
513.6473 | -10.34817 | 0.1906665
513.6261 | -10.34696 | 0.1906566
513.6048 | -10.34575 | 0.1906467
513.5835 | -10.34454 | 0.1906368
513.5622 | -10.34333 | 0.190627
513.541 | -10.34212 | 0.1906171
513.5197 | -10.34091 | 0.1906072
513.4984 | -10.3397 | 0.1905973
513.4772 | -10.33849 | 0.1905875
513.4559 | -10.33728 | 0.1905776
513.4346 | -10.33607 | 0.1905677
513.4134 | -10.33486 | 0.1905579
513.3921 | -10.33365 | 0.190548
513.3709 | -10.33245 | 0.1905382
513.3496 | -10.33124 | 0.1905283
513.3283 | -10.33003 | 0.1905185
513.3071 | -10.32882 | 0.1905086
513.2858 | -10.32761 | 0.1904988
513.2646 | -10.3264 | 0.190489
513.2434 | -10.3252 | 0.1904791
513.2221 | -10.32399 | 0.1904693
513.2009 | -10.32278 | 0.1904595
513.1796 | -10.32157 | 0.1904497
513.1584 | -10.32037 | 0.1904398
513.1371 | -10.31916 | 0.19043
513.1159 | -10.31795 | 0.1904202
513.0947 | -10.31675 | 0.1904104
513.0734 | -10.31554 | 0.1904006
513.0522 | -10.31433 | 0.1903908
513.031 | -10.31313 | 0.190381
513.0097 | -10.31192 | 0.1903712
512.9885 | -10.31071 | 0.1903614
512.9673 | -10.30951 | 0.1903516
512.9461 | -10.3083 | 0.1903418
512.9249 | -10.3071 | 0.1903321
512.9036 | -10.30589 | 0.1903223
512.8824 | -10.30468 | 0.1903125
512.8612 | -10.30348 | 0.1903027
512.84 | -10.30227 | 0.190293
512.8188 | -10.30107 | 0.1902832
512.7976 | -10.29986 | 0.1902734
512.7764 | -10.29866 | 0.1902637
512.7552 | -10.29745 | 0.1902539
512.7339 | -10.29625 | 0.1902442
512.7127 | -10.29505 | 0.1902344
512.6915 | -10.29384 | 0.1902247
512.6703 | -10.29264 | 0.1902149
512.6491 | -10.29143 | 0.1902052
512.628 | -10.29023 | 0.1901955
512.6068 | -10.28903 | 0.1901857
512.5856 | -10.28782 | 0.190176
512.5644 | -10.28662 | 0.1901663
512.5432 | -10.28542 | 0.1901566
512.522 | -10.28421 | 0.1901468
512.5008 | -10.28301 | 0.1901371
512.4796 | -10.28181 | 0.1901274
512.4584 | -10.2806 | 0.1901177
512.4373 | -10.2794 | 0.190108
512.4161 | -10.2782 | 0.1900983
512.3949 | -10.277 | 0.1900886
512.3737 | -10.27579 | 0.1900789
512.3526 | -10.27459 | 0.1900692
512.3314 | -10.27339 | 0.1900595
512.3102 | -10.27219 | 0.1900498
512.2891 | -10.27099 | 0.1900402
512.2679 | -10.26979 | 0.1900305
512.2467 | -10.26858 | 0.1900208
512.2256 | -10.26738 | 0.1900111
512.2044 | -10.26618 | 0.1900015
512.1832 | -10.26498 | 0.1899918
512.1621 | -10.26378 | 0.1899822
512.1409 | -10.26258 | 0.1899725
512.1198 | -10.26138 | 0.1899628
512.0986 | -10.26018 | 0.1899532
512.0775 | -10.25898 | 0.1899435
512.0563 | -10.25778 | 0.1899339
512.0352 | -10.25658 | 0.1899243
512.014 | -10.25538 | 0.1899146
511.9929 | -10.25418 | 0.189905
511.9717 | -10.25298 | 0.1898954
511.9506 | -10.25178 | 0.1898857
511.9295 | -10.25058 | 0.1898761
511.9083 | -10.24938 | 0.1898665
511.8872 | -10.24818 | 0.1898569
511.8661 | -10.24698 | 0.1898473
511.8449 | -10.24579 | 0.1898376
511.8238 | -10.24459 | 0.189828
511.8027 | -10.24339 | 0.1898184
511.7815 | -10.24219 | 0.1898088
511.7604 | -10.24099 | 0.1897992
511.7393 | -10.23979 | 0.1897896
511.7182 | -10.2386 | 0.1897801
511.6971 | -10.2374 | 0.1897705
511.6759 | -10.2362 | 0.1897609
511.6548 | -10.235 | 0.1897513
511.6337 | -10.23381 | 0.1897417
511.6126 | -10.23261 | 0.1897322
511.5915 | -10.23141 | 0.1897226
511.5704 | -10.23021 | 0.189713
511.5493 | -10.22902 | 0.1897035
511.5282 | -10.22782 | 0.1896939
511.5071 | -10.22662 | 0.1896843
511.486 | -10.22543 | 0.1896748
511.4649 | -10.22423 | 0.1896652
511.4438 | -10.22304 | 0.1896557
511.4227 | -10.22184 | 0.1896461
511.4016 | -10.22064 | 0.1896366
511.3805 | -10.21945 | 0.1896271
511.3594 | -10.21825 | 0.1896175
511.3383 | -10.21706 | 0.189608
511.3172 | -10.21586 | 0.1895985
511.2961 | -10.21467 | 0.189589
511.275 | -10.21347 | 0.1895794
511.254 | -10.21228 | 0.1895699
511.2329 | -10.21108 | 0.1895604
511.2118 | -10.20989 | 0.1895509
511.1907 | -10.20869 | 0.1895414
511.1696 | -10.2075 | 0.1895319
511.1486 | -10.20631 | 0.1895224
511.1275 | -10.20511 | 0.1895129
511.1064 | -10.20392 | 0.1895034
511.0854 | -10.20272 | 0.1894939
511.0643 | -10.20153 | 0.1894844
511.0432 | -10.20034 | 0.1894749
511.0222 | -10.19914 | 0.1894654
511.0011 | -10.19795 | 0.189456
510.98 | -10.19676 | 0.1894465
510.959 | -10.19556 | 0.189437
510.9379 | -10.19437 | 0.1894276
510.9169 | -10.19318 | 0.1894181
510.8958 | -10.19199 | 0.1894086
510.8748 | -10.19079 | 0.1893992
510.8537 | -10.1896 | 0.1893897
510.8327 | -10.18841 | 0.1893803
510.8116 | -10.18722 | 0.1893708
510.7906 | -10.18603 | 0.1893614
510.7695 | -10.18483 | 0.1893519
510.7485 | -10.18364 | 0.1893425
510.7275 | -10.18245 | 0.1893331
510.7064 | -10.18126 | 0.1893236
510.6854 | -10.18007 | 0.1893142
510.6643 | -10.17888 | 0.1893048
510.6433 | -10.17769 | 0.1892954
510.6223 | -10.1765 | 0.189286
510.6013 | -10.1753 | 0.1892765
510.5802 | -10.17411 | 0.1892671
510.5592 | -10.17292 | 0.1892577
510.5382 | -10.17173 | 0.1892483
510.5172 | -10.17054 | 0.1892389
510.4961 | -10.16935 | 0.1892295
510.4751 | -10.16816 | 0.1892201
510.4541 | -10.16697 | 0.1892107
510.4331 | -10.16578 | 0.1892014
510.4121 | -10.1646 | 0.189192
510.3911 | -10.16341 | 0.1891826
510.3701 | -10.16222 | 0.1891732
510.349 | -10.16103 | 0.1891638
510.328 | -10.15984 | 0.1891545
510.307 | -10.15865 | 0.1891451
510.286 | -10.15746 | 0.1891357
510.265 | -10.15627 | 0.1891264
510.244 | -10.15509 | 0.189117
510.223 | -10.1539 | 0.1891077
510.202 | -10.15271 | 0.1890983
510.181 | -10.15152 | 0.189089
510.16 | -10.15033 | 0.1890796
510.1391 | -10.14915 | 0.1890703
510.1181 | -10.14796 | 0.189061
510.0971 | -10.14677 | 0.1890516
510.0761 | -10.14558 | 0.1890423
510.0551 | -10.1444 | 0.189033
510.0341 | -10.14321 | 0.1890236
510.0131 | -10.14202 | 0.1890143
509.9922 | -10.14084 | 0.189005
509.9712 | -10.13965 | 0.1889957
509.9502 | -10.13846 | 0.1889864
509.9292 | -10.13728 | 0.1889771
509.9083 | -10.13609 | 0.1889678
509.8873 | -10.1349 | 0.1889585
509.8663 | -10.13372 | 0.1889492
509.8454 | -10.13253 | 0.1889399
509.8244 | -10.13135 | 0.1889306
509.8034 | -10.13016 | 0.1889213
509.7825 | -10.12898 | 0.188912
509.7615 | -10.12779 | 0.1889027
509.7406 | -10.12661 | 0.1888935
509.7196 | -10.12542 | 0.1888842
509.6986 | -10.12424 | 0.1888749
509.6777 | -10.12305 | 0.1888656
509.6567 | -10.12187 | 0.1888564
509.6358 | -10.12068 | 0.1888471
509.6148 | -10.1195 | 0.1888379
509.5939 | -10.11832 | 0.1888286
509.573 | -10.11713 | 0.1888194
509.552 | -10.11595 | 0.1888101
509.5311 | -10.11476 | 0.1888009
509.5101 | -10.11358 | 0.1887916
509.4892 | -10.1124 | 0.1887824
509.4683 | -10.11121 | 0.1887732
509.4473 | -10.11003 | 0.1887639
509.4264 | -10.10885 | 0.1887547
509.4055 | -10.10766 | 0.1887455
509.3845 | -10.10648 | 0.1887362
509.3636 | -10.1053 | 0.188727
509.3427 | -10.10412 | 0.1887178
509.3218 | -10.10293 | 0.1887086
509.3008 | -10.10175 | 0.1886994
509.2799 | -10.10057 | 0.1886902
509.259 | -10.09939 | 0.188681
509.2381 | -10.09821 | 0.1886718
509.2172 | -10.09702 | 0.1886626
509.1963 | -10.09584 | 0.1886534
509.1753 | -10.09466 | 0.1886442
509.1544 | -10.09348 | 0.188635
509.1335 | -10.0923 | 0.1886259
509.1126 | -10.09112 | 0.1886167
509.0917 | -10.08994 | 0.1886075
509.0708 | -10.08876 | 0.1885983
509.0499 | -10.08758 | 0.1885892
509.029 | -10.0864 | 0.18858
509.0081 | -10.08522 | 0.1885708
508.9872 | -10.08404 | 0.1885617
508.9663 | -10.08286 | 0.1885525
508.9454 | -10.08168 | 0.1885434
508.9245 | -10.0805 | 0.1885342
508.9037 | -10.07932 | 0.1885251
508.8828 | -10.07814 | 0.1885159
508.8619 | -10.07696 | 0.1885068
508.841 | -10.07578 | 0.1884977
508.8201 | -10.0746 | 0.1884885
508.7992 | -10.07342 | 0.1884794
508.7784 | -10.07224 | 0.1884703
508.7575 | -10.07106 | 0.1884611
508.7366 | -10.06988 | 0.188452
508.7157 | -10.06871 | 0.1884429
508.6949 | -10.06753 | 0.1884338
508.674 | -10.06635 | 0.1884247
508.6531 | -10.06517 | 0.1884156
508.6322 | -10.06399 | 0.1884065
508.6114 | -10.06282 | 0.1883974
508.5905 | -10.06164 | 0.1883883
508.5697 | -10.06046 | 0.1883792
508.5488 | -10.05928 | 0.1883701
508.5279 | -10.05811 | 0.188361
508.5071 | -10.05693 | 0.1883519
508.4862 | -10.05575 | 0.1883429
508.4654 | -10.05457 | 0.1883338
508.4445 | -10.0534 | 0.1883247
508.4237 | -10.05222 | 0.1883156
508.4028 | -10.05104 | 0.1883066
508.382 | -10.04987 | 0.1882975
508.3611 | -10.04869 | 0.1882884
508.3403 | -10.04752 | 0.1882794
508.3194 | -10.04634 | 0.1882703
508.2986 | -10.04516 | 0.1882613
508.2778 | -10.04399 | 0.1882522
508.2569 | -10.04281 | 0.1882432
508.2361 | -10.04164 | 0.1882342
508.2153 | -10.04046 | 0.1882251
508.1944 | -10.03929 | 0.1882161
508.1736 | -10.03811 | 0.1882071
508.1528 | -10.03694 | 0.188198
508.132 | -10.03576 | 0.188189
508.1111 | -10.03459 | 0.18818
508.0903 | -10.03341 | 0.188171
508.0695 | -10.03224 | 0.188162
508.0487 | -10.03107 | 0.1881529
508.0278 | -10.02989 | 0.1881439
508.007 | -10.02872 | 0.1881349
507.9862 | -10.02754 | 0.1881259
507.9654 | -10.02637 | 0.1881169
507.9446 | -10.0252 | 0.1881079
507.9238 | -10.02402 | 0.188099
507.903 | -10.02285 | 0.18809
507.8822 | -10.02168 | 0.188081
507.8614 | -10.0205 | 0.188072
507.8406 | -10.01933 | 0.188063
507.8198 | -10.01816 | 0.1880541
507.799 | -10.01699 | 0.1880451
507.7782 | -10.01581 | 0.1880361
507.7574 | -10.01464 | 0.1880271
507.7366 | -10.01347 | 0.1880182
507.7158 | -10.0123 | 0.1880092
507.695 | -10.01113 | 0.1880003
507.6742 | -10.00995 | 0.1879913
507.6534 | -10.00878 | 0.1879824
507.6326 | -10.00761 | 0.1879734
507.6119 | -10.00644 | 0.1879645
507.5911 | -10.00527 | 0.1879555
507.5703 | -10.0041 | 0.1879466
507.5495 | -10.00293 | 0.1879377
507.5287 | -10.00176 | 0.1879288
507.508 | -10.00059 | 0.1879198
507.4872 | -9.999415 | 0.1879109
507.4664 | -9.998244 | 0.187902
507.4457 | -9.997074 | 0.1878931
507.4249 | -9.995904 | 0.1878842
507.4041 | -9.994734 | 0.1878753
507.3834 | -9.993564 | 0.1878663
507.3626 | -9.992394 | 0.1878574
507.3418 | -9.991225 | 0.1878485
507.3211 | -9.990055 | 0.1878396
507.3003 | -9.988886 | 0.1878308
507.2796 | -9.987717 | 0.1878219
507.2588 | -9.986548 | 0.187813
507.238 | -9.985379 | 0.1878041
507.2173 | -9.98421 | 0.1877952
507.1965 | -9.983041 | 0.1877863
507.1758 | -9.981873 | 0.1877775
507.1551 | -9.980704 | 0.1877686
507.1343 | -9.979536 | 0.1877597
507.1136 | -9.978368 | 0.1877509
507.0928 | -9.9772 | 0.187742
507.0721 | -9.976032 | 0.1877332
507.0514 | -9.974864 | 0.1877243
507.0306 | -9.973696 | 0.1877154
507.0099 | -9.972529 | 0.1877066
506.9891 | -9.971362 | 0.1876978
506.9684 | -9.970194 | 0.1876889
506.9477 | -9.969027 | 0.1876801
506.927 | -9.96786 | 0.1876712
506.9062 | -9.966693 | 0.1876624
506.8855 | -9.965527 | 0.1876536
506.8648 | -9.96436 | 0.1876448
506.8441 | -9.963194 | 0.1876359
506.8234 | -9.962027 | 0.1876271
506.8026 | -9.960861 | 0.1876183
506.7819 | -9.959695 | 0.1876095
506.7612 | -9.958529 | 0.1876007
506.7405 | -9.957363 | 0.1875919
506.7198 | -9.956198 | 0.1875831
506.6991 | -9.955032 | 0.1875743
506.6784 | -9.953867 | 0.1875655
506.6577 | -9.952702 | 0.1875567
506.637 | -9.951537 | 0.1875479
506.6163 | -9.950372 | 0.1875391
506.5956 | -9.949207 | 0.1875304
506.5749 | -9.948042 | 0.1875216
506.5542 | -9.946877 | 0.1875128
506.5335 | -9.945713 | 0.187504
506.5128 | -9.944549 | 0.1874953
506.4921 | -9.943384 | 0.1874865
506.4714 | -9.94222 | 0.1874777
506.4507 | -9.941056 | 0.187469
506.43 | -9.939893 | 0.1874602
506.4093 | -9.938729 | 0.1874515
506.3886 | -9.937565 | 0.1874427
506.368 | -9.936402 | 0.187434
506.3473 | -9.935239 | 0.1874252
506.3266 | -9.934076 | 0.1874165
506.3059 | -9.932913 | 0.1874078
506.2853 | -9.93175 | 0.187399
506.2646 | -9.930587 | 0.1873903
506.2439 | -9.929424 | 0.1873816
506.2232 | -9.928262 | 0.1873728
506.2026 | -9.9271 | 0.1873641
506.1819 | -9.925937 | 0.1873554
506.1612 | -9.924775 | 0.1873467
506.1406 | -9.923613 | 0.187338
506.1199 | -9.922452 | 0.1873293
506.0993 | -9.92129 | 0.1873206
506.0786 | -9.920128 | 0.1873119
506.0579 | -9.918967 | 0.1873032
506.0373 | -9.917806 | 0.1872945
506.0166 | -9.916644 | 0.1872858
505.996 | -9.915483 | 0.1872771
505.9753 | -9.914322 | 0.1872684
505.9547 | -9.913162 | 0.1872597
505.934 | -9.912001 | 0.1872511
505.9134 | -9.910841 | 0.1872424
505.8928 | -9.90968 | 0.1872337
505.8721 | -9.90852 | 0.187225
505.8515 | -9.90736 | 0.1872164
505.8308 | -9.9062 | 0.1872077
505.8102 | -9.90504 | 0.1871991
505.7896 | -9.90388 | 0.1871904
505.7689 | -9.902721 | 0.1871818
505.7483 | -9.901561 | 0.1871731
505.7277 | -9.900402 | 0.1871645
505.707 | -9.899243 | 0.1871558
505.6864 | -9.898084 | 0.1871472
505.6658 | -9.896925 | 0.1871385
505.6452 | -9.895766 | 0.1871299
505.6246 | -9.894607 | 0.1871213
505.6039 | -9.893449 | 0.1871127
505.5833 | -9.89229 | 0.187104
505.5627 | -9.891132 | 0.1870954
505.5421 | -9.889974 | 0.1870868
505.5215 | -9.888816 | 0.1870782
505.5009 | -9.887658 | 0.1870696
505.4803 | -9.8865 | 0.187061
505.4596 | -9.885343 | 0.1870524
505.439 | -9.884185 | 0.1870438
505.4184 | -9.883028 | 0.1870352
505.3978 | -9.88187 | 0.1870266
505.3772 | -9.880713 | 0.187018
505.3566 | -9.879556 | 0.1870094
505.336 | -9.878399 | 0.1870008
505.3154 | -9.877243 | 0.1869922
505.2948 | -9.876086 | 0.1869837
505.2743 | -9.87493 | 0.1869751
505.2537 | -9.873773 | 0.1869665
505.2331 | -9.872617 | 0.1869579
505.2125 | -9.871461 | 0.1869494
505.1919 | -9.870305 | 0.1869408
505.1713 | -9.869149 | 0.1869323
505.1507 | -9.867994 | 0.1869237
505.1302 | -9.866838 | 0.1869152
505.1096 | -9.865683 | 0.1869066
505.089 | -9.864528 | 0.1868981
505.0684 | -9.863372 | 0.1868895
505.0478 | -9.862217 | 0.186881
505.0273 | -9.861062 | 0.1868725
505.0067 | -9.859908 | 0.1868639
504.9861 | -9.858753 | 0.1868554
504.9656 | -9.857599 | 0.1868469
504.945 | -9.856444 | 0.1868383
504.9244 | -9.85529 | 0.1868298
504.9039 | -9.854136 | 0.1868213
504.8833 | -9.852982 | 0.1868128
504.8628 | -9.851828 | 0.1868043
504.8422 | -9.850674 | 0.1867958
504.8216 | -9.849521 | 0.1867873
504.8011 | -9.848367 | 0.1867788
504.7805 | -9.847214 | 0.1867703
504.76 | -9.846061 | 0.1867618
504.7394 | -9.844908 | 0.1867533
504.7189 | -9.843755 | 0.1867448
504.6983 | -9.842602 | 0.1867363
504.6778 | -9.841449 | 0.1867278
504.6573 | -9.840297 | 0.1867194
504.6367 | -9.839144 | 0.1867109
504.6162 | -9.837992 | 0.1867024
504.5956 | -9.83684 | 0.186694
504.5751 | -9.835688 | 0.1866855
504.5546 | -9.834536 | 0.186677
504.534 | -9.833384 | 0.1866686
504.5135 | -9.832233 | 0.1866601
504.493 | -9.831081 | 0.1866517
504.4725 | -9.82993 | 0.1866432
504.4519 | -9.828778 | 0.1866348
504.4314 | -9.827627 | 0.1866263
504.4109 | -9.826476 | 0.1866179
504.3904 | -9.825325 | 0.1866095
504.3698 | -9.824175 | 0.186601
504.3493 | -9.823024 | 0.1865926
504.3288 | -9.821874 | 0.1865842
504.3083 | -9.820723 | 0.1865758
504.2878 | -9.819573 | 0.1865673
504.2673 | -9.818423 | 0.1865589
504.2468 | -9.817273 | 0.1865505
504.2263 | -9.816123 | 0.1865421
504.2058 | -9.814973 | 0.1865337
504.1853 | -9.813824 | 0.1865253
504.1648 | -9.812674 | 0.1865169
504.1443 | -9.811525 | 0.1865085
504.1238 | -9.810376 | 0.1865001
504.1033 | -9.809227 | 0.1864917
504.0828 | -9.808078 | 0.1864833
504.0623 | -9.806929 | 0.1864749
504.0418 | -9.805781 | 0.1864666
504.0213 | -9.804632 | 0.1864582
504.0008 | -9.803484 | 0.1864498
503.9803 | -9.802335 | 0.1864414
503.9598 | -9.801187 | 0.1864331
503.9393 | -9.800039 | 0.1864247
503.9189 | -9.798891 | 0.1864163
503.8984 | -9.797744 | 0.186408
503.8779 | -9.796596 | 0.1863996
503.8574 | -9.795448 | 0.1863913
503.8369 | -9.794301 | 0.1863829
503.8165 | -9.793154 | 0.1863746
503.796 | -9.792007 | 0.1863662
503.7755 | -9.79086 | 0.1863579
503.7551 | -9.789713 | 0.1863496
503.7346 | -9.788566 | 0.1863412
503.7141 | -9.787419 | 0.1863329
503.6937 | -9.786273 | 0.1863246
503.6732 | -9.785127 | 0.1863163
503.6527 | -9.78398 | 0.1863079
503.6323 | -9.782834 | 0.1862996
503.6118 | -9.781688 | 0.1862913
503.5914 | -9.780543 | 0.186283
503.5709 | -9.779397 | 0.1862747
503.5505 | -9.778251 | 0.1862664
503.53 | -9.777106 | 0.1862581
503.5096 | -9.775961 | 0.1862498
503.4891 | -9.774815 | 0.1862415
503.4687 | -9.77367 | 0.1862332
503.4482 | -9.772525 | 0.1862249
503.4278 | -9.771381 | 0.1862166
503.4074 | -9.770236 | 0.1862084
503.3869 | -9.769091 | 0.1862001
503.3665 | -9.767947 | 0.1861918
503.346 | -9.766803 | 0.1861835
503.3256 | -9.765659 | 0.1861753
503.3052 | -9.764515 | 0.186167
503.2847 | -9.763371 | 0.1861587
503.2643 | -9.762227 | 0.1861505
503.2439 | -9.761083 | 0.1861422
503.2235 | -9.75994 | 0.186134
503.203 | -9.758796 | 0.1861257
503.1826 | -9.757653 | 0.1861175
503.1622 | -9.75651 | 0.1861092
503.1418 | -9.755367 | 0.186101
503.1214 | -9.754224 | 0.1860928
503.1009 | -9.753081 | 0.1860845
503.0805 | -9.751939 | 0.1860763
503.0601 | -9.750796 | 0.1860681
503.0397 | -9.749654 | 0.1860599
503.0193 | -9.748512 | 0.1860516
502.9989 | -9.747369 | 0.1860434
502.9785 | -9.746227 | 0.1860352
502.9581 | -9.745086 | 0.186027
502.9377 | -9.743944 | 0.1860188
502.9173 | -9.742802 | 0.1860106
502.8969 | -9.741661 | 0.1860024
502.8765 | -9.74052 | 0.1859942
502.8561 | -9.739378 | 0.185986
502.8357 | -9.738237 | 0.1859778
502.8153 | -9.737096 | 0.1859696
502.7949 | -9.735955 | 0.1859614
502.7745 | -9.734815 | 0.1859532
502.7541 | -9.733674 | 0.1859451
502.7337 | -9.732534 | 0.1859369
502.7134 | -9.731393 | 0.1859287
502.693 | -9.730253 | 0.1859205
502.6726 | -9.729113 | 0.1859124
502.6522 | -9.727973 | 0.1859042
502.6318 | -9.726833 | 0.1858961
502.6115 | -9.725694 | 0.1858879
502.5911 | -9.724554 | 0.1858797
502.5707 | -9.723415 | 0.1858716
502.5503 | -9.722275 | 0.1858635
502.53 | -9.721136 | 0.1858553
502.5096 | -9.719997 | 0.1858472
502.4892 | -9.718858 | 0.185839
502.4689 | -9.71772 | 0.1858309
502.4485 | -9.716581 | 0.1858228
502.4282 | -9.715442 | 0.1858146
502.4078 | -9.714304 | 0.1858065
502.3874 | -9.713166 | 0.1857984
502.3671 | -9.712028 | 0.1857903
502.3467 | -9.71089 | 0.1857822
502.3264 | -9.709752 | 0.185774
502.306 | -9.708614 | 0.1857659
502.2857 | -9.707476 | 0.1857578
502.2653 | -9.706339 | 0.1857497
502.245 | -9.705201 | 0.1857416
502.2246 | -9.704064 | 0.1857335
502.2043 | -9.702927 | 0.1857254
502.184 | -9.70179 | 0.1857174
502.1636 | -9.700653 | 0.1857093
502.1433 | -9.699516 | 0.1857012
502.1229 | -9.69838 | 0.1856931
502.1026 | -9.697243 | 0.185685
502.0823 | -9.696107 | 0.185677
502.0619 | -9.694971 | 0.1856689
502.0416 | -9.693834 | 0.1856608
502.0213 | -9.692699 | 0.1856528
502.001 | -9.691563 | 0.1856447
501.9806 | -9.690427 | 0.1856366
501.9603 | -9.689291 | 0.1856286
501.94 | -9.688156 | 0.1856205
501.9197 | -9.68702 | 0.1856125
501.8993 | -9.685885 | 0.1856044
501.879 | -9.68475 | 0.1855964
501.8587 | -9.683615 | 0.1855884
501.8384 | -9.68248 | 0.1855803
501.8181 | -9.681346 | 0.1855723
501.7978 | -9.680211 | 0.1855643
501.7775 | -9.679077 | 0.1855562
501.7572 | -9.677942 | 0.1855482
501.7369 | -9.676808 | 0.1855402
501.7166 | -9.675674 | 0.1855322
501.6963 | -9.67454 | 0.1855242
501.676 | -9.673406 | 0.1855162
501.6557 | -9.672272 | 0.1855082
501.6354 | -9.671139 | 0.1855002
501.6151 | -9.670005 | 0.1854922
501.5948 | -9.668872 | 0.1854842
501.5745 | -9.667739 | 0.1854762
501.5542 | -9.666606 | 0.1854682
501.5339 | -9.665473 | 0.1854602
501.5136 | -9.66434 | 0.1854522
501.4933 | -9.663207 | 0.1854442
501.473 | -9.662075 | 0.1854362
501.4528 | -9.660942 | 0.1854283
501.4325 | -9.65981 | 0.1854203
501.4122 | -9.658678 | 0.1854123
501.3919 | -9.657546 | 0.1854044
501.3717 | -9.656414 | 0.1853964
501.3514 | -9.655282 | 0.1853884
501.3311 | -9.65415 | 0.1853805
501.3108 | -9.653019 | 0.1853725
501.2906 | -9.651887 | 0.1853646
501.2703 | -9.650756 | 0.1853566
501.25 | -9.649625 | 0.1853487
501.2298 | -9.648494 | 0.1853408
501.2095 | -9.647363 | 0.1853328
501.1892 | -9.646232 | 0.1853249
501.169 | -9.645101 | 0.185317
501.1487 | -9.643971 | 0.185309
501.1285 | -9.64284 | 0.1853011
501.1082 | -9.64171 | 0.1852932
501.088 | -9.64058 | 0.1852853
501.0677 | -9.63945 | 0.1852774
501.0475 | -9.63832 | 0.1852694
501.0272 | -9.63719 | 0.1852615
501.007 | -9.636061 | 0.1852536
500.9867 | -9.634931 | 0.1852457
500.9665 | -9.633802 | 0.1852378
500.9462 | -9.632672 | 0.1852299
500.926 | -9.631543 | 0.185222
500.9058 | -9.630414 | 0.1852142
500.8855 | -9.629285 | 0.1852063
500.8653 | -9.628156 | 0.1851984
500.8451 | -9.627028 | 0.1851905
500.8248 | -9.625899 | 0.1851826
500.8046 | -9.624771 | 0.1851748
500.7844 | -9.623643 | 0.1851669
500.7642 | -9.622514 | 0.185159
500.7439 | -9.621386 | 0.1851512
500.7237 | -9.620258 | 0.1851433
500.7035 | -9.619131 | 0.1851354
500.6833 | -9.618003 | 0.1851276
500.663 | -9.616875 | 0.1851197
500.6428 | -9.615748 | 0.1851119
500.6226 | -9.614621 | 0.185104
500.6024 | -9.613494 | 0.1850962
500.5822 | -9.612367 | 0.1850884
500.562 | -9.61124 | 0.1850805
500.5418 | -9.610113 | 0.1850727
500.5216 | -9.608986 | 0.1850649
500.5014 | -9.60786 | 0.185057
500.4812 | -9.606733 | 0.1850492
500.461 | -9.605607 | 0.1850414
500.4408 | -9.604481 | 0.1850336
500.4206 | -9.603355 | 0.1850258
500.4004 | -9.602229 | 0.185018
500.3802 | -9.601103 | 0.1850101
500.36 | -9.599978 | 0.1850023
500.3398 | -9.598852 | 0.1849945
500.3196 | -9.597727 | 0.1849867
500.2994 | -9.596601 | 0.1849789
500.2792 | -9.595476 | 0.1849712
500.259 | -9.594351 | 0.1849634
500.2388 | -9.593226 | 0.1849556
500.2187 | -9.592102 | 0.1849478
500.1985 | -9.590977 | 0.18494
500.1783 | -9.589852 | 0.1849323
500.1581 | -9.588728 | 0.1849245
500.1379 | -9.587604 | 0.1849167
500.1178 | -9.58648 | 0.1849089
500.0976 | -9.585356 | 0.1849012
500.0774 | -9.584232 | 0.1848934
500.0573 | -9.583108 | 0.1848857
500.0371 | -9.581984 | 0.1848779
500.0169 | -9.580861 | 0.1848702
499.9968 | -9.579737 | 0.1848624
499.9766 | -9.578614 | 0.1848547
499.9564 | -9.577491 | 0.1848469
499.9363 | -9.576368 | 0.1848392
499.9161 | -9.575245 | 0.1848315
499.896 | -9.574122 | 0.1848237
499.8758 | -9.572999 | 0.184816
499.8557 | -9.571877 | 0.1848083
499.8355 | -9.570755 | 0.1848006
499.8154 | -9.569632 | 0.1847928
499.7952 | -9.56851 | 0.1847851
499.7751 | -9.567388 | 0.1847774
499.7549 | -9.566266 | 0.1847697
499.7348 | -9.565144 | 0.184762
499.7146 | -9.564023 | 0.1847543
499.6945 | -9.562901 | 0.1847466
499.6743 | -9.56178 | 0.1847389
499.6542 | -9.560659 | 0.1847312
499.6341 | -9.559537 | 0.1847235
499.6139 | -9.558416 | 0.1847158
499.5938 | -9.557295 | 0.1847081
499.5737 | -9.556175 | 0.1847005
499.5536 | -9.555054 | 0.1846928
499.5334 | -9.553933 | 0.1846851
499.5133 | -9.552813 | 0.1846774
499.4932 | -9.551693 | 0.1846698
499.4731 | -9.550573 | 0.1846621
499.4529 | -9.549453 | 0.1846544
499.4328 | -9.548333 | 0.1846468
499.4127 | -9.547213 | 0.1846391
499.3926 | -9.546093 | 0.1846315
499.3725 | -9.544974 | 0.1846238
499.3524 | -9.543854 | 0.1846162
499.3322 | -9.542735 | 0.1846085
499.3121 | -9.541616 | 0.1846009
499.292 | -9.540497 | 0.1845933
499.2719 | -9.539378 | 0.1845856
499.2518 | -9.538259 | 0.184578
499.2317 | -9.53714 | 0.1845704
499.2116 | -9.536022 | 0.1845627
499.1915 | -9.534903 | 0.1845551
499.1714 | -9.533785 | 0.1845475
499.1513 | -9.532667 | 0.1845399
499.1312 | -9.531549 | 0.1845323
499.1111 | -9.530431 | 0.1845247
499.091 | -9.529313 | 0.1845171
499.071 | -9.528195 | 0.1845095
499.0509 | -9.527078 | 0.1845019
499.0308 | -9.52596 | 0.1844943
499.0107 | -9.524843 | 0.1844867
498.9906 | -9.523726 | 0.1844791
498.9705 | -9.522609 | 0.1844715
498.9504 | -9.521492 | 0.1844639
498.9304 | -9.520375 | 0.1844563
498.9103 | -9.519258 | 0.1844488
498.8902 | -9.518142 | 0.1844412
498.8701 | -9.517025 | 0.1844336
498.8501 | -9.515909 | 0.184426
498.83 | -9.514793 | 0.1844185
498.8099 | -9.513677 | 0.1844109
498.7899 | -9.512561 | 0.1844034
498.7698 | -9.511445 | 0.1843958
498.7497 | -9.510329 | 0.1843883
498.7297 | -9.509214 | 0.1843807
498.7096 | -9.508098 | 0.1843732
498.6896 | -9.506983 | 0.1843656
498.6695 | -9.505868 | 0.1843581
498.6494 | -9.504753 | 0.1843505
498.6294 | -9.503638 | 0.184343
498.6093 | -9.502523 | 0.1843355
498.5893 | -9.501408 | 0.184328
498.5692 | -9.500293 | 0.1843204
498.5492 | -9.499179 | 0.1843129
498.5291 | -9.498065 | 0.1843054
498.5091 | -9.49695 | 0.1842979
498.489 | -9.495836 | 0.1842904
498.469 | -9.494722 | 0.1842829
498.449 | -9.493608 | 0.1842754
498.4289 | -9.492495 | 0.1842679
498.4089 | -9.491381 | 0.1842604
498.3889 | -9.490268 | 0.1842529
498.3688 | -9.489154 | 0.1842454
498.3488 | -9.488041 | 0.1842379
498.3288 | -9.486928 | 0.1842304
498.3087 | -9.485815 | 0.1842229
498.2887 | -9.484702 | 0.1842154
498.2687 | -9.483589 | 0.1842079
498.2487 | -9.482477 | 0.1842005
498.2286 | -9.481364 | 0.184193
498.2086 | -9.480252 | 0.1841855
498.1886 | -9.479139 | 0.1841781
498.1686 | -9.478027 | 0.1841706
498.1486 | -9.476915 | 0.1841632
498.1286 | -9.475803 | 0.1841557
498.1085 | -9.474692 | 0.1841482
498.0885 | -9.47358 | 0.1841408
498.0685 | -9.472469 | 0.1841334
498.0485 | -9.471357 | 0.1841259
498.0285 | -9.470246 | 0.1841185
498.0085 | -9.469135 | 0.184111
497.9885 | -9.468024 | 0.1841036
497.9685 | -9.466913 | 0.1840962
497.9485 | -9.465802 | 0.1840887
497.9285 | -9.464691 | 0.1840813
497.9085 | -9.463581 | 0.1840739
497.8885 | -9.46247 | 0.1840665
497.8685 | -9.46136 | 0.1840591
497.8485 | -9.46025 | 0.1840517
497.8285 | -9.45914 | 0.1840443
497.8085 | -9.45803 | 0.1840368
497.7886 | -9.45692 | 0.1840294
497.7686 | -9.45581 | 0.184022
497.7486 | -9.454701 | 0.1840147
497.7286 | -9.453591 | 0.1840073
497.7086 | -9.452482 | 0.1839999
497.6886 | -9.451373 | 0.1839925
497.6687 | -9.450264 | 0.1839851
497.6487 | -9.449155 | 0.1839777
497.6287 | -9.448046 | 0.1839703
497.6088 | -9.446937 | 0.183963
497.5888 | -9.445829 | 0.1839556
497.5688 | -9.44472 | 0.1839482
497.5488 | -9.443612 | 0.1839409
497.5289 | -9.442504 | 0.1839335
497.5089 | -9.441396 | 0.1839261
497.489 | -9.440288 | 0.1839188
497.469 | -9.43918 | 0.1839114
497.449 | -9.438072 | 0.1839041
497.4291 | -9.436965 | 0.1838967
497.4091 | -9.435857 | 0.1838894
497.3892 | -9.43475 | 0.1838821
497.3692 | -9.433642 | 0.1838747
497.3493 | -9.432535 | 0.1838674
497.3293 | -9.431428 | 0.1838601
497.3094 | -9.430321 | 0.1838527
497.2894 | -9.429215 | 0.1838454
497.2695 | -9.428108 | 0.1838381
497.2495 | -9.427002 | 0.1838308
497.2296 | -9.425895 | 0.1838235
497.2096 | -9.424789 | 0.1838162
497.1897 | -9.423683 | 0.1838088
497.1698 | -9.422577 | 0.1838015
497.1498 | -9.421471 | 0.1837942
497.1299 | -9.420365 | 0.1837869
497.11 | -9.419259 | 0.1837796
497.09 | -9.418154 | 0.1837723
497.0701 | -9.417048 | 0.1837651
497.0502 | -9.415943 | 0.1837578
497.0303 | -9.414838 | 0.1837505
497.0103 | -9.413733 | 0.1837432
496.9904 | -9.412628 | 0.1837359
496.9705 | -9.411523 | 0.1837287
496.9506 | -9.410419 | 0.1837214
496.9306 | -9.409314 | 0.1837141
496.9107 | -9.40821 | 0.1837069
496.8908 | -9.407105 | 0.1836996
496.8709 | -9.406001 | 0.1836923
496.851 | -9.404897 | 0.1836851
496.8311 | -9.403793 | 0.1836778
496.8112 | -9.402689 | 0.1836706
496.7913 | -9.401586 | 0.1836633
496.7714 | -9.400482 | 0.1836561
496.7515 | -9.399378 | 0.1836488
496.7316 | -9.398275 | 0.1836416
496.7117 | -9.397172 | 0.1836344
496.6918 | -9.396069 | 0.1836271
496.6719 | -9.394966 | 0.1836199
496.652 | -9.393863 | 0.1836127
496.6321 | -9.39276 | 0.1836055
496.6122 | -9.391658 | 0.1835983
496.5923 | -9.390555 | 0.183591
496.5724 | -9.389453 | 0.1835838
496.5525 | -9.38835 | 0.1835766
496.5326 | -9.387248 | 0.1835694
496.5127 | -9.386146 | 0.1835622
496.4929 | -9.385044 | 0.183555
496.473 | -9.383943 | 0.1835478
496.4531 | -9.382841 | 0.1835406
496.4332 | -9.381739 | 0.1835334
496.4133 | -9.380638 | 0.1835262
496.3935 | -9.379537 | 0.1835191
496.3736 | -9.378436 | 0.1835119
496.3537 | -9.377335 | 0.1835047
496.3339 | -9.376234 | 0.1834975
496.314 | -9.375133 | 0.1834904
496.2941 | -9.374032 | 0.1834832
496.2743 | -9.372932 | 0.183476
496.2544 | -9.371831 | 0.1834689
496.2345 | -9.370731 | 0.1834617
496.2147 | -9.369631 | 0.1834545
496.1948 | -9.368531 | 0.1834474
496.1749 | -9.367431 | 0.1834402
496.1551 | -9.366331 | 0.1834331
496.1352 | -9.365231 | 0.183426
496.1154 | -9.364131 | 0.1834188
496.0955 | -9.363032 | 0.1834117
496.0757 | -9.361933 | 0.1834045
496.0558 | -9.360833 | 0.1833974
496.036 | -9.359734 | 0.1833903
496.0161 | -9.358635 | 0.1833832
495.9963 | -9.357536 | 0.183376
495.9765 | -9.356438 | 0.1833689
495.9566 | -9.355339 | 0.1833618
495.9368 | -9.354241 | 0.1833547
495.9169 | -9.353142 | 0.1833476
495.8971 | -9.352044 | 0.1833405
495.8773 | -9.350946 | 0.1833334
495.8574 | -9.349848 | 0.1833263
495.8376 | -9.34875 | 0.1833192
495.8178 | -9.347652 | 0.1833121
495.798 | -9.346554 | 0.183305
495.7781 | -9.345457 | 0.1832979
495.7583 | -9.344359 | 0.1832908
495.7385 | -9.343262 | 0.1832837
495.7187 | -9.342165 | 0.1832767
495.6988 | -9.341068 | 0.1832696
495.679 | -9.339971 | 0.1832625
495.6592 | -9.338874 | 0.1832554
495.6394 | -9.337777 | 0.1832484
495.6196 | -9.336681 | 0.1832413
495.5998 | -9.335584 | 0.1832342
495.58 | -9.334488 | 0.1832272
495.5602 | -9.333392 | 0.1832201
495.5404 | -9.332296 | 0.1832131
495.5205 | -9.3312 | 0.183206
495.5007 | -9.330104 | 0.183199
495.4809 | -9.329008 | 0.183192
495.4611 | -9.327912 | 0.1831849
495.4413 | -9.326817 | 0.1831779
495.4215 | -9.325721 | 0.1831708
495.4018 | -9.324626 | 0.1831638
495.382 | -9.323531 | 0.1831568
495.3622 | -9.322436 | 0.1831498
495.3424 | -9.321341 | 0.1831428
495.3226 | -9.320246 | 0.1831357
495.3028 | -9.319152 | 0.1831287
495.283 | -9.318057 | 0.1831217
495.2632 | -9.316963 | 0.1831147
495.2434 | -9.315868 | 0.1831077
495.2237 | -9.314774 | 0.1831007
495.2039 | -9.31368 | 0.1830937
495.1841 | -9.312586 | 0.1830867
495.1643 | -9.311492 | 0.1830797
495.1446 | -9.310399 | 0.1830727
495.1248 | -9.309305 | 0.1830657
495.105 | -9.308212 | 0.1830588
495.0852 | -9.307118 | 0.1830518
495.0655 | -9.306025 | 0.1830448
495.0457 | -9.304932 | 0.1830378
495.0259 | -9.303839 | 0.1830309
495.0062 | -9.302746 | 0.1830239
494.9864 | -9.301653 | 0.1830169
494.9667 | -9.300561 | 0.18301
494.9469 | -9.299468 | 0.183003
494.9271 | -9.298376 | 0.182996
494.9074 | -9.297284 | 0.1829891
494.8876 | -9.296191 | 0.1829821
494.8679 | -9.295099 | 0.1829752
494.8481 | -9.294007 | 0.1829683
494.8284 | -9.292916 | 0.1829613
494.8086 | -9.291824 | 0.1829544
494.7889 | -9.290732 | 0.1829474
494.7691 | -9.289641 | 0.1829405
494.7494 | -9.28855 | 0.1829336
494.7296 | -9.287458 | 0.1829267
494.7099 | -9.286367 | 0.1829197
494.6902 | -9.285276 | 0.1829128
494.6704 | -9.284186 | 0.1829059
494.6507 | -9.283095 | 0.182899
494.631 | -9.282004 | 0.1828921
494.6112 | -9.280914 | 0.1828852
494.5915 | -9.279823 | 0.1828783
494.5718 | -9.278733 | 0.1828714
494.552 | -9.277643 | 0.1828645
494.5323 | -9.276553 | 0.1828576
494.5126 | -9.275463 | 0.1828507
494.4929 | -9.274373 | 0.1828438
494.4731 | -9.273284 | 0.1828369
494.4534 | -9.272194 | 0.1828301
494.4337 | -9.271105 | 0.1828232
494.414 | -9.270015 | 0.1828163
494.3943 | -9.268926 | 0.1828094
494.3746 | -9.267837 | 0.1828026
494.3548 | -9.266748 | 0.1827957
494.3351 | -9.265659 | 0.1827888
494.3154 | -9.264571 | 0.182782
494.2957 | -9.263482 | 0.1827751
494.276 | -9.262394 | 0.1827683
494.2563 | -9.261305 | 0.1827614
494.2366 | -9.260217 | 0.1827546
494.2169 | -9.259129 | 0.1827477
494.1972 | -9.258041 | 0.1827409
494.1775 | -9.256953 | 0.182734
494.1578 | -9.255865 | 0.1827272
494.1381 | -9.254778 | 0.1827204
494.1184 | -9.25369 | 0.1827135
494.0987 | -9.252603 | 0.1827067
494.079 | -9.251516 | 0.1826999
494.0594 | -9.250428 | 0.1826931
494.0397 | -9.249341 | 0.1826863
494.02 | -9.248255 | 0.1826794
494.0003 | -9.247168 | 0.1826726
493.9806 | -9.246081 | 0.1826658
493.9609 | -9.244994 | 0.182659
493.9413 | -9.243908 | 0.1826522
493.9216 | -9.242822 | 0.1826454
493.9019 | -9.241735 | 0.1826386
493.8822 | -9.240649 | 0.1826318
493.8626 | -9.239563 | 0.1826251
493.8429 | -9.238478 | 0.1826183
493.8232 | -9.237392 | 0.1826115
493.8036 | -9.236306 | 0.1826047
493.7839 | -9.235221 | 0.1825979
493.7642 | -9.234135 | 0.1825912
493.7446 | -9.23305 | 0.1825844
493.7249 | -9.231965 | 0.1825776
493.7052 | -9.23088 | 0.1825709
493.6856 | -9.229795 | 0.1825641
493.6659 | -9.22871 | 0.1825573
493.6463 | -9.227626 | 0.1825506
493.6266 | -9.226541 | 0.1825438
493.607 | -9.225457 | 0.1825371
493.5873 | -9.224372 | 0.1825303
493.5677 | -9.223288 | 0.1825236
493.548 | -9.222204 | 0.1825168
493.5284 | -9.22112 | 0.1825101
493.5087 | -9.220036 | 0.1825034
493.4891 | -9.218952 | 0.1824966
493.4694 | -9.217869 | 0.1824899
493.4498 | -9.216785 | 0.1824832
493.4302 | -9.215702 | 0.1824765
493.4105 | -9.214619 | 0.1824698
493.3909 | -9.213536 | 0.182463
493.3713 | -9.212452 | 0.1824563
493.3516 | -9.21137 | 0.1824496
493.332 | -9.210287 | 0.1824429
493.3124 | -9.209204 | 0.1824362
493.2927 | -9.208122 | 0.1824295
493.2731 | -9.207039 | 0.1824228
493.2535 | -9.205957 | 0.1824161
493.2339 | -9.204875 | 0.1824094
493.2142 | -9.203793 | 0.1824027
493.1946 | -9.202711 | 0.1823961
493.175 | -9.201629 | 0.1823894
493.1554 | -9.200547 | 0.1823827
493.1358 | -9.199465 | 0.182376
493.1162 | -9.198384 | 0.1823693
493.0965 | -9.197303 | 0.1823627
493.0769 | -9.196221 | 0.182356
493.0573 | -9.19514 | 0.1823493
493.0377 | -9.194059 | 0.1823427
493.0181 | -9.192978 | 0.182336
492.9985 | -9.191897 | 0.1823294
492.9789 | -9.190817 | 0.1823227
492.9593 | -9.189736 | 0.1823161
492.9397 | -9.188656 | 0.1823094
492.9201 | -9.187575 | 0.1823028
492.9005 | -9.186495 | 0.1822962
492.8809 | -9.185415 | 0.1822895
492.8613 | -9.184335 | 0.1822829
492.8417 | -9.183255 | 0.1822763
492.8221 | -9.182176 | 0.1822696
492.8026 | -9.181096 | 0.182263
492.783 | -9.180017 | 0.1822564
492.7634 | -9.178937 | 0.1822498
492.7438 | -9.177858 | 0.1822432
492.7242 | -9.176779 | 0.1822365
492.7046 | -9.1757 | 0.1822299
492.6851 | -9.174621 | 0.1822233
492.6655 | -9.173542 | 0.1822167
492.6459 | -9.172463 | 0.1822101
492.6263 | -9.171385 | 0.1822035
492.6068 | -9.170306 | 0.1821969
492.5872 | -9.169228 | 0.1821903
492.5676 | -9.16815 | 0.1821838
492.5481 | -9.167072 | 0.1821772
492.5285 | -9.165994 | 0.1821706
492.5089 | -9.164916 | 0.182164
492.4894 | -9.163838 | 0.1821574
492.4698 | -9.162761 | 0.1821509
492.4502 | -9.161683 | 0.1821443
492.4307 | -9.160606 | 0.1821377
492.4111 | -9.159528 | 0.1821312
492.3916 | -9.158451 | 0.1821246
492.372 | -9.157374 | 0.1821181
492.3525 | -9.156297 | 0.1821115
492.3329 | -9.15522 | 0.182105
492.3134 | -9.154144 | 0.1820984
492.2938 | -9.153067 | 0.1820919
492.2743 | -9.151991 | 0.1820853
492.2547 | -9.150914 | 0.1820788
492.2352 | -9.149838 | 0.1820723
492.2156 | -9.148762 | 0.1820657
492.1961 | -9.147686 | 0.1820592
492.1766 | -9.14661 | 0.1820527
492.157 | -9.145534 | 0.1820461
492.1375 | -9.144459 | 0.1820396
492.118 | -9.143383 | 0.1820331
492.0984 | -9.142308 | 0.1820266
492.0789 | -9.141233 | 0.1820201
492.0594 | -9.140157 | 0.1820136
492.0398 | -9.139082 | 0.1820071
492.0203 | -9.138007 | 0.1820006
492.0008 | -9.136933 | 0.1819941
491.9813 | -9.135858 | 0.1819876
491.9617 | -9.134783 | 0.1819811
491.9422 | -9.133709 | 0.1819746
491.9227 | -9.132634 | 0.1819681
491.9032 | -9.13156 | 0.1819616
491.8837 | -9.130486 | 0.1819551
491.8642 | -9.129412 | 0.1819487
491.8446 | -9.128338 | 0.1819422
491.8251 | -9.127264 | 0.1819357
491.8056 | -9.126191 | 0.1819293
491.7861 | -9.125117 | 0.1819228
491.7666 | -9.124044 | 0.1819163
491.7471 | -9.12297 | 0.1819099
491.7276 | -9.121897 | 0.1819034
491.7081 | -9.120824 | 0.181897
491.6886 | -9.119751 | 0.1818905
491.6691 | -9.118678 | 0.1818841
491.6496 | -9.117606 | 0.1818776
491.6301 | -9.116533 | 0.1818712
491.6106 | -9.115461 | 0.1818647
491.5911 | -9.114388 | 0.1818583
491.5716 | -9.113316 | 0.1818519
491.5521 | -9.112244 | 0.1818455
491.5327 | -9.111172 | 0.181839
491.5132 | -9.1101 | 0.1818326
491.4937 | -9.109028 | 0.1818262
491.4742 | -9.107956 | 0.1818198
491.4547 | -9.106885 | 0.1818134
491.4352 | -9.105813 | 0.1818069
491.4158 | -9.104742 | 0.1818005
491.3963 | -9.103671 | 0.1817941
491.3768 | -9.1026 | 0.1817877
491.3573 | -9.101529 | 0.1817813
491.3379 | -9.100458 | 0.1817749
491.3184 | -9.099387 | 0.1817686
491.2989 | -9.098316 | 0.1817622
491.2795 | -9.097246 | 0.1817558
491.26 | -9.096175 | 0.1817494
491.2405 | -9.095105 | 0.181743
491.2211 | -9.094035 | 0.1817366
491.2016 | -9.092965 | 0.1817303
491.1821 | -9.091895 | 0.1817239
491.1627 | -9.090825 | 0.1817175
491.1432 | -9.089755 | 0.1817112
491.1238 | -9.088686 | 0.1817048
491.1043 | -9.087616 | 0.1816984
491.0849 | -9.086547 | 0.1816921
491.0654 | -9.085478 | 0.1816857
491.046 | -9.084408 | 0.1816794
491.0265 | -9.083339 | 0.181673
491.0071 | -9.082271 | 0.1816667
490.9876 | -9.081202 | 0.1816604
490.9682 | -9.080133 | 0.181654
490.9487 | -9.079064 | 0.1816477
490.9293 | -9.077996 | 0.1816414
490.9099 | -9.076928 | 0.181635
490.8904 | -9.075859 | 0.1816287
490.871 | -9.074791 | 0.1816224
490.8516 | -9.073723 | 0.1816161
490.8321 | -9.072655 | 0.1816097
490.8127 | -9.071588 | 0.1816034
490.7933 | -9.07052 | 0.1815971
490.7738 | -9.069453 | 0.1815908
490.7544 | -9.068385 | 0.1815845
490.735 | -9.067318 | 0.1815782
490.7156 | -9.066251 | 0.1815719
490.6962 | -9.065184 | 0.1815656
490.6767 | -9.064117 | 0.1815593
490.6573 | -9.06305 | 0.181553
490.6379 | -9.061983 | 0.1815468
490.6185 | -9.060916 | 0.1815405
490.5991 | -9.05985 | 0.1815342
490.5797 | -9.058784 | 0.1815279
490.5602 | -9.057717 | 0.1815216
490.5408 | -9.056651 | 0.1815154
490.5214 | -9.055585 | 0.1815091
490.502 | -9.054519 | 0.1815028
490.4826 | -9.053453 | 0.1814966
490.4632 | -9.052388 | 0.1814903
490.4438 | -9.051322 | 0.1814841
490.4244 | -9.050257 | 0.1814778
490.405 | -9.049191 | 0.1814716
490.3856 | -9.048126 | 0.1814653
490.3662 | -9.047061 | 0.1814591
490.3468 | -9.045996 | 0.1814528
490.3274 | -9.044931 | 0.1814466
490.308 | -9.043866 | 0.1814404
490.2887 | -9.042802 | 0.1814341
490.2693 | -9.041737 | 0.1814279
490.2499 | -9.040673 | 0.1814217
490.2305 | -9.039608 | 0.1814155
490.2111 | -9.038544 | 0.1814092
490.1917 | -9.03748 | 0.181403
490.1724 | -9.036416 | 0.1813968
490.153 | -9.035352 | 0.1813906
490.1336 | -9.034289 | 0.1813844
490.1142 | -9.033225 | 0.1813782
490.0949 | -9.032161 | 0.181372
490.0755 | -9.031098 | 0.1813658
490.0561 | -9.030035 | 0.1813596
490.0367 | -9.028972 | 0.1813534
490.0174 | -9.027909 | 0.1813472
489.998 | -9.026846 | 0.181341
489.9786 | -9.025783 | 0.1813348
489.9593 | -9.02472 | 0.1813287
489.9399 | -9.023657 | 0.1813225
489.9206 | -9.022595 | 0.1813163
489.9012 | -9.021533 | 0.1813101
489.8818 | -9.02047 | 0.181304
489.8625 | -9.019408 | 0.1812978
489.8431 | -9.018346 | 0.1812917
489.8238 | -9.017284 | 0.1812855
489.8044 | -9.016222 | 0.1812793
489.7851 | -9.015161 | 0.1812732
489.7657 | -9.014099 | 0.181267
489.7464 | -9.013038 | 0.1812609
489.727 | -9.011976 | 0.1812547
489.7077 | -9.010915 | 0.1812486
489.6884 | -9.009854 | 0.1812425
489.669 | -9.008793 | 0.1812363
489.6497 | -9.007732 | 0.1812302
489.6303 | -9.006671 | 0.1812241
489.611 | -9.005611 | 0.1812179
489.5917 | -9.00455 | 0.1812118
489.5723 | -9.00349 | 0.1812057
489.553 | -9.00243 | 0.1811996
489.5337 | -9.001369 | 0.1811935
489.5144 | -9.000309 | 0.1811874
489.495 | -8.999249 | 0.1811813
489.4757 | -8.998189 | 0.1811752
489.4564 | -8.99713 | 0.1811691
489.4371 | -8.99607 | 0.181163
489.4177 | -8.995011 | 0.1811569
489.3984 | -8.993951 | 0.1811508
489.3791 | -8.992892 | 0.1811447
489.3598 | -8.991833 | 0.1811386
489.3405 | -8.990774 | 0.1811325
489.3212 | -8.989715 | 0.1811264
489.3019 | -8.988656 | 0.1811204
489.2825 | -8.987597 | 0.1811143
489.2632 | -8.986538 | 0.1811082
489.2439 | -8.98548 | 0.1811021
489.2246 | -8.984422 | 0.1810961
489.2053 | -8.983363 | 0.18109
489.186 | -8.982305 | 0.181084
489.1667 | -8.981247 | 0.1810779
489.1474 | -8.980189 | 0.1810718
489.1281 | -8.979131 | 0.1810658
489.1088 | -8.978074 | 0.1810598
489.0895 | -8.977016 | 0.1810537
489.0702 | -8.975959 | 0.1810477
489.0509 | -8.974901 | 0.1810416
489.0317 | -8.973844 | 0.1810356
489.0124 | -8.972787 | 0.1810296
488.9931 | -8.97173 | 0.1810235
488.9738 | -8.970673 | 0.1810175
488.9545 | -8.969616 | 0.1810115
488.9352 | -8.96856 | 0.1810055
488.916 | -8.967503 | 0.1809995
488.8967 | -8.966447 | 0.1809934
488.8774 | -8.96539 | 0.1809874
488.8581 | -8.964334 | 0.1809814
488.8388 | -8.963278 | 0.1809754
488.8196 | -8.962222 | 0.1809694
488.8003 | -8.961166 | 0.1809634
488.781 | -8.96011 | 0.1809574
488.7618 | -8.959055 | 0.1809514
488.7425 | -8.957999 | 0.1809454
488.7232 | -8.956944 | 0.1809395
488.704 | -8.955888 | 0.1809335
488.6847 | -8.954833 | 0.1809275
488.6654 | -8.953778 | 0.1809215
488.6462 | -8.952723 | 0.1809155
488.6269 | -8.951668 | 0.1809096
488.6077 | -8.950613 | 0.1809036
488.5884 | -8.949559 | 0.1808976
488.5692 | -8.948504 | 0.1808917
488.5499 | -8.94745 | 0.1808857
488.5307 | -8.946395 | 0.1808798
488.5114 | -8.945341 | 0.1808738
488.4922 | -8.944287 | 0.1808678
488.4729 | -8.943233 | 0.1808619
488.4537 | -8.942179 | 0.180856
488.4344 | -8.941126 | 0.18085
488.4152 | -8.940072 | 0.1808441
488.396 | -8.939018 | 0.1808381
488.3767 | -8.937965 | 0.1808322
488.3575 | -8.936912 | 0.1808263
488.3382 | -8.935859 | 0.1808204
488.319 | -8.934806 | 0.1808144
488.2998 | -8.933753 | 0.1808085
488.2805 | -8.9327 | 0.1808026
488.2613 | -8.931647 | 0.1807967
488.2421 | -8.930594 | 0.1807908
488.2229 | -8.929542 | 0.1807849
488.2036 | -8.92849 | 0.180779
488.1844 | -8.927437 | 0.180773
488.1652 | -8.926385 | 0.1807671
488.146 | -8.925333 | 0.1807613
488.1268 | -8.924281 | 0.1807554
488.1075 | -8.923229 | 0.1807495
488.0883 | -8.922178 | 0.1807436
488.0691 | -8.921126 | 0.1807377
488.0499 | -8.920074 | 0.1807318
488.0307 | -8.919023116 | 0.1807259
488.0115 | -8.917972 | 0.1807201
487.9923 | -8.916921 | 0.1807142
487.9731 | -8.91587 | 0.1807083
487.9539 | -8.914819 | 0.1807025
487.9347 | -8.913768 | 0.1806966
487.9155 | -8.912717 | 0.1806907
487.8963 | -8.911667 | 0.1806849
487.8771 | -8.910616 | 0.180679
487.8579 | -8.909566 | 0.1806732
487.8387 | -8.908516 | 0.1806673
487.8195 | -8.907465 | 0.1806615
487.8003 | -8.906415 | 0.1806556
487.7811 | -8.905365 | 0.1806498
487.7619 | -8.904316 | 0.180644
487.7427 | -8.903266 | 0.1806381
487.7235 | -8.902216 | 0.1806323
487.7043 | -8.901167 | 0.1806265
487.6852 | -8.900118 | 0.1806206
487.666 | -8.899068 | 0.1806148
487.6468 | -8.898019 | 0.180609
487.6276 | -8.89697 | 0.1806032
487.6084 | -8.895921 | 0.1805974
487.5893 | -8.894872 | 0.1805916
487.5701 | -8.893824 | 0.1805858
487.5509 | -8.892775 | 0.18058
487.5317 | -8.891727 | 0.1805742
487.5126 | -8.890678 | 0.1805684
487.4934 | -8.88963 | 0.1805626
487.4742 | -8.888582 | 0.1805568
487.4551 | -8.887534 | 0.180551
487.4359 | -8.886486 | 0.1805452
487.4167 | -8.885438 | 0.1805394
487.3976 | -8.884391 | 0.1805336
487.3784 | -8.883343 | 0.1805279
487.3593 | -8.882296 | 0.1805221
487.3401 | -8.881248 | 0.1805163
487.321 | -8.880201 | 0.1805106
487.3018 | -8.879154 | 0.1805048
487.2826 | -8.878107 | 0.180499
487.2635 | -8.87706 | 0.1804933
487.2443 | -8.876013 | 0.1804875
487.2252 | -8.874967 | 0.1804818
487.2061 | -8.87392 | 0.180476
487.1869 | -8.872874 | 0.1804703
487.1678 | -8.871827 | 0.1804645
487.1486 | -8.870781 | 0.1804588
487.1295 | -8.869735 | 0.180453
487.1103 | -8.868689 | 0.1804473
487.0912 | -8.867643 | 0.1804416
487.0721 | -8.866597 | 0.1804358
487.0529 | -8.865552 | 0.1804301
487.0338 | -8.864506 | 0.1804244
487.0147 | -8.863461 | 0.1804187
486.9955 | -8.862415 | 0.180413
486.9764 | -8.86137 | 0.1804073
486.9573 | -8.860325 | 0.1804015
486.9382 | -8.85928 | 0.1803958
486.919 | -8.858235 | 0.1803901
486.8999 | -8.85719 | 0.1803844
486.8808 | -8.856146 | 0.1803787
486.8617 | -8.855101 | 0.180373
486.8426 | -8.854057 | 0.1803673
486.8235 | -8.853012 | 0.1803617
486.8043 | -8.851968 | 0.180356
486.7852 | -8.850924 | 0.1803503
486.7661 | -8.84988 | 0.1803446
486.747 | -8.848836 | 0.1803389
486.7279 | -8.847792 | 0.1803332
486.7088 | -8.846749 | 0.1803276
486.6897 | -8.845705 | 0.1803219
486.6706 | -8.844662 | 0.1803162
486.6515 | -8.843618 | 0.1803106
486.6324 | -8.842575 | 0.1803049
486.6133 | -8.841532 | 0.1802993
486.5942 | -8.840489 | 0.1802936
486.5751 | -8.839446 | 0.180288
486.556 | -8.838403 | 0.1802823
486.5369 | -8.837361 | 0.1802767
486.5178 | -8.836318 | 0.180271
486.4987 | -8.835276 | 0.1802654
486.4796 | -8.834233 | 0.1802598
486.4605 | -8.833191 | 0.1802541
486.4414 | -8.832149 | 0.1802485
486.4224 | -8.831107 | 0.1802429
486.4033 | -8.830065 | 0.1802372
486.3842 | -8.829023 | 0.1802316
486.3651 | -8.827982 | 0.180226
486.346 | -8.82694 | 0.1802204
486.327 | -8.825899 | 0.1802148
486.3079 | -8.824857 | 0.1802092
486.2888 | -8.823816 | 0.1802036
486.2697 | -8.822775 | 0.180198
486.2507 | -8.821734 | 0.1801924
486.2316 | -8.820693 | 0.1801868
486.2125 | -8.819652 | 0.1801812
486.1935 | -8.818612 | 0.1801756
486.1744 | -8.817571 | 0.18017
486.1553 | -8.816531 | 0.1801644
486.1363 | -8.81549 | 0.1801588
486.1172 | -8.81445 | 0.1801532
486.0982 | -8.81341 | 0.1801477
486.0791 | -8.81237 | 0.1801421
486.06 | -8.81133 | 0.1801365
486.041 | -8.81029 | 0.180131
486.0219 | -8.80925 | 0.1801254
486.0029 | -8.808211 | 0.1801198
485.9838 | -8.807171 | 0.1801143
485.9648 | -8.806132 | 0.1801087
485.9457 | -8.805093 | 0.1801032
485.9267 | -8.804054 | 0.1800976
485.9077 | -8.803015 | 0.1800921
485.8886 | -8.801976 | 0.1800865
485.8696 | -8.800937 | 0.180081
485.8505 | -8.799898 | 0.1800754
485.8315 | -8.79886 | 0.1800699
485.8125 | -8.797821 | 0.1800644
485.7934 | -8.796783 | 0.1800589
485.7744 | -8.795745 | 0.1800533
485.7554 | -8.794707 | 0.1800478
485.7363 | -8.793669 | 0.1800423
485.7173 | -8.792631 | 0.1800368
485.6983 | -8.791593 | 0.1800313
485.6792 | -8.790555 | 0.1800257
485.6602 | -8.789518 | 0.1800202
485.6412 | -8.78848 | 0.1800147
485.6222 | -8.787443 | 0.1800092
485.6032 | -8.786405 | 0.1800037
485.5841 | -8.785368 | 0.1799982
485.5651 | -8.784331 | 0.1799927
485.5461 | -8.783294 | 0.1799873
485.5271 | -8.782257 | 0.1799818
485.5081 | -8.781221 | 0.1799763
485.4891 | -8.780184 | 0.1799708
485.4701 | -8.779148 | 0.1799653
485.451 | -8.778111 | 0.1799599
485.432 | -8.777075 | 0.1799544
485.413 | -8.776039 | 0.1799489
485.394 | -8.775003 | 0.1799434
485.375 | -8.773967 | 0.179938
485.356 | -8.772931 | 0.1799325
485.337 | -8.771895 | 0.1799271
485.318 | -8.77086 | 0.1799216
485.299 | -8.769824 | 0.1799162
485.28 | -8.768789 | 0.1799107
485.261 | -8.767754 | 0.1799053
485.2421 | -8.766718 | 0.1798998
485.2231 | -8.765683 | 0.1798944
485.2041 | -8.764648 | 0.179889
485.1851 | -8.763614 | 0.1798835
485.1661 | -8.762579 | 0.1798781
485.1471 | -8.761544 | 0.1798727
485.1281 | -8.76051 | 0.1798672
485.1091 | -8.759475 | 0.1798618
485.0902 | -8.758441 | 0.1798564
485.0712 | -8.757407 | 0.179851
485.0522 | -8.756373 | 0.1798456
485.0332 | -8.755339 | 0.1798402
485.0143 | -8.754305 | 0.1798348
484.9953 | -8.753271 | 0.1798294
484.9763 | -8.752238 | 0.179824
484.9574 | -8.751204 | 0.1798186
484.9384 | -8.750171 | 0.1798132
484.9194 | -8.749137 | 0.1798078
484.9005 | -8.748104 | 0.1798024
484.8815 | -8.747071 | 0.179797
484.8625 | -8.746038 | 0.1797916
484.8436 | -8.745005 | 0.1797862
484.8246 | -8.743972 | 0.1797809
484.8056 | -8.74294 | 0.1797755
484.7867 | -8.741907 | 0.1797701
484.7677 | -8.740875 | 0.1797647
484.7488 | -8.739842 | 0.1797594
484.7298 | -8.73881 | 0.179754
484.7109 | -8.737778 | 0.1797487
484.6919 | -8.736746 | 0.1797433
484.673 | -8.735714 | 0.1797379
484.654 | -8.734682 | 0.1797326
484.6351 | -8.733651 | 0.1797273
484.6162 | -8.732619 | 0.1797219
484.5972 | -8.731588 | 0.1797166
484.5783 | -8.730556 | 0.1797112
484.5593 | -8.729525 | 0.1797059
484.5404 | -8.728494 | 0.1797006
484.5215 | -8.727463 | 0.1796952
484.5025 | -8.726432 | 0.1796899
484.4836 | -8.725401 | 0.1796846
484.4647 | -8.724371 | 0.1796793
484.4457 | -8.72334 | 0.1796739
484.4268 | -8.72231 | 0.1796686
484.4079 | -8.721279 | 0.1796633
484.389 | -8.720249 | 0.179658
484.37 | -8.719219 | 0.1796527
484.3511 | -8.718189 | 0.1796474
484.3322 | -8.717159 | 0.1796421
484.3133 | -8.716129 | 0.1796368
484.2943 | -8.715099 | 0.1796315
484.2754 | -8.71407 | 0.1796262
484.2565 | -8.71304 | 0.1796209
484.2376 | -8.712011 | 0.1796157
484.2187 | -8.710982 | 0.1796104
484.1998 | -8.709952 | 0.1796051
484.1809 | -8.708923 | 0.1795998
484.162 | -8.707894 | 0.1795945
484.1431 | -8.706866 | 0.1795893
484.1242 | -8.705837 | 0.179584
484.1053 | -8.704808 | 0.1795787
484.0864 | -8.70378 | 0.1795735
484.0675 | -8.702751 | 0.1795682
484.0486 | -8.701723 | 0.179563
484.0297 | -8.700695 | 0.1795577
484.0108 | -8.699667 | 0.1795525
483.9919 | -8.698639 | 0.1795472
483.973 | -8.697611 | 0.179542
483.9541 | -8.696583 | 0.1795367
483.9352 | -8.695555 | 0.1795315
483.9163 | -8.694528 | 0.1795263
483.8974 | -8.6935 | 0.179521
483.8785 | -8.692473 | 0.1795158
483.8596 | -8.691446 | 0.1795106
483.8408 | -8.690419 | 0.1795054
483.8219 | -8.689392 | 0.1795001
483.803 | -8.688365 | 0.1794949
483.7841 | -8.687338 | 0.1794897
483.7653 | -8.686311 | 0.1794845
483.7464 | -8.685285 | 0.1794793
483.7275 | -8.684258 | 0.1794741
483.7086 | -8.683232 | 0.1794689
483.6898 | -8.682206 | 0.1794637
483.6709 | -8.68118 | 0.1794585
483.652 | -8.680154 | 0.1794533
483.6332 | -8.679128 | 0.1794481
483.6143 | -8.678102 | 0.1794429
483.5954 | -8.677076 | 0.1794377
483.5766 | -8.676051 | 0.1794326
483.5577 | -8.675025 | 0.1794274
483.5388 | -8.674 | 0.1794222
483.52 | -8.672974 | 0.179417
483.5011 | -8.671949 | 0.1794119
483.4823 | -8.670924 | 0.1794067
483.4634 | -8.669899 | 0.1794015
483.4446 | -8.668874 | 0.1793964
483.4257 | -8.66785 | 0.1793912
483.4069 | -8.666825 | 0.1793861
483.388 | -8.665801 | 0.1793809
483.3692 | -8.664776 | 0.1793758
483.3503 | -8.663752 | 0.1793706
483.3315 | -8.662728 | 0.1793655
483.3127 | -8.661704 | 0.1793603
483.2938 | -8.66068 | 0.1793552
483.275 | -8.659656 | 0.1793501
483.2561 | -8.658632 | 0.1793449
483.2373 | -8.657608 | 0.1793398
483.2185 | -8.656585 | 0.1793347
483.1996 | -8.655561 | 0.1793296
483.1808 | -8.654538 | 0.1793244
483.162 | -8.653515 | 0.1793193
483.1432 | -8.652492 | 0.1793142
483.1243 | -8.651469 | 0.1793091
483.1055 | -8.650446 | 0.179304
483.0867 | -8.649423 | 0.1792989
483.0679 | -8.6484 | 0.1792938
483.049 | -8.647378 | 0.1792887
483.0302 | -8.646355 | 0.1792836
483.0114 | -8.645333 | 0.1792785
482.9926 | -8.644311 | 0.1792734
482.9738 | -8.643288 | 0.1792683
482.955 | -8.642266 | 0.1792633
482.9361 | -8.641244 | 0.1792582
482.9173 | -8.640223 | 0.1792531
482.8985 | -8.639201 | 0.179248
482.8797 | -8.638179 | 0.1792429
482.8609 | -8.637158 | 0.1792379
482.8421 | -8.636136 | 0.1792328
482.8233 | -8.635115 | 0.1792278
482.8045 | -8.634094 | 0.1792227
482.7857 | -8.633073 | 0.1792176
482.7669 | -8.632052 | 0.1792126
482.7481 | -8.631031 | 0.1792075
482.7293 | -8.63001 | 0.1792025
482.7105 | -8.62899 | 0.1791974
482.6917 | -8.627969 | 0.1791924
482.6729 | -8.626949 | 0.1791874
482.6541 | -8.625928 | 0.1791823
482.6354 | -8.624908 | 0.1791773
482.6166 | -8.623888 | 0.1791723
482.5978 | -8.622868 | 0.1791672
482.579 | -8.621848 | 0.1791622
482.5602 | -8.620828 | 0.1791572
482.5414 | -8.619809 | 0.1791522
482.5227 | -8.618789 | 0.1791471
482.5039 | -8.61777 | 0.1791421
482.4851 | -8.61675 | 0.1791371
482.4663 | -8.615731 | 0.1791321
482.4476 | -8.614712 | 0.1791271
482.4288 | -8.613693 | 0.1791221
482.41 | -8.612674 | 0.1791171
482.3912 | -8.611655 | 0.1791121
482.3725 | -8.610636 | 0.1791071
482.3537 | -8.609618 | 0.1791021
482.3349 | -8.608599 | 0.1790972
482.3162 | -8.607581 | 0.1790922
482.2974 | -8.606562 | 0.1790872
482.2787 | -8.605544 | 0.1790822
482.2599 | -8.604526 | 0.1790772
482.2411 | -8.603508 | 0.1790723
482.2224 | -8.60249 | 0.1790673
482.2036 | -8.601473 | 0.1790623
482.1849 | -8.600455 | 0.1790574
482.1661 | -8.599437 | 0.1790524
482.1474 | -8.59842 | 0.1790475
482.1286 | -8.597403 | 0.1790425
482.1099 | -8.596385 | 0.1790376
482.0911 | -8.595368 | 0.1790326
482.0724 | -8.594351 | 0.1790277
482.0536 | -8.593334 | 0.1790227
482.0349 | -8.592317 | 0.1790178
482.0162 | -8.591301 | 0.1790128
481.9974 | -8.590284 | 0.1790079
481.9787 | -8.589268 | 0.179003
481.9599 | -8.588251 | 0.1789981
481.9412 | -8.587235 | 0.1789931
481.9225 | -8.586219 | 0.1789882
481.9037 | -8.585203 | 0.1789833
481.885 | -8.584187 | 0.1789784
481.8663 | -8.583171 | 0.1789735
481.8476 | -8.582155 | 0.1789686
481.8288 | -8.58114 | 0.1789637
481.8101 | -8.580124 | 0.1789587
481.7914 | -8.579109 | 0.1789538
481.7727 | -8.578093 | 0.178949
481.7539 | -8.577078 | 0.1789441
481.7352 | -8.576063 | 0.1789392
481.7165 | -8.575048 | 0.1789343
481.6978 | -8.574033 | 0.1789294
481.6791 | -8.573018 | 0.1789245
481.6604 | -8.572004 | 0.1789196
481.6417 | -8.570989 | 0.1789148
481.623 | -8.569975 | 0.1789099
481.6042 | -8.56896 | 0.178905
481.5855 | -8.567946 | 0.1789001
481.5668 | -8.566932 | 0.1788953
481.5481 | -8.565918 | 0.1788904
481.5294 | -8.564904 | 0.1788856
481.5107 | -8.56389 | 0.1788807
481.492 | -8.562876 | 0.1788758
481.4733 | -8.561863 | 0.178871
481.4546 | -8.560849 | 0.1788661
481.4359 | -8.559836 | 0.1788613
481.4172 | -8.558823 | 0.1788565
481.3985 | -8.557809 | 0.1788516
481.3799 | -8.556796 | 0.1788468
481.3612 | -8.555783 | 0.1788419
481.3425 | -8.55477 | 0.1788371
481.3238 | -8.553758 | 0.1788323
481.3051 | -8.552745 | 0.1788275
481.2864 | -8.551732 | 0.1788226
481.2677 | -8.55072 | 0.1788178
481.2491 | -8.549708 | 0.178813
481.2304 | -8.548695 | 0.1788082
481.2117 | -8.547683 | 0.1788034
481.193 | -8.546671 | 0.1787986
481.1744 | -8.545659 | 0.1787938
481.1557 | -8.544647 | 0.178789
481.137 | -8.543636 | 0.1787842
481.1183 | -8.542624 | 0.1787794
481.0997 | -8.541613 | 0.1787746
481.081 | -8.540601 | 0.1787698
481.0623 | -8.53959 | 0.178765
481.0437 | -8.538579 | 0.1787602
481.025 | -8.537568 | 0.1787555
481.0063 | -8.536557 | 0.1787507
480.9877 | -8.535546 | 0.1787459
480.969 | -8.534535 | 0.1787411
480.9504 | -8.533524 | 0.1787364
480.9317 | -8.532514 | 0.1787316
480.9131 | -8.531503 | 0.1787268
480.8944 | -8.530493 | 0.1787221
480.8758 | -8.529483 | 0.1787173
480.8571 | -8.528473 | 0.1787126
480.8385 | -8.527463 | 0.1787078
480.8198 | -8.526453 | 0.1787031
480.8012 | -8.525443 | 0.1786983
480.7825 | -8.524433 | 0.1786936
480.7639 | -8.523424 | 0.1786889
480.7452 | -8.522414 | 0.1786841
480.7266 | -8.521405 | 0.1786794
480.708 | -8.520395 | 0.1786747
480.6893 | -8.519386 | 0.1786699
480.6707 | -8.518377 | 0.1786652
480.6521 | -8.517368 | 0.1786605
480.6334 | -8.516359 | 0.1786558
480.6148 | -8.515351 | 0.178651
480.5962 | -8.514342 | 0.1786463
480.5775 | -8.513333 | 0.1786416
480.5589 | -8.512325 | 0.1786369
480.5403 | -8.511317 | 0.1786322
480.5217 | -8.510308 | 0.1786275
480.503 | -8.5093 | 0.1786228
480.4844 | -8.508292 | 0.1786181
480.4658 | -8.507284 | 0.1786134
480.4472 | -8.506276 | 0.1786087
480.4286 | -8.505269 | 0.1786041
480.4099 | -8.504261 | 0.1785994
480.3913 | -8.503254 | 0.1785947
480.3727 | -8.502246 | 0.17859
480.3541 | -8.501239 | 0.1785853
480.3355 | -8.500232 | 0.1785807
480.3169 | -8.499225 | 0.178576
480.2983 | -8.498218 | 0.1785713
480.2797 | -8.497211 | 0.1785667
480.2611 | -8.496204 | 0.178562
480.2425 | -8.495197 | 0.1785574
480.2239 | -8.494191 | 0.1785527
480.2053 | -8.493184 | 0.1785481
480.1867 | -8.492178 | 0.1785434
480.1681 | -8.491172 | 0.1785388
480.1495 | -8.490166 | 0.1785341
480.1309 | -8.48916 | 0.1785295
480.1123 | -8.488154 | 0.1785248
480.0937 | -8.487148 | 0.1785202
480.0751 | -8.486142 | 0.1785156
480.0565 | -8.485136 | 0.178511
480.0379 | -8.484131 | 0.1785063
480.0193 | -8.483125 | 0.1785017
480.0008 | -8.48212 | 0.1784971
479.9822 | -8.481115 | 0.1784925
479.9636 | -8.48011 | 0.1784879
479.945 | -8.479105 | 0.1784832
479.9264 | -8.4781 | 0.1784786
479.9079 | -8.477095 | 0.178474
479.8893 | -8.476091 | 0.1784694
479.8707 | -8.475086 | 0.1784648
479.8521 | -8.474081 | 0.1784602
479.8336 | -8.473077 | 0.1784557
479.815 | -8.472073 | 0.1784511
479.7964 | -8.471069 | 0.1784465
479.7779 | -8.470065 | 0.1784419
479.7593 | -8.469061 | 0.1784373
479.7407 | -8.468057 | 0.1784327
479.7222 | -8.467053 | 0.1784282
479.7036 | -8.466049 | 0.1784236
479.6851 | -8.465046 | 0.178419
479.6665 | -8.464043 | 0.1784145
479.6479 | -8.463039 | 0.1784099
479.6294 | -8.462036 | 0.1784053
479.6108 | -8.461033 | 0.1784008
479.5923 | -8.46003 | 0.1783962
479.5737 | -8.459027 | 0.1783917
479.5552 | -8.458024 | 0.1783871
479.5366 | -8.457021 | 0.1783826
479.5181 | -8.456019 | 0.178378
479.4995 | -8.455016 | 0.1783735
479.481 | -8.454014 | 0.178369
479.4625 | -8.453012 | 0.1783644
479.4439 | -8.45201 | 0.1783599
479.4254 | -8.451007 | 0.1783554
479.4068 | -8.450005 | 0.1783508
479.3883 | -8.449004 | 0.1783463
479.3698 | -8.448002 | 0.1783418
479.3512 | -8.447 | 0.1783373
479.3327 | -8.445999 | 0.1783328
479.3142 | -8.444997 | 0.1783283
479.2956 | -8.443996 | 0.1783238
479.2771 | -8.442995 | 0.1783192
479.2586 | -8.441993 | 0.1783147
479.2401 | -8.440992 | 0.1783102
479.2215 | -8.439991 | 0.1783058
479.203 | -8.438991 | 0.1783013
479.1845 | -8.43799 | 0.1782968
479.166 | -8.436989 | 0.1782923
479.1475 | -8.435989 | 0.1782878
479.1289 | -8.434988 | 0.1782833
479.1104 | -8.433988 | 0.1782788
479.0919 | -8.432988 | 0.1782744
479.0734 | -8.431988 | 0.1782699
479.0549 | -8.430988 | 0.1782654
479.0364 | -8.429988 | 0.178261
479.0179 | -8.428988 | 0.1782565
478.9994 | -8.427988 | 0.178252
478.9809 | -8.426989 | 0.1782476
478.9624 | -8.425989 | 0.1782431
478.9439 | -8.42499 | 0.1782387
478.9254 | -8.423991 | 0.1782342
478.9069 | -8.422992 | 0.1782298
478.8884 | -8.421992 | 0.1782253
478.8699 | -8.420993 | 0.1782209
478.8514 | -8.419995 | 0.1782165
478.8329 | -8.418996 | 0.178212
478.8144 | -8.417997 | 0.1782076
478.7959 | -8.416999 | 0.1782032
478.7774 | -8.416 | 0.1781987
478.7589 | -8.415002 | 0.1781943
478.7404 | -8.414004 | 0.1781899
478.7219 | -8.413005 | 0.1781855
478.7035 | -8.412007 | 0.1781811
478.685 | -8.41101 | 0.1781767
478.6665 | -8.410012 | 0.1781722
478.648 | -8.409014 | 0.1781678
478.6295 | -8.408016 | 0.1781634
478.6111 | -8.407019 | 0.178159
478.5926 | -8.406021 | 0.1781546
478.5741 | -8.405024 | 0.1781502
478.5556 | -8.404027 | 0.1781459
478.5372 | -8.40303 | 0.1781415
478.5187 | -8.402033 | 0.1781371
478.5002 | -8.401036 | 0.1781327
478.4818 | -8.400039 | 0.1781283
478.4633 | -8.399042 | 0.178124
478.4448 | -8.398046 | 0.1781196
478.4264 | -8.397049 | 0.1781152
478.4079 | -8.396053 | 0.1781108
478.3895 | -8.395057 | 0.1781065
478.371 | -8.39406 | 0.1781021
478.3525 | -8.393064 | 0.1780978
478.3341 | -8.392068 | 0.1780934
478.3156 | -8.391073 | 0.178089
478.2972 | -8.390077 | 0.1780847
478.2787 | -8.389081 | 0.1780804
478.2603 | -8.388086 | 0.178076
478.2418 | -8.38709 | 0.1780717
478.2234 | -8.386095 | 0.1780673
478.2049 | -8.3851 | 0.178063
478.1865 | -8.384104 | 0.1780587
478.1681 | -8.383109 | 0.1780543
478.1496 | -8.382114 | 0.17805
478.1312 | -8.38112 | 0.1780457
478.1127 | -8.380125 | 0.1780414
478.0943 | -8.37913 | 0.178037
478.0759 | -8.378136 | 0.1780327
478.0574 | -8.377141 | 0.1780284
478.039 | -8.376147 | 0.1780241
478.0206 | -8.375153 | 0.1780198
478.0021 | -8.374159 | 0.1780155
477.9837 | -8.373165 | 0.1780112
477.9653 | -8.372171 | 0.1780069
477.9469 | -8.371177 | 0.1780026
477.9284 | -8.370183 | 0.1779983
477.91 | -8.369189 | 0.177994
477.8916 | -8.368196 | 0.1779897
477.8732 | -8.367203 | 0.1779855
477.8548 | -8.366209 | 0.1779812
477.8363 | -8.365216 | 0.1779769
477.8179 | -8.364223 | 0.1779726
477.7995 | -8.36323 | 0.1779684
477.7811 | -8.362237 | 0.1779641
477.7627 | -8.361244 | 0.1779598
477.7443 | -8.360252 | 0.1779556
477.7259 | -8.359259 | 0.1779513
477.7075 | -8.358267 | 0.1779471
477.6891 | -8.357274 | 0.1779428
477.6707 | -8.356282 | 0.1779386
477.6523 | -8.35529 | 0.1779343
477.6339 | -8.354298 | 0.1779301
477.6155 | -8.353306 | 0.1779258
477.5971 | -8.352314 | 0.1779216
477.5787 | -8.351322 | 0.1779173
477.5603 | -8.35033 | 0.1779131
477.5419 | -8.349339 | 0.1779089
477.5235 | -8.348347 | 0.1779047
477.5051 | -8.347356 | 0.1779004
477.4867 | -8.346365 | 0.1778962
477.4683 | -8.345374 | 0.177892
477.4499 | -8.344382 | 0.1778878
477.4315 | -8.343392 | 0.1778836
477.4132 | -8.342401 | 0.1778794
477.3948 | -8.34141 | 0.1778751
477.3764 | -8.340419 | 0.1778709
477.358 | -8.339429 | 0.1778667
477.3396 | -8.338438 | 0.1778625
477.3213 | -8.337448 | 0.1778583
477.3029 | -8.336458 | 0.1778542
477.2845 | -8.335468 | 0.17785
477.2661 | -8.334478 | 0.1778458
477.2478 | -8.333488 | 0.1778416
477.2294 | -8.332498 | 0.1778374
477.211 | -8.331508 | 0.1778332
477.1927 | -8.330518 | 0.1778291
477.1743 | -8.329529 | 0.1778249
477.1559 | -8.32854 | 0.1778207
477.1376 | -8.32755 | 0.1778166
477.1192 | -8.326561 | 0.1778124
477.1008 | -8.325572 | 0.1778082
477.0825 | -8.324583 | 0.1778041
477.0641 | -8.323594 | 0.1777999
477.0458 | -8.322605 | 0.1777958
477.0274 | -8.321616 | 0.1777916
477.0091 | -8.320628 | 0.1777875
476.9907 | -8.319639 | 0.1777833
476.9724 | -8.318651 | 0.1777792
476.954 | -8.317663 | 0.1777751
476.9357 | -8.316674 | 0.1777709
476.9173 | -8.315686 | 0.1777668
476.899 | -8.314698 | 0.1777627
476.8806 | -8.31371 | 0.1777585
476.8623 | -8.312723 | 0.1777544
476.844 | -8.311735 | 0.1777503
476.8256 | -8.310747 | 0.1777462
476.8073 | -8.30976 | 0.1777421
476.7889 | -8.308772 | 0.177738
476.7706 | -8.307785 | 0.1777338
476.7523 | -8.306798 | 0.1777297
476.7339 | -8.305811 | 0.1777256
476.7156 | -8.304824 | 0.1777215
476.6973 | -8.303837 | 0.1777174
476.679 | -8.30285 | 0.1777134
476.6606 | -8.301864 | 0.1777093
476.6423 | -8.300877 | 0.1777052
476.624 | -8.299891 | 0.1777011
476.6057 | -8.298904 | 0.177697
476.5873 | -8.297918 | 0.1776929
476.569 | -8.296932 | 0.1776889
476.5507 | -8.295946 | 0.1776848
476.5324 | -8.29496 | 0.1776807
476.5141 | -8.293974 | 0.1776766
476.4958 | -8.292988 | 0.1776726
476.4774 | -8.292002 | 0.1776685
476.4591 | -8.291017 | 0.1776645
476.4408 | -8.290031 | 0.1776604
476.4225 | -8.289046 | 0.1776564
476.4042 | -8.288061 | 0.1776523
476.3859 | -8.287076 | 0.1776483
476.3676 | -8.28609 | 0.1776442
476.3493 | -8.285106 | 0.1776402
476.331 | -8.284121 | 0.1776361
476.3127 | -8.283136 | 0.1776321
476.2944 | -8.282151 | 0.1776281
476.2761 | -8.281167 | 0.177624
476.2578 | -8.280182 | 0.17762
476.2395 | -8.279198 | 0.177616
476.2212 | -8.278214 | 0.177612
476.2029 | -8.277229 | 0.1776079
476.1846 | -8.276245 | 0.1776039
476.1664 | -8.275261 | 0.1775999
476.1481 | -8.274278 | 0.1775959
476.1298 | -8.273294 | 0.1775919
476.1115 | -8.27231 | 0.1775879
476.0932 | -8.271327 | 0.1775839
476.0749 | -8.270343 | 0.1775799
476.0567 | -8.26936 | 0.1775759
476.0384 | -8.268377 | 0.1775719
476.0201 | -8.267394 | 0.1775679
476.0018 | -8.26641 | 0.1775639
475.9836 | -8.265428 | 0.17756
475.9653 | -8.264445 | 0.177556
475.947 | -8.263462 | 0.177552
475.9287 | -8.262479 | 0.177548
475.9105 | -8.261497 | 0.1775441
475.8922 | -8.260514 | 0.1775401
475.8739 | -8.259532 | 0.1775361
475.8557 | -8.25855 | 0.1775322
475.8374 | -8.257568 | 0.1775282
475.8192 | -8.256586 | 0.1775242
475.8009 | -8.255604 | 0.1775203
475.7826 | -8.254622 | 0.1775163
475.7644 | -8.25364 | 0.1775124
475.7461 | -8.252658 | 0.1775084
475.7279 | -8.251677 | 0.1775045
475.7096 | -8.250696 | 0.1775006
475.6914 | -8.249714 | 0.1774966
475.6731 | -8.248733 | 0.1774927
475.6549 | -8.247752 | 0.1774888
475.6366 | -8.246771 | 0.1774848
475.6184 | -8.24579 | 0.1774809
475.6001 | -8.244809 | 0.177477
475.5819 | -8.243828 | 0.1774731
475.5636 | -8.242848 | 0.1774692
475.5454 | -8.241867 | 0.1774652
475.5272 | -8.240887 | 0.1774613
475.5089 | -8.239906 | 0.1774574
475.4907 | -8.238926 | 0.1774535
475.4725 | -8.237946 | 0.1774496
475.4542 | -8.236966 | 0.1774457
475.436 | -8.235986 | 0.1774418
475.4178 | -8.235006 | 0.1774379
475.3995 | -8.234026 | 0.177434
475.3813 | -8.233047 | 0.1774302
475.3631 | -8.232067 | 0.1774263
475.3448 | -8.231088 | 0.1774224
475.3266 | -8.230109 | 0.1774185
475.3084 | -8.229129 | 0.1774146
475.2902 | -8.22815 | 0.1774108
475.272 | -8.227171 | 0.1774069
475.2537 | -8.226192 | 0.177403
475.2355 | -8.225213 | 0.1773992
475.2173 | -8.224235 | 0.1773953
475.1991 | -8.223256 | 0.1773914
475.1809 | -8.222278 | 0.1773876
475.1627 | -8.221299 | 0.1773837
475.1445 | -8.220321 | 0.1773799
475.1263 | -8.219343 | 0.177376
475.108 | -8.218364 | 0.1773722
475.0898 | -8.217386 | 0.1773684
475.0716 | -8.216408 | 0.1773645
475.0534 | -8.215431 | 0.1773607
475.0352 | -8.214453 | 0.1773569
475.017 | -8.213475 | 0.177353
474.9988 | -8.212498 | 0.1773492
474.9806 | -8.21152 | 0.1773454
474.9624 | -8.210543 | 0.1773416
474.9442 | -8.209566 | 0.1773377
474.9261 | -8.208589 | 0.1773339
474.9079 | -8.207612 | 0.1773301
474.8897 | -8.206635 | 0.1773263
474.8715 | -8.205658 | 0.1773225
474.8533 | -8.204681 | 0.1773187
474.8351 | -8.203705 | 0.1773149
474.8169 | -8.202728 | 0.1773111
474.7987 | -8.201752 | 0.1773073
474.7806 | -8.200775 | 0.1773035
474.7624 | -8.199799 | 0.1772997
474.7442 | -8.198823 | 0.1772959
474.726 | -8.197847 | 0.1772922
474.7079 | -8.196871 | 0.1772884
474.6897 | -8.195895 | 0.1772846
474.6715 | -8.194919 | 0.1772808
474.6533 | -8.193944 | 0.177277
474.6352 | -8.192968 | 0.1772733
474.617 | -8.191993 | 0.1772695
474.5988 | -8.191017 | 0.1772658
474.5807 | -8.190042 | 0.177262
474.5625 | -8.189067 | 0.1772582
474.5443 | -8.188092 | 0.1772545
474.5262 | -8.187117 | 0.1772507
474.508 | -8.186142 | 0.177247
474.4898 | -8.185167 | 0.1772432
474.4717 | -8.184193 | 0.1772395
474.4535 | -8.183218 | 0.1772358
474.4354 | -8.182244 | 0.177232
474.4172 | -8.181269 | 0.1772283
474.3991 | -8.180295 | 0.1772246
474.3809 | -8.179321 | 0.1772208
474.3628 | -8.178347 | 0.1772171
474.3446 | -8.177373 | 0.1772134
474.3265 | -8.176399 | 0.1772097
474.3083 | -8.175425 | 0.1772059
474.2902 | -8.174452 | 0.1772022
474.272 | -8.173478 | 0.1771985
474.2539 | -8.172505 | 0.1771948
474.2358 | -8.171531 | 0.1771911
474.2176 | -8.170558 | 0.1771874
474.1995 | -8.169585 | 0.1771837
474.1813 | -8.168612 | 0.17718
474.1632 | -8.167639 | 0.1771763
474.1451 | -8.166666 | 0.1771726
474.1269 | -8.165693 | 0.1771689
474.1088 | -8.164721 | 0.1771653
474.0907 | -8.163748 | 0.1771616
474.0726 | -8.162776 | 0.1771579
474.0544 | -8.161803 | 0.1771542
474.0363 | -8.160831 | 0.1771506
474.0182 | -8.159859 | 0.1771469
474.0001 | -8.158887 | 0.1771432
473.9819 | -8.157915 | 0.1771395
473.9638 | -8.156943 | 0.1771359
473.9457 | -8.155971 | 0.1771322
473.9276 | -8.155 | 0.1771286
473.9095 | -8.154028 | 0.1771249
473.8914 | -8.153057 | 0.1771213
473.8732 | -8.152085 | 0.1771176
473.8551 | -8.151114 | 0.177114
473.837 | -8.150143 | 0.1771103
473.8189 | -8.149172 | 0.1771067
473.8008 | -8.148201 | 0.1771031
473.7827 | -8.14723 | 0.1770994
473.7646 | -8.146259 | 0.1770958
473.7465 | -8.145288 | 0.1770922
473.7284 | -8.144318 | 0.1770886
473.7103 | -8.143347 | 0.1770849
473.6922 | -8.142377 | 0.1770813
473.6741 | -8.141407 | 0.1770777
473.656 | -8.140436 | 0.1770741
473.6379 | -8.139466 | 0.1770705
473.6198 | -8.138496 | 0.1770669
473.6017 | -8.137526 | 0.1770633
473.5836 | -8.136557 | 0.1770597
473.5655 | -8.135587 | 0.1770561
473.5475 | -8.134617 | 0.1770525
473.5294 | -8.133648 | 0.1770489
473.5113 | -8.132678 | 0.1770453
473.4932 | -8.131709 | 0.1770417
473.4751 | -8.13074 | 0.1770381
473.457 | -8.129771 | 0.1770345
473.439 | -8.128802 | 0.177031
473.4209 | -8.127833 | 0.1770274
473.4028 | -8.126864 | 0.1770238
473.3847 | -8.125895 | 0.1770203
473.3667 | -8.124927 | 0.1770167
473.3486 | -8.123958 | 0.1770131
473.3305 | -8.12299 | 0.1770096
473.3125 | -8.122021 | 0.177006
473.2944 | -8.121053 | 0.1770025
473.2763 | -8.120085 | 0.1769989
473.2583 | -8.119117 | 0.1769954
473.2402 | -8.118149 | 0.1769918
473.2221 | -8.117181 | 0.1769883
473.2041 | -8.116213 | 0.1769847
473.186 | -8.115246 | 0.1769812
473.1679 | -8.114278 | 0.1769777
473.1499 | -8.113311 | 0.1769741
473.1318 | -8.112344 | 0.1769706
473.1138 | -8.111376 | 0.1769671
473.0957 | -8.110409 | 0.1769635
473.0777 | -8.109442 | 0.17696
473.0596 | -8.108475 | 0.1769565
473.0416 | -8.107508 | 0.176953
473.0235 | -8.106542 | 0.1769495
473.0055 | -8.105575 | 0.176946
472.9874 | -8.104608 | 0.1769425
472.9694 | -8.103642 | 0.176939
472.9513 | -8.102675 | 0.1769355
472.9333 | -8.101709 | 0.176932
472.9153 | -8.100743 | 0.1769285
472.8972 | -8.099777 | 0.176925
472.8792 | -8.098811 | 0.1769215
472.8612 | -8.097845 | 0.176918
472.8431 | -8.096879 | 0.1769145
472.8251 | -8.095914 | 0.1769111
472.8071 | -8.094948 | 0.1769076
472.789 | -8.093983 | 0.1769041
472.771 | -8.093017 | 0.1769006
472.753 | -8.092052 | 0.1768972
472.735 | -8.091087 | 0.1768937
472.7169 | -8.090122 | 0.1768902
472.6989 | -8.089157 | 0.1768868
472.6809 | -8.088192 | 0.1768833
472.6629 | -8.087227 | 0.1768799
472.6448 | -8.086262 | 0.1768764
472.6268 | -8.085298 | 0.176873
472.6088 | -8.084333 | 0.1768695
472.5908 | -8.083369 | 0.1768661
472.5728 | -8.082404 | 0.1768626
472.5548 | -8.08144 | 0.1768592
472.5368 | -8.080476 | 0.1768558
472.5188 | -8.079512 | 0.1768524
472.5007 | -8.078548 | 0.1768489
472.4827 | -8.077584 | 0.1768455
472.4647 | -8.076621 | 0.1768421
472.4467 | -8.075657 | 0.1768387
472.4287 | -8.074693 | 0.1768352
472.4107 | -8.07373 | 0.1768318
472.3927 | -8.072767 | 0.1768284
472.3747 | -8.071803 | 0.176825
472.3567 | -8.07084 | 0.1768216
472.3387 | -8.069877 | 0.1768182
472.3207 | -8.068914 | 0.1768148
472.3028 | -8.067951 | 0.1768114
472.2848 | -8.066989 | 0.176808
472.2668 | -8.066026 | 0.1768046
472.2488 | -8.065063 | 0.1768012
472.2308 | -8.064101 | 0.1767979
472.2128 | -8.063139 | 0.1767945
472.1948 | -8.062176 | 0.1767911
472.1768 | -8.061214 | 0.1767877
472.1589 | -8.060252 | 0.1767844
472.1409 | -8.05929 | 0.176781
472.1229 | -8.058328 | 0.1767776
472.1049 | -8.057367 | 0.1767743
472.087 | -8.056405 | 0.1767709
472.069 | -8.055443 | 0.1767675
472.051 | -8.054482 | 0.1767642
472.033 | -8.05352 | 0.1767608
472.0151 | -8.052559 | 0.1767575
471.9971 | -8.051598 | 0.1767541
471.9791 | -8.050637 | 0.1767508
471.9612 | -8.049676 | 0.1767474
471.9432 | -8.048715 | 0.1767441
471.9252 | -8.047754 | 0.1767408
471.9073 | -8.046793 | 0.1767374
471.8893 | -8.045833 | 0.1767341
471.8713 | -8.044872 | 0.1767308
471.8534 | -8.043912 | 0.1767275
471.8354 | -8.042951 | 0.1767241
471.8175 | -8.041991 | 0.1767208
471.7995 | -8.041031 | 0.1767175
471.7816 | -8.040071 | 0.1767142
471.7636 | -8.039111 | 0.1767109
471.7457 | -8.038151 | 0.1767076
471.7277 | -8.037191 | 0.1767043
471.7098 | -8.036232 | 0.176701
471.6918 | -8.035272 | 0.1766977
471.6739 | -8.034313 | 0.1766944
471.6559 | -8.033353 | 0.1766911
471.638 | -8.032394 | 0.1766878
471.6201 | -8.031435 | 0.1766845
471.6021 | -8.030476 | 0.1766812
471.5842 | -8.029517 | 0.176678
471.5662 | -8.028558 | 0.1766747
471.5483 | -8.027599 | 0.1766714
471.5304 | -8.026641 | 0.1766681
471.5124 | -8.025682 | 0.1766649
471.4945 | -8.024724 | 0.1766616
471.4766 | -8.023765 | 0.1766583
471.4587 | -8.022807 | 0.1766551
471.4407 | -8.021849 | 0.1766518
471.4228 | -8.020891 | 0.1766486
471.4049 | -8.019933 | 0.1766453
471.387 | -8.018975 | 0.1766421
471.369 | -8.018017 | 0.1766388
471.3511 | -8.017059 | 0.1766356
471.3332 | -8.016102 | 0.1766323
471.3153 | -8.015144 | 0.1766291
471.2974 | -8.014187 | 0.1766259
471.2794 | -8.013229 | 0.1766226
471.2615 | -8.012272 | 0.1766194
471.2436 | -8.011315 | 0.1766162
471.2257 | -8.010358 | 0.176613
471.2078 | -8.009401 | 0.1766097
471.1899 | -8.008444 | 0.1766065
471.172 | -8.007487 | 0.1766033
471.1541 | -8.006531 | 0.1766001
471.1362 | -8.005574 | 0.1765969
471.1183 | -8.004618 | 0.1765937
471.1004 | -8.003661 | 0.1765905
471.0825 | -8.002705 | 0.1765873
471.0646 | -8.001749 | 0.1765841
471.0467 | -8.000793 | 0.1765809
471.0288 | -7.999837 | 0.1765777
471.0109 | -7.998881 | 0.1765745
470.993 | -7.997925 | 0.1765713
470.9751 | -7.996969 | 0.1765681
470.9572 | -7.996014 | 0.176565
470.9393 | -7.995058 | 0.1765618
470.9214 | -7.994103 | 0.1765586
470.9036 | -7.993147 | 0.1765554
470.8857 | -7.992192 | 0.1765523
470.8678 | -7.991237 | 0.1765491
470.8499 | -7.990282 | 0.1765459
470.832 | -7.989327 | 0.1765428
470.8141 | -7.988372 | 0.1765396
470.7963 | -7.987418 | 0.1765365
470.7784 | -7.986463 | 0.1765333
470.7605 | -7.985508 | 0.1765302
470.7426 | -7.984554 | 0.176527
470.7248 | -7.9836 | 0.1765239
470.7069 | -7.982645 | 0.1765208
470.689 | -7.981691 | 0.1765176
470.6712 | -7.980737 | 0.1765145
470.6533 | -7.979783 | 0.1765114
470.6354 | -7.978829 | 0.1765082
470.6176 | -7.977875 | 0.1765051
470.5997 | -7.976922 | 0.176502
470.5818 | -7.975968 | 0.1764989
470.564 | -7.975015 | 0.1764957
470.5461 | -7.974061 | 0.1764926
470.5283 | -7.973108 | 0.1764895
470.5104 | -7.972155 | 0.1764864
470.4925 | -7.971202 | 0.1764833
470.4747 | -7.970249 | 0.1764802
470.4568 | -7.969296 | 0.1764771
470.439 | -7.968343 | 0.176474
470.4211 | -7.96739 | 0.1764709
470.4033 | -7.966438 | 0.1764678
470.3854 | -7.965485 | 0.1764647
470.3676 | -7.964533 | 0.1764617
470.3498 | -7.96358 | 0.1764586
470.3319 | -7.962628 | 0.1764555
470.3141 | -7.961676 | 0.1764524
470.2962 | -7.960724 | 0.1764493
470.2784 | -7.959772 | 0.1764463
470.2606 | -7.95882 | 0.1764432
470.2427 | -7.957868 | 0.1764401
470.2249 | -7.956916 | 0.1764371
470.2071 | -7.955965 | 0.176434
470.1892 | -7.955013 | 0.176431
470.1714 | -7.954062 | 0.1764279
470.1536 | -7.953111 | 0.1764249
470.1357 | -7.952159 | 0.1764218
470.1179 | -7.951208 | 0.1764188
470.1001 | -7.950257 | 0.1764157
470.0823 | -7.949306 | 0.1764127
470.0644 | -7.948356 | 0.1764097
470.0466 | -7.947405 | 0.1764066
470.0288 | -7.946454 | 0.1764036
470.011 | -7.945504 | 0.1764006
469.9932 | -7.944553 | 0.1763975
469.9753 | -7.943603 | 0.1763945
469.9575 | -7.942653 | 0.1763915
469.9397 | -7.941703 | 0.1763885
469.9219 | -7.940752 | 0.1763855
469.9041 | -7.939803 | 0.1763825
469.8863 | -7.938853 | 0.1763795
469.8685 | -7.937903 | 0.1763765
469.8507 | -7.936953 | 0.1763735
469.8329 | -7.936004 | 0.1763705
469.8151 | -7.935054 | 0.1763675
469.7973 | -7.934105 | 0.1763645
469.7795 | -7.933155 | 0.1763615
469.7617 | -7.932206 | 0.1763585
469.7439 | -7.931257 | 0.1763555
469.7261 | -7.930308 | 0.1763525
469.7083 | -7.929359 | 0.1763495
469.6905 | -7.92841 | 0.1763466
469.6727 | -7.927462 | 0.1763436
469.6549 | -7.926513 | 0.1763406
469.6371 | -7.925564 | 0.1763377
469.6193 | -7.924616 | 0.1763347
469.6015 | -7.923668 | 0.1763317
469.5837 | -7.922719 | 0.1763288
469.566 | -7.921771 | 0.1763258
469.5482 | -7.920823 | 0.1763229
469.5304 | -7.919875 | 0.1763199
469.5126 | -7.918927 | 0.176317
469.4948 | -7.91798 | 0.176314
469.4771 | -7.917032 | 0.1763111
469.4593 | -7.916084 | 0.1763082
469.4415 | -7.915137 | 0.1763052
469.4237 | -7.914189 | 0.1763023
469.406 | -7.913242 | 0.1762994
469.3882 | -7.912295 | 0.1762964
469.3704 | -7.911348 | 0.1762935
469.3527 | -7.910401 | 0.1762906
469.3349 | -7.909454 | 0.1762877
469.3171 | -7.908507 | 0.1762848
469.2994 | -7.90756 | 0.1762818
469.2816 | -7.906614 | 0.1762789
469.2638 | -7.905667 | 0.176276
469.2461 | -7.90472 | 0.1762731
469.2283 | -7.903774 | 0.1762702
469.2106 | -7.902828 | 0.1762673
469.1928 | -7.901882 | 0.1762644
469.175 | -7.900936 | 0.1762615
469.1573 | -7.89999 | 0.1762587
469.1395 | -7.899044 | 0.1762558
469.1218 | -7.898098 | 0.1762529
469.104 | -7.897152 | 0.17625
469.0863 | -7.896207 | 0.1762471
469.0685 | -7.895261 | 0.1762443
469.0508 | -7.894316 | 0.1762414
469.033 | -7.89337 | 0.1762385
469.0153 | -7.892425 | 0.1762356
468.9976 | -7.89148 | 0.1762328
468.9798 | -7.890535 | 0.1762299
468.9621 | -7.88959 | 0.1762271
468.9443 | -7.888645 | 0.1762242
468.9266 | -7.8877 | 0.1762214
468.9089 | -7.886756 | 0.1762185
468.8911 | -7.885811 | 0.1762157
468.8734 | -7.884867 | 0.1762128
468.8557 | -7.883922 | 0.17621
468.838 | -7.882978 | 0.1762071
468.8202 | -7.882034 | 0.1762043
468.8025 | -7.88109 | 0.1762015
468.7848 | -7.880146 | 0.1761986
468.767 | -7.879202 | 0.1761958
468.7493 | -7.878258 | 0.176193
468.7316 | -7.877314 | 0.1761902
468.7139 | -7.876371 | 0.1761874
468.6962 | -7.875427 | 0.1761845
468.6784 | -7.874484 | 0.1761817
468.6607 | -7.87354 | 0.1761789
468.643 | -7.872597 | 0.1761761
468.6253 | -7.871654 | 0.1761733
468.6076 | -7.870711 | 0.1761705
468.5899 | -7.869768 | 0.1761677
468.5722 | -7.868825 | 0.1761649
468.5545 | -7.867882 | 0.1761621
468.5368 | -7.866939 | 0.1761593
468.5191 | -7.865997 | 0.1761566
468.5013 | -7.865054 | 0.1761538
468.4836 | -7.864112 | 0.176151
468.4659 | -7.86317 | 0.1761482
468.4482 | -7.862227 | 0.1761454
468.4305 | -7.861285 | 0.1761427
468.4128 | -7.860343 | 0.1761399
468.3952 | -7.859401 | 0.1761371
468.3775 | -7.858459 | 0.1761344
468.3598 | -7.857518 | 0.1761316
468.3421 | -7.856576 | 0.1761289
468.3244 | -7.855634 | 0.1761261
468.3067 | -7.854693 | 0.1761234
468.289 | -7.853752 | 0.1761206
468.2713 | -7.85281 | 0.1761179
468.2536 | -7.851869 | 0.1761151
468.2359 | -7.850928 | 0.1761124
468.2183 | -7.849987 | 0.1761096
468.2006 | -7.849046 | 0.1761069
468.1829 | -7.848105 | 0.1761042
468.1652 | -7.847165 | 0.1761015
468.1475 | -7.846224 | 0.1760987
468.1299 | -7.845283 | 0.176096
468.1122 | -7.844343 | 0.1760933
468.0945 | -7.843403 | 0.1760906
468.0769 | -7.842462 | 0.1760879
468.0592 | -7.841522 | 0.1760851
468.0415 | -7.840582 | 0.1760824
468.0238 | -7.839642 | 0.1760797
468.0062 | -7.838702 | 0.176077
467.9885 | -7.837762 | 0.1760743
467.9708 | -7.836823 | 0.1760716
467.9532 | -7.835883 | 0.1760689
467.9355 | -7.834944 | 0.1760662
467.9179 | -7.834004 | 0.1760636
467.9002 | -7.833065 | 0.1760609
467.8825 | -7.832126 | 0.1760582
467.8649 | -7.831186 | 0.1760555
467.8472 | -7.830247 | 0.1760528
467.8296 | -7.829308 | 0.1760502
467.8119 | -7.82837 | 0.1760475
467.7943 | -7.827431 | 0.1760448
467.7766 | -7.826492 | 0.1760422
467.759 | -7.825554 | 0.1760395
467.7413 | -7.824615 | 0.1760368
467.7237 | -7.823677 | 0.1760342
467.706 | -7.822738 | 0.1760315
467.6884 | -7.8218 | 0.1760289
467.6708 | -7.820862 | 0.1760262
467.6531 | -7.819924 | 0.1760236
467.6355 | -7.818986 | 0.1760209
467.6178 | -7.818048 | 0.1760183
467.6002 | -7.817111 | 0.1760157
467.5826 | -7.816173 | 0.176013
467.5649 | -7.815235 | 0.1760104
467.5473 | -7.814298 | 0.1760078
467.5297 | -7.813361 | 0.1760051
467.5121 | -7.812423 | 0.1760025
467.4944 | -7.811486 | 0.1759999
467.4768 | -7.810549 | 0.1759973
467.4592 | -7.809612 | 0.1759947
467.4415 | -7.808675 | 0.1759921
467.4239 | -7.807738 | 0.1759895
467.4063 | -7.806802 | 0.1759868
467.3887 | -7.805865 | 0.1759842
467.3711 | -7.804928 | 0.1759816
467.3534 | -7.803992 | 0.1759791
467.3358 | -7.803056 | 0.1759765
467.3182 | -7.802119 | 0.1759739
467.3006 | -7.801183 | 0.1759713
467.283 | -7.800247 | 0.1759687
467.2654 | -7.799311 | 0.1759661
467.2478 | -7.798375 | 0.1759635
467.2302 | -7.797439 | 0.175961
467.2126 | -7.796504 | 0.1759584
467.195 | -7.795568 | 0.1759558
467.1773 | -7.794633 | 0.1759532
467.1597 | -7.793697 | 0.1759507
467.1421 | -7.792762 | 0.1759481
467.1245 | -7.791827 | 0.1759456
467.1069 | -7.790891 | 0.175943
467.0893 | -7.789956 | 0.1759405
467.0718 | -7.789021 | 0.1759379
467.0542 | -7.788087 | 0.1759354
467.0366 | -7.787152 | 0.1759328
467.019 | -7.786217 | 0.1759303
467.0014 | -7.785283 | 0.1759277
466.9838 | -7.784348 | 0.1759252
466.9662 | -7.783414 | 0.1759227
466.9486 | -7.782479 | 0.1759201
466.931 | -7.781545 | 0.1759176
466.9134 | -7.780611 | 0.1759151
466.8959 | -7.779677 | 0.1759126
466.8783 | -7.778743 | 0.17591
466.8607 | -7.777809 | 0.1759075
466.8431 | -7.776875 | 0.175905
466.8255 | -7.775942 | 0.1759025
466.808 | -7.775008 | 0.1759
466.7904 | -7.774075 | 0.1758975
466.7728 | -7.773141 | 0.175895
466.7552 | -7.772208 | 0.1758925
466.7377 | -7.771275 | 0.17589
466.7201 | -7.770342 | 0.1758875
466.7025 | -7.769409 | 0.175885
466.685 | -7.768476 | 0.1758825
466.6674 | -7.767543 | 0.17588
466.6498 | -7.76661 | 0.1758776
466.6323 | -7.765677 | 0.1758751
466.6147 | -7.764745 | 0.1758726
466.5972 | -7.763812 | 0.1758701
466.5796 | -7.76288 | 0.1758677
466.562 | -7.761948 | 0.1758652
466.5445 | -7.761016 | 0.1758627
466.5269 | -7.760083 | 0.1758603
466.5094 | -7.759151 | 0.1758578
466.4918 | -7.75822 | 0.1758553
466.4743 | -7.757288 | 0.1758529
466.4567 | -7.756356 | 0.1758504
466.4392 | -7.755424 | 0.175848
466.4216 | -7.754493 | 0.1758456
466.4041 | -7.753561 | 0.1758431
466.3865 | -7.75263 | 0.1758407
466.369 | -7.751699 | 0.1758382
466.3514 | -7.750768 | 0.1758358
466.3339 | -7.749836 | 0.1758334
466.3164 | -7.748905 | 0.1758309
466.2988 | -7.747975 | 0.1758285
466.2813 | -7.747044 | 0.1758261
466.2638 | -7.746113 | 0.1758237
466.2462 | -7.745182 | 0.1758213
466.2287 | -7.744252 | 0.1758189
466.2112 | -7.743321 | 0.1758164
466.1936 | -7.742391 | 0.175814
466.1761 | -7.741461 | 0.1758116
466.1586 | -7.740531 | 0.1758092
466.141 | -7.739601 | 0.1758068
466.1235 | -7.738671 | 0.1758044
466.106 | -7.737741 | 0.175802
466.0885 | -7.736811 | 0.1757997
466.071 | -7.735881 | 0.1757973
466.0534 | -7.734951 | 0.1757949
466.0359 | -7.734022 | 0.1757925
466.0184 | -7.733093 | 0.1757901
466.0009 | -7.732163 | 0.1757877
465.9834 | -7.731234 | 0.1757854
465.9659 | -7.730305 | 0.175783
465.9483 | -7.729376 | 0.1757806
465.9308 | -7.728447 | 0.1757783
465.9133 | -7.727518 | 0.1757759
465.8958 | -7.726589 | 0.1757736
465.8783 | -7.72566 | 0.1757712
465.8608 | -7.724732 | 0.1757688
465.8433 | -7.723803 | 0.1757665
465.8258 | -7.722875 | 0.1757642
465.8083 | -7.721946 | 0.1757618
465.7908 | -7.721018 | 0.1757595
465.7733 | -7.72009 | 0.1757571
465.7558 | -7.719162 | 0.1757548
465.7383 | -7.718234 | 0.1757525
465.7208 | -7.717306 | 0.1757501
465.7033 | -7.716378 | 0.1757478
465.6858 | -7.715451 | 0.1757455
465.6683 | -7.714523 | 0.1757432
465.6509 | -7.713595 | 0.1757408
465.6334 | -7.712668 | 0.1757385
465.6159 | -7.711741 | 0.1757362
465.5984 | -7.710813 | 0.1757339
465.5809 | -7.709886 | 0.1757316
465.5634 | -7.708959 | 0.1757293
465.5459 | -7.708032 | 0.175727
465.5285 | -7.707105 | 0.1757247
465.511 | -7.706179 | 0.1757224
465.4935 | -7.705252 | 0.1757201
465.476 | -7.704325 | 0.1757178
465.4586 | -7.703399 | 0.1757155
465.4411 | -7.702472 | 0.1757132
465.4236 | -7.701546 | 0.175711
465.4061 | -7.70062 | 0.1757087
465.3887 | -7.699694 | 0.1757064
465.3712 | -7.698768 | 0.1757041
465.3537 | -7.697842 | 0.1757019
465.3363 | -7.696916 | 0.1756996
465.3188 | -7.69599 | 0.1756973
465.3013 | -7.695064 | 0.1756951
465.2839 | -7.694139 | 0.1756928
465.2664 | -7.693213 | 0.1756906
465.249 | -7.692288 | 0.1756883
465.2315 | -7.691362 | 0.1756861
465.214 | -7.690437 | 0.1756838
465.1966 | -7.689512 | 0.1756816
465.1791 | -7.688587 | 0.1756793
465.1617 | -7.687662 | 0.1756771
465.1442 | -7.686737 | 0.1756749
465.1268 | -7.685812 | 0.1756726
465.1093 | -7.684888 | 0.1756704
465.0919 | -7.683963 | 0.1756682
465.0744 | -7.683038 | 0.1756659
465.057 | -7.682114 | 0.1756637
465.0396 | -7.68119 | 0.1756615
465.0221 | -7.680265 | 0.1756593
465.0047 | -7.679341 | 0.1756571
464.9872 | -7.678417 | 0.1756549
464.9698 | -7.677493 | 0.1756527
464.9524 | -7.676569 | 0.1756505
464.9349 | -7.675646 | 0.1756483
464.9175 | -7.674722 | 0.1756461
464.9001 | -7.673798 | 0.1756439
464.8826 | -7.672875 | 0.1756417
464.8652 | -7.671951 | 0.1756395
464.8478 | -7.671028 | 0.1756373
464.8303 | -7.670105 | 0.1756351
464.8129 | -7.669182 | 0.1756329
464.7955 | -7.668258 | 0.1756308
464.7781 | -7.667335 | 0.1756286
464.7606 | -7.666413 | 0.1756264
464.7432 | -7.66549 | 0.1756242
464.7258 | -7.664567 | 0.1756221
464.7084 | -7.663644 | 0.1756199
464.691 | -7.662722 | 0.1756177
464.6735 | -7.6618 | 0.1756156
464.6561 | -7.660877 | 0.1756134
464.6387 | -7.659955 | 0.1756113
464.6213 | -7.659033 | 0.1756091
464.6039 | -7.658111 | 0.175607
464.5865 | -7.657189 | 0.1756048
464.5691 | -7.656267 | 0.1756027
464.5517 | -7.655345 | 0.1756006
464.5343 | -7.654423 | 0.1755984
464.5169 | -7.653502 | 0.1755963
464.4995 | -7.65258 | 0.1755942
464.4821 | -7.651659 | 0.175592
464.4647 | -7.650737 | 0.1755899
464.4473 | -7.649816 | 0.1755878
464.4299 | -7.648895 | 0.1755857
464.4125 | -7.647974 | 0.1755836
464.3951 | -7.647053 | 0.1755815
464.3777 | -7.646132 | 0.1755793
464.3603 | -7.645211 | 0.1755772
464.3429 | -7.64429 | 0.1755751
464.3255 | -7.64337 | 0.175573
464.3081 | -7.642449 | 0.1755709
464.2907 | -7.641529 | 0.1755688
464.2733 | -7.640608 | 0.1755668
464.256 | -7.639688 | 0.1755647
464.2386 | -7.638768 | 0.1755626
464.2212 | -7.637848 | 0.1755605
464.2038 | -7.636928 | 0.1755584
464.1864 | -7.636008 | 0.1755563
464.1691 | -7.635088 | 0.1755543
464.1517 | -7.634168 | 0.1755522
464.1343 | -7.633249 | 0.1755501
464.1169 | -7.632329 | 0.1755481
464.0996 | -7.63141 | 0.175546
464.0822 | -7.63049 | 0.1755439
464.0648 | -7.629571 | 0.1755419
464.0474 | -7.628652 | 0.1755398
464.0301 | -7.627733 | 0.1755378
464.0127 | -7.626814 | 0.1755357
463.9953 | -7.625895 | 0.1755337
463.978 | -7.624976 | 0.1755316
463.9606 | -7.624057 | 0.1755296
463.9433 | -7.623139 | 0.1755275
463.9259 | -7.62222 | 0.1755255
463.9085 | -7.621302 | 0.1755235
463.8912 | -7.620383 | 0.1755215
463.8738 | -7.619465 | 0.1755194
463.8565 | -7.618547 | 0.1755174
463.8391 | -7.617629 | 0.1755154
463.8218 | -7.616711 | 0.1755134
463.8044 | -7.615793 | 0.1755114
463.7871 | -7.614875 | 0.1755093
463.7697 | -7.613957 | 0.1755073
463.7524 | -7.613039 | 0.1755053
463.735 | -7.612122 | 0.1755033
463.7177 | -7.611204 | 0.1755013
463.7003 | -7.610287 | 0.1754993
463.683 | -7.60937 | 0.1754973
463.6657 | -7.608452 | 0.1754953
463.6483 | -7.607535 | 0.1754933
463.631 | -7.606618 | 0.1754914
463.6136 | -7.605701 | 0.1754894
463.5963 | -7.604784 | 0.1754874
463.579 | -7.603868 | 0.1754854
463.5616 | -7.602951 | 0.1754834
463.5443 | -7.602034 | 0.1754815
463.527 | -7.601118 | 0.1754795
463.5097 | -7.600201 | 0.1754775
463.4923 | -7.599285 | 0.1754756
463.475 | -7.598369 | 0.1754736
463.4577 | -7.597453 | 0.1754717
463.4403 | -7.596537 | 0.1754697
463.423 | -7.595621 | 0.1754678
463.4057 | -7.594705 | 0.1754658
463.3884 | -7.593789 | 0.1754639
463.3711 | -7.592873 | 0.1754619
463.3537 | -7.591958 | 0.17546
463.3364 | -7.591042 | 0.175458
463.3191 | -7.590127 | 0.1754561
463.3018 | -7.589211 | 0.1754542
463.2845 | -7.588296 | 0.1754522
463.2672 | -7.587381 | 0.1754503
463.2499 | -7.586466 | 0.1754484
463.2326 | -7.585551 | 0.1754465
463.2153 | -7.584636 | 0.1754446
463.198 | -7.583721 | 0.1754426
463.1806 | -7.582807 | 0.1754407
463.1633 | -7.581892 | 0.1754388
463.146 | -7.580977 | 0.1754369
463.1287 | -7.580063 | 0.175435
463.1114 | -7.579149 | 0.1754331
463.0941 | -7.578234 | 0.1754312
463.0769 | -7.57732 | 0.1754293
463.0596 | -7.576406 | 0.1754274
463.0423 | -7.575492 | 0.1754255
463.025 | -7.574578 | 0.1754237
463.0077 | -7.573664 | 0.1754218
462.9904 | -7.572751 | 0.1754199
462.9731 | -7.571837 | 0.175418
462.9558 | -7.570923 | 0.1754161
462.9385 | -7.57001 | 0.1754143
462.9212 | -7.569096 | 0.1754124
462.904 | -7.568183 | 0.1754105
462.8867 | -7.56727 | 0.1754087
462.8694 | -7.566357 | 0.1754068
462.8521 | -7.565444 | 0.175405
462.8348 | -7.564531 | 0.1754031
462.8176 | -7.563618 | 0.1754012
462.8003 | -7.562705 | 0.1753994
462.783 | -7.561793 | 0.1753976
462.7657 | -7.56088 | 0.1753957
462.7485 | -7.559967 | 0.1753939
462.7312 | -7.559055 | 0.175392
462.7139 | -7.558143 | 0.1753902
462.6967 | -7.55723 | 0.1753884
462.6794 | -7.556318 | 0.1753865
462.6621 | -7.555406 | 0.1753847
462.6449 | -7.554494 | 0.1753829
462.6276 | -7.553582 | 0.1753811
462.6103 | -7.552671 | 0.1753793
462.5931 | -7.551759 | 0.1753774
462.5758 | -7.550847 | 0.1753756
462.5586 | -7.549936 | 0.1753738
462.5413 | -7.549024 | 0.175372
462.524 | -7.548113 | 0.1753702
462.5068 | -7.547202 | 0.1753684
462.4895 | -7.546291 | 0.1753666
462.4723 | -7.54538 | 0.1753648
462.455 | -7.544469 | 0.175363
462.4378 | -7.543558 | 0.1753612
462.4205 | -7.542647 | 0.1753595
462.4033 | -7.541736 | 0.1753577
462.3861 | -7.540825 | 0.1753559
462.3688 | -7.539915 | 0.1753541
462.3516 | -7.539004 | 0.1753523
462.3343 | -7.538094 | 0.1753506
462.3171 | -7.537184 | 0.1753488
462.2998 | -7.536274 | 0.175347
462.2826 | -7.535363 | 0.1753453
462.2654 | -7.534453 | 0.1753435
462.2481 | -7.533544 | 0.1753418
462.2309 | -7.532634 | 0.17534
462.2137 | -7.531724 | 0.1753383
462.1964 | -7.530814 | 0.1753365
462.1792 | -7.529905 | 0.1753348
462.162 | -7.528995 | 0.175333
462.1448 | -7.528086 | 0.1753313
462.1275 | -7.527176 | 0.1753295
462.1103 | -7.526267 | 0.1753278
462.0931 | -7.525358 | 0.1753261
462.0759 | -7.524449 | 0.1753243
462.0586 | -7.52354 | 0.1753226
462.0414 | -7.522631 | 0.1753209
462.0242 | -7.521722 | 0.1753192
462.007 | -7.520814 | 0.1753175
461.9898 | -7.519905 | 0.1753157
461.9726 | -7.518997 | 0.175314
461.9553 | -7.518088 | 0.1753123
461.9381 | -7.51718 | 0.1753106
461.9209 | -7.516272 | 0.1753089
461.9037 | -7.515363 | 0.1753072
461.8865 | -7.514455 | 0.1753055
461.8693 | -7.513547 | 0.1753038
461.8521 | -7.512639 | 0.1753021
461.8349 | -7.511732 | 0.1753005
461.8177 | -7.510824 | 0.1752988
461.8005 | -7.509916 | 0.1752971
461.7833 | -7.509009 | 0.1752954
461.7661 | -7.508101 | 0.1752937
461.7489 | -7.507194 | 0.1752921
461.7317 | -7.506286 | 0.1752904
461.7145 | -7.505379 | 0.1752887
461.6973 | -7.504472 | 0.175287
461.6801 | -7.503565 | 0.1752854
461.6629 | -7.502658 | 0.1752837
461.6457 | -7.501751 | 0.1752821
461.6286 | -7.500845 | 0.1752804
461.6114 | -7.499938 | 0.1752788
461.5942 | -7.499031 | 0.1752771
461.577 | -7.498125 | 0.1752755
461.5598 | -7.497218 | 0.1752738
461.5426 | -7.496312 | 0.1752722
461.5254 | -7.495406 | 0.1752706
461.5083 | -7.4945 | 0.1752689
461.4911 | -7.493594 | 0.1752673
461.4739 | -7.492688 | 0.1752657
461.4567 | -7.491782 | 0.175264
461.4396 | -7.490876 | 0.1752624
461.4224 | -7.48997 | 0.1752608
461.4052 | -7.489065 | 0.1752592
461.388 | -7.488159 | 0.1752576
461.3709 | -7.487254 | 0.175256
461.3537 | -7.486348 | 0.1752543
461.3365 | -7.485443 | 0.1752527
461.3194 | -7.484538 | 0.1752511
461.3022 | -7.483633 | 0.1752495
461.2851 | -7.482728 | 0.1752479
461.2679 | -7.481823 | 0.1752463
461.2507 | -7.480918 | 0.1752448
461.2336 | -7.480013 | 0.1752432
461.2164 | -7.479108 | 0.1752416
461.1993 | -7.478204 | 0.17524
461.1821 | -7.477299 | 0.1752384
461.1649 | -7.476395 | 0.1752368
461.1478 | -7.475491 | 0.1752353
461.1306 | -7.474586 | 0.1752337
461.1135 | -7.473682 | 0.1752321
461.0963 | -7.472778 | 0.1752306
461.0792 | -7.471874 | 0.175229
461.0621 | -7.47097 | 0.1752274
461.0449 | -7.470067 | 0.1752259
461.0278 | -7.469163 | 0.1752243
461.0106 | -7.468259 | 0.1752228
460.9935 | -7.467356 | 0.1752212
460.9763 | -7.466452 | 0.1752197
460.9592 | -7.465549 | 0.1752181
460.9421 | -7.464646 | 0.1752166
460.9249 | -7.463742 | 0.1752151
460.9078 | -7.462839 | 0.1752135
460.8907 | -7.461936 | 0.175212
460.8735 | -7.461033 | 0.1752105
460.8564 | -7.460131 | 0.175209
460.8393 | -7.459228 | 0.1752074
460.8221 | -7.458325 | 0.1752059
460.805 | -7.457423 | 0.1752044
460.7879 | -7.45652 | 0.1752029
460.7708 | -7.455618 | 0.1752014
460.7536 | -7.454715 | 0.1751999
460.7365 | -7.453813 | 0.1751984
460.7194 | -7.452911 | 0.1751969
460.7023 | -7.452009 | 0.1751954
460.6852 | -7.451107 | 0.1751939
460.668 | -7.450205 | 0.1751924
460.6509 | -7.449303 | 0.1751909
460.6338 | -7.448402 | 0.1751894
460.6167 | -7.4475 | 0.1751879
460.5996 | -7.446598 | 0.1751864
460.5825 | -7.445697 | 0.1751849
460.5654 | -7.444796 | 0.1751835
460.5483 | -7.443894 | 0.175182
460.5312 | -7.442993 | 0.1751805
460.514 | -7.442092 | 0.1751791
460.4969 | -7.441191 | 0.1751776
460.4798 | -7.44029 | 0.1751761
460.4627 | -7.439389 | 0.1751747
460.4456 | -7.438489 | 0.1751732
460.4285 | -7.437588 | 0.1751718
460.4114 | -7.436687 | 0.1751703
460.3943 | -7.435787 | 0.1751689
460.3772 | -7.434886 | 0.1751674
460.3602 | -7.433986 | 0.175166
460.3431 | -7.433086 | 0.1751645
460.326 | -7.432186 | 0.1751631
460.3089 | -7.431286 | 0.1751617
460.2918 | -7.430386 | 0.1751602
460.2747 | -7.429486 | 0.1751588
460.2576 | -7.428586 | 0.1751574
460.2405 | -7.427686 | 0.175156
460.2234 | -7.426787 | 0.1751545
460.2064 | -7.425887 | 0.1751531
460.1893 | -7.424988 | 0.1751517
460.1722 | -7.424088 | 0.1751503
460.1551 | -7.423189 | 0.1751489
460.138 | -7.42229 | 0.1751475
460.121 | -7.421391 | 0.1751461
460.1039 | -7.420492 | 0.1751447
460.0868 | -7.419593 | 0.1751433
460.0697 | -7.418694 | 0.1751419
460.0527 | -7.417795 | 0.1751405
460.0356 | -7.416896 | 0.1751391
460.0185 | -7.415998 | 0.1751377
460.0015 | -7.415099 | 0.1751364
459.9844 | -7.414201 | 0.175135
459.9673 | -7.413303 | 0.1751336
459.9503 | -7.412404 | 0.1751322
459.9332 | -7.411506 | 0.1751309
459.9162 | -7.410608 | 0.1751295
459.8991 | -7.40971 | 0.1751281
459.882 | -7.408812 | 0.1751268
459.865 | -7.407914 | 0.1751254
459.8479 | -7.407017 | 0.1751241
459.8309 | -7.406119 | 0.1751227
459.8138 | -7.405222 | 0.1751214
459.7968 | -7.404324 | 0.17512
459.7797 | -7.403427 | 0.1751187
459.7627 | -7.402529 | 0.1751173
459.7456 | -7.401632 | 0.175116
459.7286 | -7.400735 | 0.1751146
459.7115 | -7.399838 | 0.1751133
459.6945 | -7.398941 | 0.175112
459.6774 | -7.398044 | 0.1751107
459.6604 | -7.397147 | 0.1751093
459.6433 | -7.396251 | 0.175108
459.6263 | -7.395354 | 0.1751067
459.6093 | -7.394458 | 0.1751054
459.5922 | -7.393561 | 0.1751041
459.5752 | -7.392665 | 0.1751027
459.5582 | -7.391768 | 0.1751014
459.5411 | -7.390872 | 0.1751001
459.5241 | -7.389976 | 0.1750988
459.5071 | -7.38908 | 0.1750975
459.49 | -7.388184 | 0.1750962
459.473 | -7.387288 | 0.1750949
459.456 | -7.386393 | 0.1750937
459.439 | -7.385497 | 0.1750924
459.4219 | -7.384601 | 0.1750911
459.4049 | -7.383706 | 0.1750898
459.3879 | -7.382811 | 0.1750885
459.3709 | -7.381915 | 0.1750873
459.3538 | -7.38102 | 0.175086
459.3368 | -7.380125 | 0.1750847
459.3198 | -7.37923 | 0.1750834
459.3028 | -7.378335 | 0.1750822
459.2858 | -7.37744 | 0.1750809
459.2688 | -7.376545 | 0.1750797
459.2518 | -7.37565 | 0.1750784
459.2347 | -7.374756 | 0.1750771
459.2177 | -7.373861 | 0.1750759
459.2007 | -7.372967 | 0.1750747
459.1837 | -7.372072 | 0.1750734
459.1667 | -7.371178 | 0.1750722
459.1497 | -7.370284 | 0.1750709
459.1327 | -7.36939 | 0.1750697
459.1157 | -7.368496 | 0.1750685
459.0987 | -7.367602 | 0.1750672
459.0817 | -7.366708 | 0.175066
459.0647 | -7.365814 | 0.1750648
459.0477 | -7.36492 | 0.1750636
459.0307 | -7.364027 | 0.1750623
459.0137 | -7.363133 | 0.1750611
458.9967 | -7.36224 | 0.1750599
458.9797 | -7.361346 | 0.1750587
458.9627 | -7.360453 | 0.1750575
458.9458 | -7.35956 | 0.1750563
458.9288 | -7.358667 | 0.1750551
458.9118 | -7.357774 | 0.1750539
458.8948 | -7.356881 | 0.1750527
458.8778 | -7.355988 | 0.1750515
458.8608 | -7.355095 | 0.1750503
458.8438 | -7.354203 | 0.1750491
458.8269 | -7.35331 | 0.1750479
458.8099 | -7.352418 | 0.1750468
458.7929 | -7.351525 | 0.1750456
458.7759 | -7.350633 | 0.1750444
458.759 | -7.349741 | 0.1750432
458.742 | -7.348848 | 0.1750421
458.725 | -7.347956 | 0.1750409
458.708 | -7.347064 | 0.1750397
458.6911 | -7.346172 | 0.1750386
458.6741 | -7.345281 | 0.1750374
458.6571 | -7.344389 | 0.1750363
458.6402 | -7.343497 | 0.1750351
458.6232 | -7.342606 | 0.175034
458.6062 | -7.341714 | 0.1750328
458.5893 | -7.340823 | 0.1750317
458.5723 | -7.339932 | 0.1750305
458.5554 | -7.33904 | 0.1750294
458.5384 | -7.338149 | 0.1750283
458.5214 | -7.337258 | 0.1750271
458.5045 | -7.336367 | 0.175026
458.4875 | -7.335476 | 0.1750249
458.4706 | -7.334585 | 0.1750237
458.4536 | -7.333695 | 0.1750226
458.4367 | -7.332804 | 0.1750215
458.4197 | -7.331914 | 0.1750204
458.4028 | -7.331023 | 0.1750193
458.3858 | -7.330133 | 0.1750182
458.3689 | -7.329242 | 0.1750171
458.3519 | -7.328352 | 0.175016
458.335 | -7.327462 | 0.1750149
458.318 | -7.326572 | 0.1750138
458.3011 | -7.325682 | 0.1750127
458.2842 | -7.324792 | 0.1750116
458.2672 | -7.323902 | 0.1750105
458.2503 | -7.323013 | 0.1750094
458.2333 | -7.322123 | 0.1750083
458.2164 | -7.321234 | 0.1750072
458.1995 | -7.320344 | 0.1750062
458.1825 | -7.319455 | 0.1750051
458.1656 | -7.318566 | 0.175004
458.1487 | -7.317676 | 0.1750029
458.1318 | -7.316787 | 0.1750019
458.1148 | -7.315898 | 0.1750008
458.0979 | -7.315009 | 0.1749997
458.081 | -7.31412 | 0.1749987
458.064 | -7.313232 | 0.1749976
458.0471 | -7.312343 | 0.1749966
458.0302 | -7.311454 | 0.1749955
458.0133 | -7.310566 | 0.1749945
457.9964 | -7.309677 | 0.1749934
457.9794 | -7.308789 | 0.1749924
457.9625 | -7.307901 | 0.1749914
457.9456 | -7.307013 | 0.1749903
457.9287 | -7.306125 | 0.1749893
457.9118 | -7.305237 | 0.1749883
457.8949 | -7.304349 | 0.1749872
457.878 | -7.303461 | 0.1749862
457.8611 | -7.302573 | 0.1749852
457.8442 | -7.301685 | 0.1749842
457.8272 | -7.300798 | 0.1749832
457.8103 | -7.29991 | 0.1749822
457.7934 | -7.299023 | 0.1749811
457.7765 | -7.298136 | 0.1749801
457.7596 | -7.297248 | 0.1749791
457.7427 | -7.296361 | 0.1749781
457.7258 | -7.295474 | 0.1749771
457.7089 | -7.294587 | 0.1749761
457.692 | -7.2937 | 0.1749752
457.6751 | -7.292813 | 0.1749742
457.6582 | -7.291927 | 0.1749732
457.6414 | -7.29104 | 0.1749722
457.6245 | -7.290153 | 0.1749712
457.6076 | -7.289267 | 0.1749702
457.5907 | -7.288381 | 0.1749693
457.5738 | -7.287494 | 0.1749683
457.5569 | -7.286608 | 0.1749673
457.54 | -7.285722 | 0.1749664
457.5231 | -7.284836 | 0.1749654
457.5063 | -7.28395 | 0.1749644
457.4894 | -7.283064 | 0.1749635
457.4725 | -7.282178 | 0.1749625
457.4556 | -7.281292 | 0.1749616
457.4387 | -7.280407 | 0.1749606
457.4219 | -7.279521 | 0.1749597
457.405 | -7.278636 | 0.1749587
457.3881 | -7.27775 | 0.1749578
457.3712 | -7.276865 | 0.1749569
457.3544 | -7.27598 | 0.1749559
457.3375 | -7.275095 | 0.174955
457.3206 | -7.27421 | 0.1749541
457.3038 | -7.273325 | 0.1749531
457.2869 | -7.27244 | 0.1749522
457.27 | -7.271555 | 0.1749513
457.2532 | -7.27067 | 0.1749504
457.2363 | -7.269786 | 0.1749495
457.2194 | -7.268901 | 0.1749486
457.2026 | -7.268017 | 0.1749476
457.1857 | -7.267132 | 0.1749467
457.1689 | -7.266248 | 0.1749458
457.152 | -7.265364 | 0.1749449
457.1352 | -7.264479 | 0.174944
457.1183 | -7.263595 | 0.1749431
457.1014 | -7.262711 | 0.1749423
457.0846 | -7.261828 | 0.1749414
457.0677 | -7.260944 | 0.1749405
457.0509 | -7.26006 | 0.1749396
457.034 | -7.259176 | 0.1749387
457.0172 | -7.258293 | 0.1749378
457.0004 | -7.257409 | 0.174937
456.9835 | -7.256526 | 0.1749361
456.9667 | -7.255643 | 0.1749352
456.9498 | -7.25476 | 0.1749344
456.933 | -7.253876 | 0.1749335
456.9161 | -7.252993 | 0.1749326
456.8993 | -7.25211 | 0.1749318
456.8825 | -7.251228 | 0.1749309
456.8656 | -7.250345 | 0.1749301
456.8488 | -7.249462 | 0.1749292
456.832 | -7.248579 | 0.1749284
456.8151 | -7.247697 | 0.1749275
456.7983 | -7.246814 | 0.1749267
456.7815 | -7.245932 | 0.1749259
456.7646 | -7.24505 | 0.174925
456.7478 | -7.244168 | 0.1749242
456.731 | -7.243285 | 0.1749234
456.7142 | -7.242403 | 0.1749226
456.6973 | -7.241521 | 0.1749217
456.6805 | -7.24064 | 0.1749209
456.6637 | -7.239758 | 0.1749201
456.6469 | -7.238876 | 0.1749193
456.6301 | -7.237994 | 0.1749185
456.6133 | -7.237113 | 0.1749177
456.5964 | -7.236231 | 0.1749169
456.5796 | -7.23535 | 0.1749161
456.5628 | -7.234469 | 0.1749153
456.546 | -7.233588 | 0.1749145
456.5292 | -7.232706 | 0.1749137
456.5124 | -7.231825 | 0.1749129
456.4956 | -7.230944 | 0.1749121
456.4788 | -7.230063 | 0.1749113
456.462 | -7.229183 | 0.1749105
456.4452 | -7.228302 | 0.1749097
456.4283 | -7.227421 | 0.174909
456.4115 | -7.226541 | 0.1749082
456.3947 | -7.22566 | 0.1749074
456.3779 | -7.22478 | 0.1749067
456.3611 | -7.2239 | 0.1749059
456.3443 | -7.223019 | 0.1749051
456.3276 | -7.222139 | 0.1749044
456.3108 | -7.221259 | 0.1749036
456.294 | -7.220379 | 0.1749029
456.2772 | -7.219499 | 0.1749021
456.2604 | -7.21862 | 0.1749014
456.2436 | -7.21774 | 0.1749006
456.2268 | -7.21686 | 0.1748999
456.21 | -7.215981 | 0.1748991
456.1932 | -7.215101 | 0.1748984
456.1764 | -7.214222 | 0.1748977
456.1597 | -7.213343 | 0.1748969
456.1429 | -7.212463 | 0.1748962
456.1261 | -7.211584 | 0.1748955
456.1093 | -7.210705 | 0.1748948
456.0925 | -7.209826 | 0.174894
456.0758 | -7.208947 | 0.1748933
456.059 | -7.208069 | 0.1748926
456.0422 | -7.20719 | 0.1748919
456.0254 | -7.206311 | 0.1748912
456.0087 | -7.205433 | 0.1748905
455.9919 | -7.204554 | 0.1748898
455.9751 | -7.203676 | 0.1748891
455.9584 | -7.202798 | 0.1748884
455.9416 | -7.201919 | 0.1748877
455.9248 | -7.201041 | 0.174887
455.9081 | -7.200163 | 0.1748863
455.8913 | -7.199285 | 0.1748856
455.8745 | -7.198407 | 0.174885
455.8578 | -7.197529 | 0.1748843
455.841 | -7.196652 | 0.1748836
455.8243 | -7.195774 | 0.1748829
455.8075 | -7.194897 | 0.1748823
455.7907 | -7.194019 | 0.1748816
455.774 | -7.193142 | 0.1748809
455.7572 | -7.192264 | 0.1748803
455.7405 | -7.191387 | 0.1748796
455.7237 | -7.19051 | 0.174879
455.707 | -7.189633 | 0.1748783
455.6902 | -7.188756 | 0.1748777
455.6735 | -7.187879 | 0.174877
455.6567 | -7.187002 | 0.1748764
455.64 | -7.186126 | 0.1748757
455.6232 | -7.185249 | 0.1748751
455.6065 | -7.184372 | 0.1748744
455.5898 | -7.183496 | 0.1748738
455.573 | -7.182619 | 0.1748732
455.5563 | -7.181743 | 0.1748726
455.5395 | -7.180867 | 0.1748719
455.5228 | -7.179991 | 0.1748713
455.5061 | -7.179115 | 0.1748707
455.4893 | -7.178239 | 0.1748701
455.4726 | -7.177363 | 0.1748695
455.4559 | -7.176487 | 0.1748689
455.4391 | -7.175611 | 0.1748683
455.4224 | -7.174735 | 0.1748677
455.4057 | -7.17386 | 0.1748671
455.389 | -7.172984 | 0.1748665
455.3722 | -7.172109 | 0.1748659
455.3555 | -7.171234 | 0.1748653
455.3388 | -7.170358 | 0.1748647
455.3221 | -7.169483 | 0.1748641
455.3053 | -7.168608 | 0.1748635
455.2886 | -7.167733 | 0.1748629
455.2719 | -7.166858 | 0.1748623
455.2552 | -7.165983 | 0.1748618
455.2385 | -7.165109 | 0.1748612
455.2218 | -7.164234 | 0.1748606
455.205 | -7.163359 | 0.1748601
455.1883 | -7.162485 | 0.1748595
455.1716 | -7.16161 | 0.1748589
455.1549 | -7.160736 | 0.1748584
455.1382 | -7.159862 | 0.1748578
455.1215 | -7.158988 | 0.1748573
455.1048 | -7.158114 | 0.1748567
455.0881 | -7.15724 | 0.1748562
455.0714 | -7.156366 | 0.1748556
455.0547 | -7.155492 | 0.1748551
455.038 | -7.154618 | 0.1748546
455.0213 | -7.153744 | 0.174854
455.0046 | -7.152871 | 0.1748535
454.9879 | -7.151997 | 0.174853
454.9712 | -7.151124 | 0.1748524
454.9545 | -7.15025 | 0.1748519
454.9378 | -7.149377 | 0.1748514
454.9211 | -7.148504 | 0.1748509
454.9044 | -7.147631 | 0.1748504
454.8877 | -7.146758 | 0.1748499
454.871 | -7.145885 | 0.1748493
454.8543 | -7.145012 | 0.1748488
454.8377 | -7.144139 | 0.1748483
454.821 | -7.143266 | 0.1748478
454.8043 | -7.142394 | 0.1748473
454.7876 | -7.141521 | 0.1748468
454.7709 | -7.140649 | 0.1748464
454.7542 | -7.139776 | 0.1748459
454.7376 | -7.138904 | 0.1748454
454.7209 | -7.138032 | 0.1748449
454.7042 | -7.13716 | 0.1748444
454.6875 | -7.136288 | 0.1748439
454.6709 | -7.135416 | 0.1748435
454.6542 | -7.134544 | 0.174843
454.6375 | -7.133672 | 0.1748425
454.6208 | -7.1328 | 0.1748421
454.6042 | -7.131929 | 0.1748416
454.5875 | -7.131057 | 0.1748411
454.5708 | -7.130186 | 0.1748407
454.5542 | -7.129314 | 0.1748402
454.5375 | -7.128443 | 0.1748398
454.5208 | -7.127572 | 0.1748393
454.5042 | -7.126701 | 0.1748389
454.4875 | -7.12583 | 0.1748384
454.4709 | -7.124959 | 0.174838
454.4542 | -7.124088 | 0.1748376
454.4375 | -7.123217 | 0.1748371
454.4209 | -7.122346 | 0.1748367
454.4042 | -7.121475 | 0.1748363
454.3876 | -7.120605 | 0.1748358
454.3709 | -7.119734 | 0.1748354
454.3543 | -7.118864 | 0.174835
454.3376 | -7.117994 | 0.1748346
454.321 | -7.117123 | 0.1748342
454.3043 | -7.116253 | 0.1748338
454.2877 | -7.115383 | 0.1748334
454.271 | -7.114513 | 0.174833
454.2544 | -7.113643 | 0.1748326
454.2378 | -7.112773 | 0.1748322
454.2211 | -7.111903 | 0.1748318
454.2045 | -7.111034 | 0.1748314
454.1878 | -7.110164 | 0.174831
454.1712 | -7.109295 | 0.1748306
454.1546 | -7.108425 | 0.1748302
454.1379 | -7.107556 | 0.1748298
454.1213 | -7.106687 | 0.1748294
454.1047 | -7.105817 | 0.1748291
454.088 | -7.104948 | 0.1748287
454.0714 | -7.104079 | 0.1748283
454.0548 | -7.10321 | 0.174828
454.0381 | -7.102341 | 0.1748276
454.0215 | -7.101473 | 0.1748272
454.0049 | -7.100604 | 0.1748269
453.9883 | -7.099735 | 0.1748265
453.9716 | -7.098867 | 0.1748262
453.955 | -7.097998 | 0.1748258
453.9384 | -7.09713 | 0.1748255
453.9218 | -7.096262 | 0.1748251
453.9052 | -7.095393 | 0.1748248
453.8886 | -7.094525 | 0.1748244
453.8719 | -7.093657 | 0.1748241
453.8553 | -7.092789 | 0.1748238
453.8387 | -7.091921 | 0.1748234
453.8221 | -7.091053 | 0.1748231
453.8055 | -7.090186 | 0.1748228
453.7889 | -7.089318 | 0.1748225
453.7723 | -7.08845 | 0.1748221
453.7557 | -7.087583 | 0.1748218
453.7391 | -7.086715 | 0.1748215
453.7224 | -7.085848 | 0.1748212
453.7058 | -7.084981 | 0.1748209
453.6892 | -7.084114 | 0.1748206
453.6726 | -7.083247 | 0.1748203
453.656 | -7.08238 | 0.17482
453.6394 | -7.081513 | 0.1748197
453.6228 | -7.080646 | 0.1748194
453.6063 | -7.079779 | 0.1748191
453.5897 | -7.078912 | 0.1748188
453.5731 | -7.078046 | 0.1748186
453.5565 | -7.077179 | 0.1748183
453.5399 | -7.076313 | 0.174818
453.5233 | -7.075446 | 0.1748177
453.5067 | -7.07458 | 0.1748174
453.4901 | -7.073714 | 0.1748172
453.4735 | -7.072848 | 0.1748169
453.4569 | -7.071982 | 0.1748166
453.4404 | -7.071116 | 0.1748164
453.4238 | -7.07025 | 0.1748161
453.4072 | -7.069384 | 0.1748159
453.3906 | -7.068518 | 0.1748156
453.374 | -7.067653 | 0.1748154
453.3575 | -7.066787 | 0.1748151
453.3409 | -7.065922 | 0.1748149
453.3243 | -7.065056 | 0.1748146
453.3077 | -7.064191 | 0.1748144
453.2912 | -7.063326 | 0.1748142
453.2746 | -7.062461 | 0.1748139
453.258 | -7.061596 | 0.1748137
453.2414 | -7.060731 | 0.1748135
453.2249 | -7.059866 | 0.1748133
453.2083 | -7.059001 | 0.174813
453.1917 | -7.058136 | 0.1748128
453.1752 | -7.057271 | 0.1748126
453.1586 | -7.056407 | 0.1748124
453.1421 | -7.055542 | 0.1748122
453.1255 | -7.054678 | 0.174812
453.1089 | -7.053814 | 0.1748118
453.0924 | -7.052949 | 0.1748116
453.0758 | -7.052085 | 0.1748114
453.0593 | -7.051221 | 0.1748112
453.0427 | -7.050357 | 0.174811
453.0261 | -7.049493 | 0.1748108
453.0096 | -7.048629 | 0.1748106
452.993 | -7.047765 | 0.1748104
452.9765 | -7.046902 | 0.1748103
452.9599 | -7.046038 | 0.1748101
452.9434 | -7.045174 | 0.1748099
452.9269 | -7.044311 | 0.1748097
452.9103 | -7.043448 | 0.1748096
452.8938 | -7.042584 | 0.1748094
452.8772 | -7.041721 | 0.1748092
452.8607 | -7.040858 | 0.1748091
452.8441 | -7.039995 | 0.1748089
452.8276 | -7.039132 | 0.1748088
452.8111 | -7.038269 | 0.1748086
452.7945 | -7.037406 | 0.1748085
452.778 | -7.036543 | 0.1748083
452.7615 | -7.035681 | 0.1748082
452.7449 | -7.034818 | 0.1748081
452.7284 | -7.033956 | 0.1748079
452.7119 | -7.033093 | 0.1748078
452.6953 | -7.032231 | 0.1748077
452.6788 | -7.031369 | 0.1748075
452.6623 | -7.030506 | 0.1748074
452.6457 | -7.029644 | 0.1748073
452.6292 | -7.028782 | 0.1748072
452.6127 | -7.02792 | 0.174807
452.5962 | -7.027058 | 0.1748069
452.5797 | -7.026197 | 0.1748068
452.5631 | -7.025335 | 0.1748067
452.5466 | -7.024473 | 0.1748066
452.5301 | -7.023612 | 0.1748065
452.5136 | -7.02275 | 0.1748064
452.4971 | -7.021889 | 0.1748063
452.4806 | -7.021028 | 0.1748062
452.464 | -7.020166 | 0.1748061
452.4475 | -7.019305 | 0.174806
452.431 | -7.018444 | 0.174806
452.4145 | -7.017583 | 0.1748059
452.398 | -7.016722 | 0.1748058
452.3815 | -7.015862 | 0.1748057
452.365 | -7.015001 | 0.1748056
452.3485 | -7.01414 | 0.1748056
452.332 | -7.01328 | 0.1748055
452.3155 | -7.012419 | 0.1748054
452.299 | -7.011559 | 0.1748054
452.2825 | -7.010698 | 0.1748053
452.266 | -7.009838 | 0.1748053
452.2495 | -7.008978 | 0.1748052
452.233 | -7.008118 | 0.1748052
452.2165 | -7.007258 | 0.1748051
452.2 | -7.006398 | 0.1748051
452.1835 | -7.005538 | 0.174805
452.167 | -7.004678 | 0.174805
452.1505 | -7.003818 | 0.174805
452.134 | -7.002959 | 0.1748049
452.1176 | -7.002099 | 0.1748049
452.1011 | -7.00124 | 0.1748049
452.0846 | -7.00038 | 0.1748049
452.0681 | -6.999521 | 0.1748048
452.0516 | -6.998662 | 0.1748048
452.0351 | -6.997803 | 0.1748048
452.0187 | -6.996943 | 0.1748048
452.0022 | -6.996084 | 0.1748048
451.9857 | -6.995226 | 0.1748048
451.9692 | -6.994367 | 0.1748048
451.9527 | -6.993508 | 0.1748048
451.9363 | -6.992649 | 0.1748048
451.9198 | -6.991791 | 0.1748048
451.9033 | -6.990932 | 0.1748048
451.8869 | -6.990074 | 0.1748048
451.8704 | -6.989215 | 0.1748048
451.8539 | -6.988357 | 0.1748048
451.8375 | -6.987499 | 0.1748049
451.821 | -6.986641 | 0.1748049
451.8045 | -6.985783 | 0.1748049
451.7881 | -6.984925 | 0.1748049
451.7716 | -6.984067 | 0.174805
451.7551 | -6.983209 | 0.174805
451.7387 | -6.982351 | 0.174805
451.7222 | -6.981494 | 0.1748051
451.7058 | -6.980636 | 0.1748051
451.6893 | -6.979779 | 0.1748052
451.6728 | -6.978921 | 0.1748052
451.6564 | -6.978064 | 0.1748053
451.6399 | -6.977207 | 0.1748053
451.6235 | -6.97635 | 0.1748054
451.607 | -6.975492 | 0.1748054
451.5906 | -6.974635 | 0.1748055
451.5741 | -6.973778 | 0.1748056
451.5577 | -6.972922 | 0.1748056
451.5412 | -6.972065 | 0.1748057
451.5248 | -6.971208 | 0.1748058
451.5084 | -6.970352 | 0.1748059
451.4919 | -6.969495 | 0.1748059
451.4755 | -6.968639 | 0.174806
451.459 | -6.967782 | 0.1748061
451.4426 | -6.966926 | 0.1748062
451.4262 | -6.96607 | 0.1748063
451.4097 | -6.965213 | 0.1748064
451.3933 | -6.964357 | 0.1748065
451.3769 | -6.963501 | 0.1748066
451.3604 | -6.962646 | 0.1748067
451.344 | -6.96179 | 0.1748068
451.3276 | -6.960934 | 0.1748069
451.3111 | -6.960078 | 0.174807
451.2947 | -6.959223 | 0.1748071
451.2783 | -6.958367 | 0.1748073
451.2619 | -6.957512 | 0.1748074
451.2454 | -6.956656 | 0.1748075
451.229 | -6.955801 | 0.1748076
451.2126 | -6.954946 | 0.1748078
451.1962 | -6.954091 | 0.1748079
451.1798 | -6.953236 | 0.174808
451.1633 | -6.952381 | 0.1748082
451.1469 | -6.951526 | 0.1748083
451.1305 | -6.950671 | 0.1748085
451.1141 | -6.949816 | 0.1748086
451.0977 | -6.948962 | 0.1748087
451.0813 | -6.948107 | 0.1748089
451.0649 | -6.947253 | 0.1748091
451.0484 | -6.946398 | 0.1748092
451.032 | -6.945544 | 0.1748094
451.0156 | -6.94469 | 0.1748095
450.9992 | -6.943836 | 0.1748097
450.9828 | -6.942981 | 0.1748099
450.9664 | -6.942127 | 0.1748101
450.95 | -6.941274 | 0.1748102
450.9336 | -6.94042 | 0.1748104
450.9172 | -6.939566 | 0.1748106
450.9008 | -6.938712 | 0.1748108
450.8844 | -6.937859 | 0.174811
450.868 | -6.937005 | 0.1748112
450.8516 | -6.936152 | 0.1748114
450.8352 | -6.935298 | 0.1748116
450.8188 | -6.934445 | 0.1748118
450.8024 | -6.933592 | 0.174812
450.7861 | -6.932738 | 0.1748122
450.7697 | -6.931885 | 0.1748124
450.7533 | -6.931032 | 0.1748126
450.7369 | -6.930179 | 0.1748128
450.7205 | -6.929327 | 0.174813
450.7041 | -6.928474 | 0.1748132
450.6877 | -6.927621 | 0.1748135
450.6714 | -6.926769 | 0.1748137
450.655 | -6.925916 | 0.1748139
450.6386 | -6.925064 | 0.1748141
450.6222 | -6.924211 | 0.1748144
450.6058 | -6.923359 | 0.1748146
450.5895 | -6.922507 | 0.1748149
450.5731 | -6.921655 | 0.1748151
450.5567 | -6.920803 | 0.1748153
450.5403 | -6.919951 | 0.1748156
450.524 | -6.919099 | 0.1748158
450.5076 | -6.918247 | 0.1748161
450.4912 | -6.917395 | 0.1748164
450.4749 | -6.916543 | 0.1748166
450.4585 | -6.915692 | 0.1748169
450.4421 | -6.91484 | 0.1748171
450.4258 | -6.913989 | 0.1748174
450.4094 | -6.913138 | 0.1748177
450.393 | -6.912286 | 0.174818
450.3767 | -6.911435 | 0.1748182
450.3603 | -6.910584 | 0.1748185
450.344 | -6.909733 | 0.1748188
450.3276 | -6.908882 | 0.1748191
450.3112 | -6.908031 | 0.1748194
450.2949 | -6.90718 | 0.1748197
450.2785 | -6.90633 | 0.17482
450.2622 | -6.905479 | 0.1748203
450.2458 | -6.904628 | 0.1748206
450.2295 | -6.903778 | 0.1748209
450.2131 | -6.902927 | 0.1748212
450.1968 | -6.902077 | 0.1748215
450.1804 | -6.901227 | 0.1748218
450.1641 | -6.900377 | 0.1748221
450.1478 | -6.899527 | 0.1748224
450.1314 | -6.898677 | 0.1748228
450.1151 | -6.897827 | 0.1748231
450.0987 | -6.896977 | 0.1748234
450.0824 | -6.896127 | 0.1748237
450.0661 | -6.895277 | 0.1748241
450.0497 | -6.894428 | 0.1748244
450.0334 | -6.893578 | 0.1748248
450.017 | -6.892729 | 0.1748251
450.0007 | -6.891879 | 0.1748254
449.9844 | -6.89103 | 0.1748258
449.968 | -6.890181 | 0.1748261
449.9517 | -6.889331 | 0.1748265
449.9354 | -6.888482 | 0.1748269
449.9191 | -6.887633 | 0.1748272
449.9027 | -6.886784 | 0.1748276
449.8864 | -6.885936 | 0.1748279
449.8701 | -6.885087 | 0.1748283
449.8538 | -6.884238 | 0.1748287
449.8374 | -6.883389 | 0.1748291
449.8211 | -6.882541 | 0.1748294
449.8048 | -6.881692 | 0.1748298
449.7885 | -6.880844 | 0.1748302
449.7722 | -6.879996 | 0.1748306
449.7559 | -6.879148 | 0.174831
449.7395 | -6.878299 | 0.1748314
449.7232 | -6.877451 | 0.1748318
449.7069 | -6.876603 | 0.1748322
449.6906 | -6.875755 | 0.1748326
449.6743 | -6.874908 | 0.174833
449.658 | -6.87406 | 0.1748334
449.6417 | -6.873212 | 0.1748338
449.6254 | -6.872364 | 0.1748342
449.6091 | -6.871517 | 0.1748346
449.5928 | -6.870669 | 0.174835
449.5765 | -6.869822 | 0.1748354
449.5602 | -6.868975 | 0.1748359
449.5439 | -6.868128 | 0.1748363
449.5276 | -6.86728 | 0.1748367
449.5113 | -6.866433 | 0.1748372
449.495 | -6.865586 | 0.1748376
449.4787 | -6.864739 | 0.174838
449.4624 | -6.863893 | 0.1748385
449.4461 | -6.863046 | 0.1748389
449.4298 | -6.862199 | 0.1748394
449.4135 | -6.861352 | 0.1748398
449.3972 | -6.860506 | 0.1748403
449.3809 | -6.859659 | 0.1748407
449.3646 | -6.858813 | 0.1748412
449.3483 | -6.857967 | 0.1748416
449.3321 | -6.857121 | 0.1748421
449.3158 | -6.856274 | 0.1748426
449.2995 | -6.855428 | 0.174843
449.2832 | -6.854582 | 0.1748435
449.2669 | -6.853736 | 0.174844
449.2507 | -6.852891 | 0.1748445
449.2344 | -6.852045 | 0.1748449
449.2181 | -6.851199 | 0.1748454
449.2018 | -6.850354 | 0.1748459
449.1856 | -6.849508 | 0.1748464
449.1693 | -6.848663 | 0.1748469
449.153 | -6.847817 | 0.1748474
449.1367 | -6.846972 | 0.1748479
449.1205 | -6.846127 | 0.1748484
449.1042 | -6.845282 | 0.1748489
449.0879 | -6.844437 | 0.1748494
449.0717 | -6.843592 | 0.1748499
449.0554 | -6.842747 | 0.1748504
449.0391 | -6.841902 | 0.174851
449.0229 | -6.841057 | 0.1748515
449.0066 | -6.840212 | 0.174852
448.9904 | -6.839368 | 0.1748525
448.9741 | -6.838523 | 0.1748531
448.9578 | -6.837679 | 0.1748536
448.9416 | -6.836834 | 0.1748541
448.9253 | -6.83599 | 0.1748547
448.9091 | -6.835146 | 0.1748552
448.8928 | -6.834302 | 0.1748557
448.8766 | -6.833458 | 0.1748563
448.8603 | -6.832614 | 0.1748568
448.8441 | -6.83177 | 0.1748574
448.8278 | -6.830926 | 0.1748579
448.8116 | -6.830082 | 0.1748585
448.7953 | -6.829239 | 0.1748591
448.7791 | -6.828395 | 0.1748596
448.7628 | -6.827551 | 0.1748602
448.7466 | -6.826708 | 0.1748608
448.7304 | -6.825865 | 0.1748613
448.7141 | -6.825021 | 0.1748619
448.6979 | -6.824178 | 0.1748625
448.6816 | -6.823335 | 0.1748631
448.6654 | -6.822492 | 0.1748637
448.6492 | -6.821649 | 0.1748642
448.6329 | -6.820806 | 0.1748648
448.6167 | -6.819963 | 0.1748654
448.6005 | -6.81912 | 0.174866
448.5842 | -6.818278 | 0.1748666
448.568 | -6.817435 | 0.1748672
448.5518 | -6.816593 | 0.1748678
448.5355 | -6.81575 | 0.1748684
448.5193 | -6.814908 | 0.174869
448.5031 | -6.814065 | 0.1748697
448.4869 | -6.813223 | 0.1748703
448.4707 | -6.812381 | 0.1748709
448.4544 | -6.811539 | 0.1748715
448.4382 | -6.810697 | 0.1748721
448.422 | -6.809855 | 0.1748728
448.4058 | -6.809013 | 0.1748734
448.3896 | -6.808171 | 0.174874
448.3733 | -6.80733 | 0.1748747
448.3571 | -6.806488 | 0.1748753
448.3409 | -6.805647 | 0.174876
448.3247 | -6.804805 | 0.1748766
448.3085 | -6.803964 | 0.1748772
448.2923 | -6.803122 | 0.1748779
448.2761 | -6.802281 | 0.1748786
448.2599 | -6.80144 | 0.1748792
448.2437 | -6.800599 | 0.1748799
448.2275 | -6.799758 | 0.1748805
448.2113 | -6.798917 | 0.1748812
448.195 | -6.798076 | 0.1748819
448.1788 | -6.797235 | 0.1748825
448.1626 | -6.796395 | 0.1748832
448.1464 | -6.795554 | 0.1748839
448.1303 | -6.794714 | 0.1748846
448.1141 | -6.793873 | 0.1748853
448.0979 | -6.793033 | 0.1748859
448.0817 | -6.792192 | 0.1748866
448.0655 | -6.791352 | 0.1748873
448.0493 | -6.790512 | 0.174888
448.0331 | -6.789672 | 0.1748887
448.0169 | -6.788832 | 0.1748894
448.0007 | -6.787992 | 0.1748901
447.9845 | -6.787152 | 0.1748908
447.9683 | -6.786312 | 0.1748915
447.9522 | -6.785473 | 0.1748923
447.936 | -6.784633 | 0.174893
447.9198 | -6.783794 | 0.1748937
447.9036 | -6.782954 | 0.1748944
447.8874 | -6.782115 | 0.1748951
447.8712 | -6.781275 | 0.1748959
447.8551 | -6.780436 | 0.1748966
447.8389 | -6.779597 | 0.1748973
447.8227 | -6.778758 | 0.1748981
447.8065 | -6.777919 | 0.1748988
447.7904 | -6.77708 | 0.1748995
447.7742 | -6.776241 | 0.1749003
447.758 | -6.775402 | 0.174901
447.7419 | -6.774563 | 0.1749018
447.7257 | -6.773725 | 0.1749025
447.7095 | -6.772886 | 0.1749033
447.6934 | -6.772048 | 0.1749041
447.6772 | -6.771209 | 0.1749048
447.661 | -6.770371 | 0.1749056
447.6449 | -6.769533 | 0.1749064
447.6287 | -6.768695 | 0.1749071
447.6125 | -6.767856 | 0.1749079
447.5964 | -6.767018 | 0.1749087
447.5802 | -6.76618 | 0.1749095
447.5641 | -6.765343 | 0.1749102
447.5479 | -6.764505 | 0.174911
447.5318 | -6.763667 | 0.1749118
447.5156 | -6.762829 | 0.1749126
447.4994 | -6.761992 | 0.1749134
447.4833 | -6.761154 | 0.1749142
447.4671 | -6.760317 | 0.174915
447.451 | -6.75948 | 0.1749158
447.4348 | -6.758642 | 0.1749166
447.4187 | -6.757805 | 0.1749174
447.4026 | -6.756968 | 0.1749182
447.3864 | -6.756131 | 0.174919
447.3703 | -6.755294 | 0.1749199
447.3541 | -6.754457 | 0.1749207
447.338 | -6.75362 | 0.1749215
447.3218 | -6.752783 | 0.1749223
447.3057 | -6.751947 | 0.1749232
447.2896 | -6.75111 | 0.174924
447.2734 | -6.750274 | 0.1749248
447.2573 | -6.749437 | 0.1749257
447.2412 | -6.748601 | 0.1749265
447.225 | -6.747765 | 0.1749274
447.2089 | -6.746928 | 0.1749282
447.1928 | -6.746092 | 0.1749291
447.1766 | -6.745256 | 0.1749299
447.1605 | -6.74442 | 0.1749308
447.1444 | -6.743584 | 0.1749316
447.1283 | -6.742748 | 0.1749325
447.1121 | -6.741913 | 0.1749334
447.096 | -6.741077 | 0.1749342
447.0799 | -6.740241 | 0.1749351
447.0638 | -6.739406 | 0.174936
447.0477 | -6.73857 | 0.1749368
447.0315 | -6.737735 | 0.1749377
447.0154 | -6.7369 | 0.1749386
446.9993 | -6.736064 | 0.1749395
446.9832 | -6.735229 | 0.1749404
446.9671 | -6.734394 | 0.1749413
446.951 | -6.733559 | 0.1749422
446.9348 | -6.732724 | 0.1749431
446.9187 | -6.731889 | 0.174944
446.9026 | -6.731055 | 0.1749449
446.8865 | -6.73022 | 0.1749458
446.8704 | -6.729385 | 0.1749467
446.8543 | -6.728551 | 0.1749476
446.8382 | -6.727716 | 0.1749485
446.8221 | -6.726882 | 0.1749494
446.806 | -6.726047 | 0.1749504
446.7899 | -6.725213 | 0.1749513
446.7738 | -6.724379 | 0.1749522
446.7577 | -6.723545 | 0.1749531
446.7416 | -6.722711 | 0.1749541
446.7255 | -6.721877 | 0.174955
446.7094 | -6.721043 | 0.1749559
446.6933 | -6.720209 | 0.1749569
446.6772 | -6.719376 | 0.1749578
446.6611 | -6.718542 | 0.1749588
446.645 | -6.717708 | 0.1749597
446.6289 | -6.716875 | 0.1749607
446.6129 | -6.716041 | 0.1749616
446.5968 | -6.715208 | 0.1749626
446.5807 | -6.714375 | 0.1749636
446.5646 | -6.713542 | 0.1749645
446.5485 | -6.712708 | 0.1749655
446.5324 | -6.711875 | 0.1749665
446.5164 | -6.711042 | 0.1749674
446.5003 | -6.710209 | 0.1749684
446.4842 | -6.709377 | 0.1749694
446.4681 | -6.708544 | 0.1749704
446.452 | -6.707711 | 0.1749714
446.436 | -6.706879 | 0.1749723
446.4199 | -6.706046 | 0.1749733
446.4038 | -6.705214 | 0.1749743
446.3877 | -6.704381 | 0.1749753
446.3717 | -6.703549 | 0.1749763
446.3556 | -6.702717 | 0.1749773
446.3395 | -6.701885 | 0.1749783
446.3235 | -6.701052 | 0.1749793
446.3074 | -6.70022 | 0.1749804
446.2913 | -6.699388 | 0.1749814
446.2753 | -6.698557 | 0.1749824
446.2592 | -6.697725 | 0.1749834
446.2431 | -6.696893 | 0.1749844
446.2271 | -6.696062 | 0.1749855
446.211 | -6.69523 | 0.1749865
446.195 | -6.694398 | 0.1749875
446.1789 | -6.693567 | 0.1749886
446.1629 | -6.692736 | 0.1749896
446.1468 | -6.691904 | 0.1749906
446.1307 | -6.691073 | 0.1749917
446.1147 | -6.690242 | 0.1749927
446.0986 | -6.689411 | 0.1749938
446.0826 | -6.68858 | 0.1749948
446.0665 | -6.687749 | 0.1749959
446.0505 | -6.686918 | 0.174997
446.0345 | -6.686088 | 0.174998
446.0184 | -6.685257 | 0.1749991
446.0024 | -6.684426 | 0.1750001
445.9863 | -6.683596 | 0.1750012
445.9703 | -6.682766 | 0.1750023
445.9542 | -6.681935 | 0.1750034
445.9382 | -6.681105 | 0.1750044
445.9222 | -6.680275 | 0.1750055
445.9061 | -6.679445 | 0.1750066
445.8901 | -6.678614 | 0.1750077
445.874 | -6.677784 | 0.1750088
445.858 | -6.676955 | 0.1750099
445.842 | -6.676125 | 0.175011
445.8259 | -6.675295 | 0.1750121
445.8099 | -6.674465 | 0.1750132
445.7939 | -6.673636 | 0.1750143
445.7779 | -6.672806 | 0.1750154
445.7618 | -6.671977 | 0.1750165
445.7458 | -6.671147 | 0.1750176
445.7298 | -6.670318 | 0.1750188
445.7138 | -6.669489 | 0.1750199
445.6977 | -6.668659 | 0.175021
445.6817 | -6.66783 | 0.1750221
445.6657 | -6.667001 | 0.1750233
445.6497 | -6.666172 | 0.1750244
445.6337 | -6.665343 | 0.1750255
445.6176 | -6.664515 | 0.1750267
445.6016 | -6.663686 | 0.1750278
445.5856 | -6.662857 | 0.1750289
445.5696 | -6.662029 | 0.1750301
445.5536 | -6.6612 | 0.1750312
445.5376 | -6.660372 | 0.1750324
445.5216 | -6.659543 | 0.1750336
445.5056 | -6.658715 | 0.1750347
445.4895 | -6.657887 | 0.1750359
445.4735 | -6.657059 | 0.175037
445.4575 | -6.656231 | 0.1750382
445.4415 | -6.655403 | 0.1750394
445.4255 | -6.654575 | 0.1750406
445.4095 | -6.653747 | 0.1750417
445.3935 | -6.652919 | 0.1750429
445.3775 | -6.652092 | 0.1750441
445.3615 | -6.651264 | 0.1750453
445.3455 | -6.650436 | 0.1750465
445.3295 | -6.649609 | 0.1750477
445.3135 | -6.648781 | 0.1750489
445.2975 | -6.647954 | 0.1750501
445.2816 | -6.647127 | 0.1750513
445.2656 | -6.6463 | 0.1750525
445.2496 | -6.645473 | 0.1750537
445.2336 | -6.644646 | 0.1750549
445.2176 | -6.643819 | 0.1750561
445.2016 | -6.642992 | 0.1750573
445.1856 | -6.642165 | 0.1750585
445.1696 | -6.641338 | 0.1750597
445.1537 | -6.640512 | 0.175061
445.1377 | -6.639685 | 0.1750622
445.1217 | -6.638858 | 0.1750634
445.1057 | -6.638032 | 0.1750647
445.0897 | -6.637206 | 0.1750659
445.0738 | -6.636379 | 0.1750671
445.0578 | -6.635553 | 0.1750684
445.0418 | -6.634727 | 0.1750696
445.0258 | -6.633901 | 0.1750709
445.0099 | -6.633075 | 0.1750721
444.9939 | -6.632249 | 0.1750734
444.9779 | -6.631423 | 0.1750746
444.9619 | -6.630597 | 0.1750759
444.946 | -6.629772 | 0.1750772
444.93 | -6.628946 | 0.1750784
444.914 | -6.628121 | 0.1750797
444.8981 | -6.627295 | 0.175081
444.8821 | -6.62647 | 0.1750822
444.8662 | -6.625644 | 0.1750835
444.8502 | -6.624819 | 0.1750848
444.8342 | -6.623994 | 0.1750861
444.8183 | -6.623169 | 0.1750874
444.8023 | -6.622344 | 0.1750887
444.7864 | -6.621519 | 0.1750899
444.7704 | -6.620694 | 0.1750912
444.7544 | -6.619869 | 0.1750925
444.7385 | -6.619044 | 0.1750938
444.7225 | -6.61822 | 0.1750951
444.7066 | -6.617395 | 0.1750965
444.6906 | -6.616571 | 0.1750978
444.6747 | -6.615746 | 0.1750991
444.6587 | -6.614922 | 0.1751004
444.6428 | -6.614097 | 0.1751017
444.6268 | -6.613273 | 0.175103
444.6109 | -6.612449 | 0.1751044
444.595 | -6.611625 | 0.1751057
444.579 | -6.610801 | 0.175107
444.5631 | -6.609977 | 0.1751083
444.5471 | -6.609153 | 0.1751097
444.5312 | -6.608329 | 0.175111
444.5153 | -6.607506 | 0.1751124
444.4993 | -6.606682 | 0.1751137
444.4834 | -6.605858 | 0.1751151
444.4675 | -6.605035 | 0.1751164
444.4515 | -6.604212 | 0.1751178
444.4356 | -6.603388 | 0.1751191
444.4197 | -6.602565 | 0.1751205
444.4037 | -6.601742 | 0.1751218
444.3878 | -6.600919 | 0.1751232
444.3719 | -6.600096 | 0.1751246
444.3559 | -6.599273 | 0.175126
444.34 | -6.59845 | 0.1751273
444.3241 | -6.597627 | 0.1751287
444.3082 | -6.596804 | 0.1751301
444.2923 | -6.595981 | 0.1751315
444.2763 | -6.595159 | 0.1751329
444.2604 | -6.594336 | 0.1751343
444.2445 | -6.593514 | 0.1751356
444.2286 | -6.592691 | 0.175137
444.2127 | -6.591869 | 0.1751384
444.1967 | -6.591047 | 0.1751398
444.1808 | -6.590225 | 0.1751412
444.1649 | -6.589403 | 0.1751427
444.149 | -6.588581 | 0.1751441
444.1331 | -6.587759 | 0.1751455
444.1172 | -6.586937 | 0.1751469
444.1013 | -6.586115 | 0.1751483
444.0854 | -6.585293 | 0.1751497
444.0695 | -6.584471 | 0.1751512
444.0536 | -6.58365 | 0.1751526
444.0377 | -6.582828 | 0.175154
444.0218 | -6.582007 | 0.1751555
444.0059 | -6.581186 | 0.1751569
443.99 | -6.580364 | 0.1751583
443.9741 | -6.579543 | 0.1751598
443.9582 | -6.578722 | 0.1751612
443.9423 | -6.577901 | 0.1751627
443.9264 | -6.57708 | 0.1751641
443.9105 | -6.576259 | 0.1751656
443.8946 | -6.575438 | 0.175167
443.8787 | -6.574617 | 0.1751685
443.8628 | -6.573796 | 0.17517
443.8469 | -6.572976 | 0.1751714
443.831 | -6.572155 | 0.1751729
443.8151 | -6.571335 | 0.1751744
443.7992 | -6.570514 | 0.1751759
443.7834 | -6.569694 | 0.1751773
443.7675 | -6.568874 | 0.1751788
443.7516 | -6.568053 | 0.1751803
443.7357 | -6.567233 | 0.1751818
443.7198 | -6.566413 | 0.1751833
443.704 | -6.565593 | 0.1751848
443.6881 | -6.564773 | 0.1751863
443.6722 | -6.563953 | 0.1751878
443.6563 | -6.563134 | 0.1751893
443.6404 | -6.562314 | 0.1751908
443.6246 | -6.561494 | 0.1751923
443.6087 | -6.560675 | 0.1751938
443.5928 | -6.559855 | 0.1751953
443.577 | -6.559036 | 0.1751968
443.5611 | -6.558217 | 0.1751984
443.5452 | -6.557397 | 0.1751999
443.5294 | -6.556578 | 0.1752014
443.5135 | -6.555759 | 0.1752029
443.4976 | -6.55494 | 0.1752045
443.4818 | -6.554121 | 0.175206
443.4659 | -6.553302 | 0.1752075
443.45 | -6.552483 | 0.1752091
443.4342 | -6.551665 | 0.1752106
443.4183 | -6.550846 | 0.1752122
443.4025 | -6.550027 | 0.1752137
443.3866 | -6.549209 | 0.1752153
443.3707 | -6.54839 | 0.1752168
443.3549 | -6.547572 | 0.1752184
443.339 | -6.546754 | 0.17522
443.3232 | -6.545935 | 0.1752215
443.3073 | -6.545117 | 0.1752231
443.2915 | -6.544299 | 0.1752247
443.2756 | -6.543481 | 0.1752262
443.2598 | -6.542663 | 0.1752278
443.2439 | -6.541845 | 0.1752294
443.2281 | -6.541027 | 0.175231
443.2123 | -6.54021 | 0.1752326
443.1964 | -6.539392 | 0.1752341
443.1806 | -6.538574 | 0.1752357
443.1647 | -6.537757 | 0.1752373
443.1489 | -6.536939 | 0.1752389
443.1331 | -6.536122 | 0.1752405
443.1172 | -6.535305 | 0.1752421
443.1014 | -6.534487 | 0.1752437
443.0855 | -6.53367 | 0.1752454
443.0697 | -6.532853 | 0.175247
443.0539 | -6.532036 | 0.1752486
443.038 | -6.531219 | 0.1752502
443.0222 | -6.530402 | 0.1752518
443.0064 | -6.529585 | 0.1752534
442.9906 | -6.528769 | 0.1752551
442.9747 | -6.527952 | 0.1752567
442.9589 | -6.527135 | 0.1752583
442.9431 | -6.526319 | 0.17526
442.9273 | -6.525503 | 0.1752616
442.9114 | -6.524686 | 0.1752633
442.8956 | -6.52387 | 0.1752649
442.8798 | -6.523054 | 0.1752666
442.864 | -6.522237 | 0.1752682
442.8481 | -6.521421 | 0.1752699
442.8323 | -6.520605 | 0.1752715
442.8165 | -6.519789 | 0.1752732
442.8007 | -6.518974 | 0.1752748
442.7849 | -6.518158 | 0.1752765
442.7691 | -6.517342 | 0.1752782
442.7533 | -6.516526 | 0.1752799
442.7375 | -6.515711 | 0.1752815
442.7216 | -6.514895 | 0.1752832
442.7058 | -6.51408 | 0.1752849
442.69 | -6.513264 | 0.1752866
442.6742 | -6.512449 | 0.1752883
442.6584 | -6.511634 | 0.1752899
442.6426 | -6.510819 | 0.1752916
442.6268 | -6.510004 | 0.1752933
442.611 | -6.509189 | 0.175295
442.5952 | -6.508374 | 0.1752967
442.5794 | -6.507559 | 0.1752984
442.5636 | -6.506744 | 0.1753002
442.5478 | -6.505929 | 0.1753019
442.532 | -6.505115 | 0.1753036
442.5162 | -6.5043 | 0.1753053
442.5004 | -6.503486 | 0.175307
442.4846 | -6.502671 | 0.1753087
442.4688 | -6.501857 | 0.1753105
442.4531 | -6.501043 | 0.1753122
442.4373 | -6.500228 | 0.1753139
442.4215 | -6.499414 | 0.1753157
442.4057 | -6.4986 | 0.1753174
442.3899 | -6.497786 | 0.1753191
442.3741 | -6.496972 | 0.1753209
442.3583 | -6.496158 | 0.1753226
442.3426 | -6.495345 | 0.1753244
442.3268 | -6.494531 | 0.1753261
442.311 | -6.493717 | 0.1753279
442.2952 | -6.492904 | 0.1753297
442.2794 | -6.49209 | 0.1753314
442.2637 | -6.491277 | 0.1753332
442.2479 | -6.490463 | 0.1753349
442.2321 | -6.48965 | 0.1753367
442.2163 | -6.488837 | 0.1753385
442.2006 | -6.488024 | 0.1753403
442.1848 | -6.487211 | 0.1753421
442.169 | -6.486398 | 0.1753438
442.1533 | -6.485585 | 0.1753456
442.1375 | -6.484772 | 0.1753474
442.1217 | -6.483959 | 0.1753492
442.106 | -6.483146 | 0.175351
442.0902 | -6.482334 | 0.1753528
442.0744 | -6.481521 | 0.1753546
442.0587 | -6.480709 | 0.1753564
442.0429 | -6.479896 | 0.1753582
442.0272 | -6.479084 | 0.17536
442.0114 | -6.478272 | 0.1753618
441.9956 | -6.477459 | 0.1753636
441.9799 | -6.476647 | 0.1753655
441.9641 | -6.475835 | 0.1753673
441.9484 | -6.475023 | 0.1753691
441.9326 | -6.474211 | 0.1753709
441.9169 | -6.473399 | 0.1753728
441.9011 | -6.472588 | 0.1753746
441.8854 | -6.471776 | 0.1753764
441.8696 | -6.470964 | 0.1753783
441.8539 | -6.470153 | 0.1753801
441.8381 | -6.469341 | 0.175382
441.8224 | -6.46853 | 0.1753838
441.8066 | -6.467718 | 0.1753857
441.7909 | -6.466907 | 0.1753875
441.7752 | -6.466096 | 0.1753894
441.7594 | -6.465285 | 0.1753912
441.7437 | -6.464474 | 0.1753931
441.7279 | -6.463663 | 0.175395
441.7122 | -6.462852 | 0.1753968
441.6965 | -6.462041 | 0.1753987
441.6807 | -6.46123 | 0.1754006
441.665 | -6.460419 | 0.1754025
441.6493 | -6.459609 | 0.1754044
441.6335 | -6.458798 | 0.1754062
441.6178 | -6.457988 | 0.1754081
441.6021 | -6.457177 | 0.17541
441.5863 | -6.456367 | 0.1754119
441.5706 | -6.455556 | 0.1754138
441.5549 | -6.454746 | 0.1754157
441.5392 | -6.453936 | 0.1754176
441.5234 | -6.453126 | 0.1754195
441.5077 | -6.452316 | 0.1754214
441.492 | -6.451506 | 0.1754233
441.4763 | -6.450696 | 0.1754252
441.4606 | -6.449886 | 0.1754272
441.4448 | -6.449077 | 0.1754291
441.4291 | -6.448267 | 0.175431
441.4134 | -6.447457 | 0.1754329
441.3977 | -6.446648 | 0.1754349
441.382 | -6.445838 | 0.1754368
441.3663 | -6.445029 | 0.1754387
441.3505 | -6.44422 | 0.1754407
441.3348 | -6.443411 | 0.1754426
441.3191 | -6.442601 | 0.1754446
441.3034 | -6.441792 | 0.1754465
441.2877 | -6.440983 | 0.1754485
441.272 | -6.440174 | 0.1754504
441.2563 | -6.439365 | 0.1754524
441.2406 | -6.438557 | 0.1754543
441.2249 | -6.437748 | 0.1754563
441.2092 | -6.436939 | 0.1754583
441.1935 | -6.436131 | 0.1754602
441.1778 | -6.435322 | 0.1754622
441.1621 | -6.434514 | 0.1754642
441.1464 | -6.433705 | 0.1754662
441.1307 | -6.432897 | 0.1754681
441.115 | -6.432089 | 0.1754701
441.0993 | -6.431281 | 0.1754721
441.0836 | -6.430472 | 0.1754741
441.0679 | -6.429664 | 0.1754761
441.0522 | -6.428856 | 0.1754781
441.0366 | -6.428049 | 0.1754801
441.0209 | -6.427241 | 0.1754821
441.0052 | -6.426433 | 0.1754841
440.9895 | -6.425625 | 0.1754861
440.9738 | -6.424818 | 0.1754881
440.9581 | -6.42401 | 0.1754901
440.9424 | -6.423203 | 0.1754921
440.9268 | -6.422395 | 0.1754942
440.9111 | -6.421588 | 0.1754962
440.8954 | -6.420781 | 0.1754982
440.8797 | -6.419974 | 0.1755002
440.864 | -6.419166 | 0.1755023
440.8484 | -6.418359 | 0.1755043
440.8327 | -6.417552 | 0.1755063
440.817 | -6.416746 | 0.1755084
440.8014 | -6.415939 | 0.1755104
440.7857 | -6.415132 | 0.1755125
440.77 | -6.414325 | 0.1755145
440.7543 | -6.413519 | 0.1755166
440.7387 | -6.412712 | 0.1755186
440.723 | -6.411906 | 0.1755207
440.7073 | -6.411099 | 0.1755228
440.6917 | -6.410293 | 0.1755248
440.676 | -6.409487 | 0.1755269
440.6604 | -6.40868 | 0.175529
440.6447 | -6.407874 | 0.175531
440.629 | -6.407068 | 0.1755331
440.6134 | -6.406262 | 0.1755352
440.5977 | -6.405456 | 0.1755373
440.5821 | -6.40465 | 0.1755394
440.5664 | -6.403845 | 0.1755414
440.5507 | -6.403039 | 0.1755435
440.5351 | -6.402233 | 0.1755456
440.5194 | -6.401428 | 0.1755477
440.5038 | -6.400622 | 0.1755498
440.4881 | -6.399817 | 0.1755519
440.4725 | -6.399011 | 0.175554
440.4568 | -6.398206 | 0.1755562
440.4412 | -6.397401 | 0.1755583
440.4255 | -6.396596 | 0.1755604
440.4099 | -6.395791 | 0.1755625
440.3943 | -6.394986 | 0.1755646
440.3786 | -6.394181 | 0.1755668
440.363 | -6.393376 | 0.1755689
440.3473 | -6.392571 | 0.175571
440.3317 | -6.391766 | 0.1755731
440.3161 | -6.390962 | 0.1755753
440.3004 | -6.390157 | 0.1755774
440.2848 | -6.389353 | 0.1755796
440.2692 | -6.388548 | 0.1755817
440.2535 | -6.387744 | 0.1755839
440.2379 | -6.38694 | 0.175586
440.2223 | -6.386135 | 0.1755882
440.2066 | -6.385331 | 0.1755903
440.191 | -6.384527 | 0.1755925
440.1754 | -6.383723 | 0.1755947
440.1597 | -6.382919 | 0.1755968
440.1441 | -6.382115 | 0.175599
440.1285 | -6.381311 | 0.1756012
440.1129 | -6.380508 | 0.1756033
440.0972 | -6.379704 | 0.1756055
440.0816 | -6.3789 | 0.1756077
440.066 | -6.378097 | 0.1756099
440.0504 | -6.377293 | 0.1756121
440.0348 | -6.37649 | 0.1756143
440.0192 | -6.375687 | 0.1756165
440.0035 | -6.374883 | 0.1756187
439.9879 | -6.37408 | 0.1756209
439.9723 | -6.373277 | 0.1756231
439.9567 | -6.372474 | 0.1756253
439.9411 | -6.371671 | 0.1756275
439.9255 | -6.370868 | 0.1756297
439.9099 | -6.370065 | 0.1756319
439.8943 | -6.369262 | 0.1756341
439.8787 | -6.36846 | 0.1756364
439.863 | -6.367657 | 0.1756386
439.8474 | -6.366855 | 0.1756408
439.8318 | -6.366052 | 0.175643
439.8162 | -6.36525 | 0.1756453
439.8006 | -6.364447 | 0.1756475
439.785 | -6.363645 | 0.1756497
439.7694 | -6.362843 | 0.175652
439.7538 | -6.362041 | 0.1756542
439.7382 | -6.361239 | 0.1756565
439.7226 | -6.360437 | 0.1756587
439.707 | -6.359635 | 0.175661
439.6915 | -6.358833 | 0.1756633
439.6759 | -6.358031 | 0.1756655
439.6603 | -6.357229 | 0.1756678
439.6447 | -6.356428 | 0.17567
439.6291 | -6.355626 | 0.1756723
439.6135 | -6.354824 | 0.1756746
439.5979 | -6.354023 | 0.1756769
439.5823 | -6.353222 | 0.1756791
439.5667 | -6.35242 | 0.1756814
439.5512 | -6.351619 | 0.1756837
439.5356 | -6.350818 | 0.175686
439.52 | -6.350017 | 0.1756883
439.5044 | -6.349216 | 0.1756906
439.4888 | -6.348415 | 0.1756929
439.4733 | -6.347614 | 0.1756952
439.4577 | -6.346813 | 0.1756975
439.4421 | -6.346012 | 0.1756998
439.4265 | -6.345212 | 0.1757021
439.411 | -6.344411 | 0.1757044
439.3954 | -6.34361 | 0.1757067
439.3798 | -6.34281 | 0.1757091
439.3642 | -6.34201 | 0.1757114
439.3487 | -6.341209 | 0.1757137
439.3331 | -6.340409 | 0.175716
439.3175 | -6.339609 | 0.1757184
439.302 | -6.338809 | 0.1757207
439.2864 | -6.338008 | 0.175723
439.2708 | -6.337208 | 0.1757254
439.2553 | -6.336409 | 0.1757277
439.2397 | -6.335609 | 0.1757301
439.2242 | -6.334809 | 0.1757324
439.2086 | -6.334009 | 0.1757348
439.193 | -6.33321 | 0.1757371
439.1775 | -6.33241 | 0.1757395
439.1619 | -6.33161 | 0.1757418
439.1464 | -6.330811 | 0.1757442
439.1308 | -6.330012 | 0.1757466
439.1153 | -6.329212 | 0.1757489
439.0997 | -6.328413 | 0.1757513
439.0842 | -6.327614 | 0.1757537
439.0686 | -6.326815 | 0.1757561
439.0531 | -6.326016 | 0.1757584
439.0375 | -6.325217 | 0.1757608
439.022 | -6.324418 | 0.1757632
439.0064 | -6.323619 | 0.1757656
438.9909 | -6.32282 | 0.175768
438.9753 | -6.322022 | 0.1757704
438.9598 | -6.321223 | 0.1757728
438.9443 | -6.320425 | 0.1757752
438.9287 | -6.319626 | 0.1757776
438.9132 | -6.318828 | 0.17578
438.8976 | -6.318029 | 0.1757824
438.8821 | -6.317231 | 0.1757849
438.8666 | -6.316433 | 0.1757873
438.851 | -6.315635 | 0.1757897
438.8355 | -6.314837 | 0.1757921
438.82 | -6.314039 | 0.1757945
438.8044 | -6.313241 | 0.175797
438.7889 | -6.312443 | 0.1757994
438.7734 | -6.311645 | 0.1758018
438.7579 | -6.310847 | 0.1758043
438.7423 | -6.31005 | 0.1758067
438.7268 | -6.309252 | 0.1758092
438.7113 | -6.308455 | 0.1758116
438.6958 | -6.307657 | 0.1758141
438.6802 | -6.30686 | 0.1758165
438.6647 | -6.306062 | 0.175819
438.6492 | -6.305265 | 0.1758215
438.6337 | -6.304468 | 0.1758239
438.6182 | -6.303671 | 0.1758264
438.6026 | -6.302874 | 0.1758289
438.5871 | -6.302077 | 0.1758313
438.5716 | -6.30128 | 0.1758338
438.5561 | -6.300483 | 0.1758363
438.5406 | -6.299686 | 0.1758388
438.5251 | -6.29889 | 0.1758413
438.5096 | -6.298093 | 0.1758437
438.4941 | -6.297297 | 0.1758462
438.4786 | -6.2965 | 0.1758487
438.463 | -6.295704 | 0.1758512
438.4475 | -6.294907 | 0.1758537
438.432 | -6.294111 | 0.1758562
438.4165 | -6.293315 | 0.1758587
438.401 | -6.292519 | 0.1758613
438.3855 | -6.291723 | 0.1758638
438.37 | -6.290927 | 0.1758663
438.3545 | -6.290131 | 0.1758688
438.339 | -6.289335 | 0.1758713
438.3235 | -6.288539 | 0.1758738
438.308 | -6.287743 | 0.1758764
438.2925 | -6.286948 | 0.1758789
438.2771 | -6.286152 | 0.1758814
438.2616 | -6.285356 | 0.175884
438.2461 | -6.284561 | 0.1758865
438.2306 | -6.283766 | 0.1758891
438.2151 | -6.28297 | 0.1758916
438.1996 | -6.282175 | 0.1758942
438.1841 | -6.28138 | 0.1758967
438.1686 | -6.280585 | 0.1758993
438.1531 | -6.27979 | 0.1759018
438.1377 | -6.278995 | 0.1759044
438.1222 | -6.2782 | 0.175907
438.1067 | -6.277405 | 0.1759095
438.0912 | -6.27661 | 0.1759121
438.0757 | -6.275815 | 0.1759147
438.0603 | -6.275021 | 0.1759172
438.0448 | -6.274226 | 0.1759198
438.0293 | -6.273432 | 0.1759224
438.0138 | -6.272637 | 0.175925
437.9984 | -6.271843 | 0.1759276
437.9829 | -6.271049 | 0.1759302
437.9674 | -6.270254 | 0.1759328
437.9519 | -6.26946 | 0.1759354
437.9365 | -6.268666 | 0.175938
437.921 | -6.267872 | 0.1759406
437.9055 | -6.267078 | 0.1759432
437.8901 | -6.266284 | 0.1759458
437.8746 | -6.26549 | 0.1759484
437.8591 | -6.264697 | 0.175951
437.8437 | -6.263903 | 0.1759536
437.8282 | -6.263109 | 0.1759563
437.8128 | -6.262316 | 0.1759589
437.7973 | -6.261522 | 0.1759615
437.7818 | -6.260729 | 0.1759642
437.7664 | -6.259936 | 0.1759668
437.7509 | -6.259142 | 0.1759694
437.7355 | -6.258349 | 0.1759721
437.72 | -6.257556 | 0.1759747
437.7046 | -6.256763 | 0.1759774
437.6891 | -6.25597 | 0.17598
437.6737 | -6.255177 | 0.1759827
437.6582 | -6.254384 | 0.1759853
437.6428 | -6.253591 | 0.175988
437.6273 | -6.252799 | 0.1759906
437.6119 | -6.252006 | 0.1759933
437.5964 | -6.251213 | 0.175996
437.581 | -6.250421 | 0.1759987
437.5655 | -6.249628 | 0.1760013
437.5501 | -6.248836 | 0.176004
437.5347 | -6.248044 | 0.1760067
437.5192 | -6.247251 | 0.1760094
437.5038 | -6.246459 | 0.1760121
437.4883 | -6.245667 | 0.1760148
437.4729 | -6.244875 | 0.1760174
437.4575 | -6.244083 | 0.1760201
437.442 | -6.243291 | 0.1760228
437.4266 | -6.242499 | 0.1760255
437.4112 | -6.241707 | 0.1760282
437.3957 | -6.240916 | 0.176031
437.3803 | -6.240124 | 0.1760337
437.3649 | -6.239332 | 0.1760364
437.3495 | -6.238541 | 0.1760391
437.334 | -6.237749 | 0.1760418
437.3186 | -6.236958 | 0.1760445
437.3032 | -6.236167 | 0.1760473
437.2878 | -6.235375 | 0.17605
437.2723 | -6.234584 | 0.1760527
437.2569 | -6.233793 | 0.1760555
437.2415 | -6.233002 | 0.1760582
437.2261 | -6.232211 | 0.176061
437.2107 | -6.23142 | 0.1760637
437.1952 | -6.230629 | 0.1760665
437.1798 | -6.229839 | 0.1760692
437.1644 | -6.229048 | 0.176072
437.149 | -6.228257 | 0.1760747
437.1336 | -6.227467 | 0.1760775
437.1182 | -6.226676 | 0.1760802
437.1028 | -6.225886 | 0.176083
437.0873 | -6.225095 | 0.1760858
437.0719 | -6.224305 | 0.1760885
437.0565 | -6.223515 | 0.1760913
437.0411 | -6.222725 | 0.1760941
437.0257 | -6.221935 | 0.1760969
437.0103 | -6.221145 | 0.1760997
436.9949 | -6.220355 | 0.1761025
436.9795 | -6.219565 | 0.1761053
436.9641 | -6.218775 | 0.176108
436.9487 | -6.217985 | 0.1761108
436.9333 | -6.217195 | 0.1761136
436.9179 | -6.216406 | 0.1761164
436.9025 | -6.215616 | 0.1761193
436.8871 | -6.214827 | 0.1761221
436.8717 | -6.214037 | 0.1761249
436.8563 | -6.213248 | 0.1761277
436.8409 | -6.212459 | 0.1761305
436.8256 | -6.211669 | 0.1761333
436.8102 | -6.21088 | 0.1761362
436.7948 | -6.210091 | 0.176139
436.7794 | -6.209302 | 0.1761418
436.764 | -6.208513 | 0.1761447
436.7486 | -6.207724 | 0.1761475
436.7332 | -6.206936 | 0.1761503
436.7178 | -6.206147 | 0.1761532
436.7025 | -6.205358 | 0.176156
436.6871 | -6.204569 | 0.1761589
436.6717 | -6.203781 | 0.1761617
436.6563 | -6.202992 | 0.1761646
436.6409 | -6.202204 | 0.1761674
436.6256 | -6.201416 | 0.1761703
436.6102 | -6.200627 | 0.1761732
436.5948 | -6.199839 | 0.176176
436.5794 | -6.199051 | 0.1761789
436.5641 | -6.198263 | 0.1761818
436.5487 | -6.197475 | 0.1761847
436.5333 | -6.196687 | 0.1761875
436.518 | -6.195899 | 0.1761904
436.5026 | -6.195111 | 0.1761933
436.4872 | -6.194323 | 0.1761962
436.4719 | -6.193536 | 0.1761991
436.4565 | -6.192748 | 0.176202
436.4411 | -6.191961 | 0.1762049
436.4258 | -6.191173 | 0.1762078
436.4104 | -6.190386 | 0.1762107
436.395 | -6.189598 | 0.1762136
436.3797 | -6.188811 | 0.1762165
436.3643 | -6.188024 | 0.1762194
436.349 | -6.187237 | 0.1762223
436.3336 | -6.18645 | 0.1762253
436.3183 | -6.185663 | 0.1762282
436.3029 | -6.184876 | 0.1762311
436.2876 | -6.184089 | 0.1762341
436.2722 | -6.183302 | 0.176237
436.2568 | -6.182515 | 0.1762399
436.2415 | -6.181729 | 0.1762429
436.2262 | -6.180942 | 0.1762458
436.2108 | -6.180155 | 0.1762487
436.1955 | -6.179369 | 0.1762517
436.1801 | -6.178583 | 0.1762546
436.1648 | -6.177796 | 0.1762576
436.1494 | -6.17701 | 0.1762606
436.1341 | -6.176224 | 0.1762635
436.1187 | -6.175438 | 0.1762665
436.1034 | -6.174652 | 0.1762695
436.0881 | -6.173866 | 0.1762724
436.0727 | -6.17308 | 0.1762754
436.0574 | -6.172294 | 0.1762784
436.042 | -6.171508 | 0.1762813
436.0267 | -6.170722 | 0.1762843
436.0114 | -6.169936 | 0.1762873
435.996 | -6.169151 | 0.1762903
435.9807 | -6.168365 | 0.1762933
435.9654 | -6.16758 | 0.1762963
435.9501 | -6.166794 | 0.1762993
435.9347 | -6.166009 | 0.1763023
435.9194 | -6.165224 | 0.1763053
435.9041 | -6.164439 | 0.1763083
435.8888 | -6.163653 | 0.1763113
435.8734 | -6.162868 | 0.1763143
435.8581 | -6.162083 | 0.1763173
435.8428 | -6.161298 | 0.1763204
435.8275 | -6.160514 | 0.1763234
435.8121 | -6.159729 | 0.1763264
435.7968 | -6.158944 | 0.1763294
435.7815 | -6.158159 | 0.1763325
435.7662 | -6.157375 | 0.1763355
435.7509 | -6.15659 | 0.1763385
435.7356 | -6.155806 | 0.1763416
435.7202 | -6.155021 | 0.1763446
435.7049 | -6.154237 | 0.1763477
435.6896 | -6.153453 | 0.1763507
435.6743 | -6.152668 | 0.1763538
435.659 | -6.151884 | 0.1763568
435.6437 | -6.1511 | 0.1763599
435.6284 | -6.150316 | 0.176363
435.6131 | -6.149532 | 0.176366
435.5978 | -6.148748 | 0.1763691
435.5825 | -6.147964 | 0.1763722
435.5672 | -6.147181 | 0.1763752
435.5519 | -6.146397 | 0.1763783
435.5366 | -6.145613 | 0.1763814
435.5213 | -6.14483 | 0.1763845
435.506 | -6.144046 | 0.1763876
435.4907 | -6.143263 | 0.1763907
435.4754 | -6.14248 | 0.1763938
435.4601 | -6.141696 | 0.1763969
435.4448 | -6.140913 | 0.1764
435.4295 | -6.14013 | 0.1764031
435.4142 | -6.139347 | 0.1764062
435.3989 | -6.138564 | 0.1764093
435.3836 | -6.137781 | 0.1764124
435.3683 | -6.136998 | 0.1764155
435.3531 | -6.136215 | 0.1764186
435.3378 | -6.135432 | 0.1764217
435.3225 | -6.13465 | 0.1764249
435.3072 | -6.133867 | 0.176428
435.2919 | -6.133084 | 0.1764311
435.2766 | -6.132302 | 0.1764343
435.2614 | -6.13152 | 0.1764374
435.2461 | -6.130737 | 0.1764405
435.2308 | -6.129955 | 0.1764437
435.2155 | -6.129173 | 0.1764468
435.2002 | -6.12839 | 0.17645
435.185 | -6.127608 | 0.1764531
435.1697 | -6.126826 | 0.1764563
435.1544 | -6.126044 | 0.1764594
435.1391 | -6.125262 | 0.1764626
435.1239 | -6.124481 | 0.1764658
435.1086 | -6.123699 | 0.1764689
435.0933 | -6.122917 | 0.1764721
435.0781 | -6.122136 | 0.1764753
435.0628 | -6.121354 | 0.1764785
435.0475 | -6.120572 | 0.1764816
435.0323 | -6.119791 | 0.1764848
435.017 | -6.11901 | 0.176488
435.0017 | -6.118228 | 0.1764912
434.9865 | -6.117447 | 0.1764944
434.9712 | -6.116666 | 0.1764976
434.956 | -6.115885 | 0.1765008
434.9407 | -6.115104 | 0.176504
434.9254 | -6.114323 | 0.1765072
434.9102 | -6.113542 | 0.1765104
434.8949 | -6.112761 | 0.1765136
434.8797 | -6.11198 | 0.1765168
434.8644 | -6.111199 | 0.17652
434.8492 | -6.110419 | 0.1765233
434.8339 | -6.109638 | 0.1765265
434.8187 | -6.108858 | 0.1765297
434.8034 | -6.108077 | 0.176533
434.7882 | -6.107297 | 0.1765362
434.7729 | -6.106517 | 0.1765394
434.7577 | -6.105736 | 0.1765427
434.7424 | -6.104956 | 0.1765459
434.7272 | -6.104176 | 0.1765491
434.712 | -6.103396 | 0.1765524
434.6967 | -6.102616 | 0.1765556
434.6815 | -6.101836 | 0.1765589
434.6662 | -6.101056 | 0.1765622
434.651 | -6.100276 | 0.1765654
434.6358 | -6.099497 | 0.1765687
434.6205 | -6.098717 | 0.176572
434.6053 | -6.097937 | 0.1765752
434.5901 | -6.097158 | 0.1765785
434.5748 | -6.096378 | 0.1765818
434.5596 | -6.095599 | 0.1765851
434.5444 | -6.09482 | 0.1765883
434.5291 | -6.09404 | 0.1765916
434.5139 | -6.093261 | 0.1765949
434.4987 | -6.092482 | 0.1765982
434.4834 | -6.091703 | 0.1766015
434.4682 | -6.090924 | 0.1766048
434.453 | -6.090145 | 0.1766081
434.4378 | -6.089366 | 0.1766114
434.4226 | -6.088587 | 0.1766147
434.4073 | -6.087808 | 0.176618
434.3921 | -6.08703 | 0.1766213
434.3769 | -6.086251 | 0.1766247
434.3617 | -6.085473 | 0.176628
434.3465 | -6.084694 | 0.1766313
434.3312 | -6.083916 | 0.1766346
434.316 | -6.083137 | 0.176638
434.3008 | -6.082359 | 0.1766413
434.2856 | -6.081581 | 0.1766446
434.2704 | -6.080803 | 0.176648
434.2552 | -6.080025 | 0.1766513
434.24 | -6.079246 | 0.1766547
434.2248 | -6.078469 | 0.176658
434.2096 | -6.077691 | 0.1766614
434.1943 | -6.076913 | 0.1766647
434.1791 | -6.076135 | 0.1766681
434.1639 | -6.075357 | 0.1766714
434.1487 | -6.07458 | 0.1766748
434.1335 | -6.073802 | 0.1766782
434.1183 | -6.073025 | 0.1766815
434.1031 | -6.072247 | 0.1766849
434.0879 | -6.07147 | 0.1766883
434.0727 | -6.070692 | 0.1766917
434.0575 | -6.069915 | 0.1766951
434.0423 | -6.069138 | 0.1766984
434.0272 | -6.068361 | 0.1767018
434.012 | -6.067584 | 0.1767052
433.9968 | -6.066807 | 0.1767086
433.9816 | -6.06603 | 0.176712
433.9664 | -6.065253 | 0.1767154
433.9512 | -6.064476 | 0.1767188
433.936 | -6.063699 | 0.1767222
433.9208 | -6.062923 | 0.1767256
433.9056 | -6.062146 | 0.1767291
433.8905 | -6.06137 | 0.1767325
433.8753 | -6.060593 | 0.1767359
433.8601 | -6.059817 | 0.1767393
433.8449 | -6.05904 | 0.1767427
433.8297 | -6.058264 | 0.1767462
433.8145 | -6.057488 | 0.1767496
433.7994 | -6.056712 | 0.176753
433.7842 | -6.055936 | 0.1767565
433.769 | -6.05516 | 0.1767599
433.7538 | -6.054384 | 0.1767634
433.7387 | -6.053608 | 0.1767668
433.7235 | -6.052832 | 0.1767703
433.7083 | -6.052056 | 0.1767737
433.6931 | -6.051281 | 0.1767772
433.678 | -6.050505 | 0.1767806
433.6628 | -6.049729 | 0.1767841
433.6476 | -6.048954 | 0.1767876
433.6325 | -6.048178 | 0.1767911
433.6173 | -6.047403 | 0.1767945
433.6021 | -6.046628 | 0.176798
433.587 | -6.045853 | 0.1768015
433.5718 | -6.045077 | 0.176805
433.5567 | -6.044302 | 0.1768085
433.5415 | -6.043527 | 0.1768119
433.5263 | -6.042752 | 0.1768154
433.5112 | -6.041977 | 0.1768189
433.496 | -6.041202 | 0.1768224
433.4809 | -6.040428 | 0.1768259
433.4657 | -6.039653 | 0.1768294
433.4506 | -6.038878 | 0.1768329
433.4354 | -6.038104 | 0.1768365
433.4202 | -6.037329 | 0.17684
433.4051 | -6.036555 | 0.1768435
433.3899 | -6.03578 | 0.176847
433.3748 | -6.035006 | 0.1768505
433.3597 | -6.034232 | 0.1768541
433.3445 | -6.033457 | 0.1768576
433.3294 | -6.032683 | 0.1768611
433.3142 | -6.031909 | 0.1768647
433.2991 | -6.031135 | 0.1768682
433.2839 | -6.030361 | 0.1768717
433.2688 | -6.029587 | 0.1768753
433.2536 | -6.028814 | 0.1768788
433.2385 | -6.02804 | 0.1768824
433.2234 | -6.027266 | 0.1768859
433.2082 | -6.026493 | 0.1768895
433.1931 | -6.025719 | 0.1768931
433.178 | -6.024945 | 0.1768966
433.1628 | -6.024172 | 0.1769002
433.1477 | -6.023399 | 0.1769038
433.1326 | -6.022625 | 0.1769073
433.1174 | -6.021852 | 0.1769109
433.1023 | -6.021079 | 0.1769145
433.0872 | -6.020306 | 0.1769181
433.072 | -6.019533 | 0.1769217
433.0569 | -6.01876 | 0.1769253
433.0418 | -6.017987 | 0.1769289
433.0267 | -6.017214 | 0.1769325
433.0115 | -6.016441 | 0.1769361
432.9964 | -6.015668 | 0.1769397
432.9813 | -6.014896 | 0.1769433
432.9662 | -6.014123 | 0.1769469
432.9511 | -6.013351 | 0.1769505
432.9359 | -6.012578 | 0.1769541
432.9208 | -6.011806 | 0.1769577
432.9057 | -6.011033 | 0.1769613
432.8906 | -6.010261 | 0.176965
432.8755 | -6.009489 | 0.1769686
432.8604 | -6.008717 | 0.1769722
432.8453 | -6.007945 | 0.1769759
432.8301 | -6.007173 | 0.1769795
432.815 | -6.006401 | 0.1769831
432.7999 | -6.005629 | 0.1769868
432.7848 | -6.004857 | 0.1769904
432.7697 | -6.004085 | 0.1769941
432.7546 | -6.003314 | 0.1769977
432.7395 | -6.002542 | 0.1770014
432.7244 | -6.00177 | 0.177005
432.7093 | -6.000999 | 0.1770087
432.6942 | -6.000227 | 0.1770124
432.6791 | -5.999456 | 0.177016
432.664 | -5.998685 | 0.1770197
432.6489 | -5.997913 | 0.1770234
432.6338 | -5.997142 | 0.1770271
432.6187 | -5.996371 | 0.1770308
432.6036 | -5.9956 | 0.1770344
432.5885 | -5.994829 | 0.1770381
432.5734 | -5.994058 | 0.1770418
432.5583 | -5.993287 | 0.1770455
432.5432 | -5.992517 | 0.1770492
432.5282 | -5.991746 | 0.1770529
432.5131 | -5.990975 | 0.1770566
432.498 | -5.990204 | 0.1770603
432.4829 | -5.989434 | 0.177064
432.4678 | -5.988663 | 0.1770677
432.4527 | -5.987893 | 0.1770715
432.4376 | -5.987123 | 0.1770752
432.4226 | -5.986352 | 0.1770789
432.4075 | -5.985582 | 0.1770826
432.3924 | -5.984812 | 0.1770864
432.3773 | -5.984042 | 0.1770901
432.3622 | -5.983272 | 0.1770938
432.3472 | -5.982502 | 0.1770976
432.3321 | -5.981732 | 0.1771013
432.317 | -5.980962 | 0.177105
432.3019 | -5.980192 | 0.1771088
432.2869 | -5.979423 | 0.1771125
432.2718 | -5.978653 | 0.1771163
432.2567 | -5.977883 | 0.1771201
432.2417 | -5.977114 | 0.1771238
432.2266 | -5.976344 | 0.1771276
432.2115 | -5.975575 | 0.1771313
432.1965 | -5.974806 | 0.1771351
432.1814 | -5.974036 | 0.1771389
432.1663 | -5.973267 | 0.1771427
432.1513 | -5.972498 | 0.1771464
432.1362 | -5.971729 | 0.1771502
432.1211 | -5.97096 | 0.177154
432.1061 | -5.970191 | 0.1771578
432.091 | -5.969422 | 0.1771616
432.076 | -5.968653 | 0.1771654
432.0609 | -5.967884 | 0.1771692
432.0458 | -5.967116 | 0.177173
432.0308 | -5.966347 | 0.1771768
432.0157 | -5.965579 | 0.1771806
432.0007 | -5.96481 | 0.1771844
431.9856 | -5.964042 | 0.1771882
431.9706 | -5.963273 | 0.177192
431.9555 | -5.962505 | 0.1771959
431.9405 | -5.961737 | 0.1771997
431.9254 | -5.960968 | 0.1772035
431.9104 | -5.9602 | 0.1772074
431.8953 | -5.959432 | 0.1772112
431.8803 | -5.958664 | 0.177215
431.8653 | -5.957896 | 0.1772189
431.8502 | -5.957128 | 0.1772227
431.8352 | -5.956361 | 0.1772266
431.8201 | -5.955593 | 0.1772304
431.8051 | -5.954825 | 0.1772343
431.7901 | -5.954058 | 0.1772381
431.775 | -5.95329 | 0.177242
431.76 | -5.952522 | 0.1772458
431.7449 | -5.951755 | 0.1772497
431.7299 | -5.950988 | 0.1772536
431.7149 | -5.95022 | 0.1772574
431.6998 | -5.949453 | 0.1772613
431.6848 | -5.948686 | 0.1772652
431.6698 | -5.947919 | 0.1772691
431.6548 | -5.947152 | 0.177273
431.6397 | -5.946385 | 0.1772768
431.6247 | -5.945618 | 0.1772807
431.6097 | -5.944851 | 0.1772846
431.5947 | -5.944084 | 0.1772885
431.5796 | -5.943317 | 0.1772924
431.5646 | -5.942551 | 0.1772963
431.5496 | -5.941784 | 0.1773002
431.5346 | -5.941018 | 0.1773041
431.5195 | -5.940251 | 0.1773081
431.5045 | -5.939485 | 0.177312
431.4895 | -5.938718 | 0.1773159
431.4745 | -5.937952 | 0.1773198
431.4595 | -5.937186 | 0.1773237
431.4445 | -5.93642 | 0.1773277
431.4295 | -5.935653 | 0.1773316
431.4144 | -5.934887 | 0.1773355
431.3994 | -5.934121 | 0.1773395
431.3844 | -5.933356 | 0.1773434
431.3694 | -5.93259 | 0.1773474
431.3544 | -5.931824 | 0.1773513
431.3394 | -5.931058 | 0.1773553
431.3244 | -5.930293 | 0.1773592
431.3094 | -5.929527 | 0.1773632
431.2944 | -5.928761 | 0.1773671
431.2794 | -5.927996 | 0.1773711
431.2644 | -5.92723 | 0.1773751
431.2494 | -5.926465 | 0.177379
431.2344 | -5.9257 | 0.177383
431.2194 | -5.924935 | 0.177387
431.2044 | -5.924169 | 0.177391
431.1894 | -5.923404 | 0.1773949
431.1744 | -5.922639 | 0.1773989
431.1594 | -5.921874 | 0.1774029
431.1444 | -5.921109 | 0.1774069
431.1294 | -5.920345 | 0.1774109
431.1144 | -5.91958 | 0.1774149
431.0994 | -5.918815 | 0.1774189
431.0844 | -5.91805 | 0.1774229
431.0695 | -5.917286 | 0.1774269
431.0545 | -5.916521 | 0.1774309
431.0395 | -5.915757 | 0.1774349
431.0245 | -5.914992 | 0.177439
431.0095 | -5.914228 | 0.177443
430.9945 | -5.913464 | 0.177447
430.9795 | -5.9127 | 0.177451
430.9646 | -5.911935 | 0.1774551
430.9496 | -5.911171 | 0.1774591
430.9346 | -5.910407 | 0.1774631
430.9196 | -5.909643 | 0.1774672
430.9047 | -5.908879 | 0.1774712
430.8897 | -5.908116 | 0.1774753
430.8747 | -5.907352 | 0.1774793
430.8597 | -5.906588 | 0.1774834
430.8448 | -5.905824 | 0.1774874
430.8298 | -5.905061 | 0.1774915
430.8148 | -5.904297 | 0.1774956
430.7998 | -5.903534 | 0.1774996
430.7849 | -5.90277 | 0.1775037
430.7699 | -5.902007 | 0.1775078
430.7549 | -5.901244 | 0.1775118
430.74 | -5.90048 | 0.1775159
430.725 | -5.899717 | 0.17752
430.7101 | -5.898954 | 0.1775241
430.6951 | -5.898191 | 0.1775282
430.6801 | -5.897428 | 0.1775323
430.6652 | -5.896665 | 0.1775364
430.6502 | -5.895902 | 0.1775405
430.6353 | -5.89514 | 0.1775446
430.6203 | -5.894377 | 0.1775487
430.6053 | -5.893614 | 0.1775528
430.5904 | -5.892852 | 0.1775569
430.5754 | -5.892089 | 0.177561
430.5605 | -5.891327 | 0.1775651
430.5455 | -5.890564 | 0.1775692
430.5306 | -5.889802 | 0.1775734
430.5156 | -5.88904 | 0.1775775
430.5007 | -5.888277 | 0.1775816
430.4857 | -5.887515 | 0.1775857
430.4708 | -5.886753 | 0.1775899
430.4558 | -5.885991 | 0.177594
430.4409 | -5.885229 | 0.1775982
430.426 | -5.884467 | 0.1776023
430.411 | -5.883705 | 0.1776065
430.3961 | -5.882944 | 0.1776106
430.3811 | -5.882182 | 0.1776148
430.3662 | -5.88142 | 0.1776189
430.3513 | -5.880659 | 0.1776231
430.3363 | -5.879897 | 0.1776273
430.3214 | -5.879136 | 0.1776314
430.3064 | -5.878374 | 0.1776356
430.2915 | -5.877613 | 0.1776398
430.2766 | -5.876852 | 0.177644
430.2616 | -5.87609 | 0.1776481
430.2467 | -5.875329 | 0.1776523
430.2318 | -5.874568 | 0.1776565
430.2169 | -5.873807 | 0.1776607
430.2019 | -5.873046 | 0.1776649
430.187 | -5.872285 | 0.1776691
430.1721 | -5.871524 | 0.1776733
430.1572 | -5.870764 | 0.1776775
430.1422 | -5.870003 | 0.1776817
430.1273 | -5.869242 | 0.1776859
430.1124 | -5.868482 | 0.1776901
430.0975 | -5.867721 | 0.1776943
430.0825 | -5.866961 | 0.1776986
430.0676 | -5.8662 | 0.1777028
430.0527 | -5.86544 | 0.177707
430.0378 | -5.864679 | 0.1777112
430.0229 | -5.863919 | 0.1777155
430.008 | -5.863159 | 0.1777197
429.9931 | -5.862399 | 0.1777239
429.9781 | -5.861639 | 0.1777282
429.9632 | -5.860879 | 0.1777324
429.9483 | -5.860119 | 0.1777367
429.9334 | -5.859359 | 0.1777409
429.9185 | -5.858599 | 0.1777452
429.9036 | -5.85784 | 0.1777495
429.8887 | -5.85708 | 0.1777537
429.8738 | -5.85632 | 0.177758
429.8589 | -5.855561 | 0.1777622
429.844 | -5.854801 | 0.1777665
429.8291 | -5.854042 | 0.1777708
429.8142 | -5.853282 | 0.1777751
429.7993 | -5.852523 | 0.1777794
429.7844 | -5.851764 | 0.1777836
429.7695 | -5.851005 | 0.1777879
429.7546 | -5.850246 | 0.1777922
429.7397 | -5.849487 | 0.1777965
429.7248 | -5.848728 | 0.1778008
429.7099 | -5.847969 | 0.1778051
429.695 | -5.84721 | 0.1778094
429.6801 | -5.846451 | 0.1778137
429.6652 | -5.845692 | 0.177818
429.6503 | -5.844934 | 0.1778223
429.6354 | -5.844175 | 0.1778267
429.6206 | -5.843416 | 0.177831
429.6057 | -5.842658 | 0.1778353
429.5908 | -5.841899 | 0.1778396
429.5759 | -5.841141 | 0.177844
429.561 | -5.840383 | 0.1778483
429.5461 | -5.839624 | 0.1778526
429.5313 | -5.838866 | 0.177857
429.5164 | -5.838108 | 0.1778613
429.5015 | -5.83735 | 0.1778657
429.4866 | -5.836592 | 0.17787
429.4717 | -5.835834 | 0.1778744
429.4569 | -5.835076 | 0.1778787
429.442 | -5.834318 | 0.1778831
429.4271 | -5.833561 | 0.1778874
429.4122 | -5.832803 | 0.1778918
429.3974 | -5.832045 | 0.1778962
429.3825 | -5.831288 | 0.1779005
429.3676 | -5.83053 | 0.1779049
429.3528 | -5.829773 | 0.1779093
429.3379 | -5.829015 | 0.1779137
429.323 | -5.828258 | 0.1779181
429.3082 | -5.827501 | 0.1779224
429.2933 | -5.826743 | 0.1779268
429.2784 | -5.825986 | 0.1779312
429.2636 | -5.825229 | 0.1779356
429.2487 | -5.824472 | 0.17794
429.2338 | -5.823715 | 0.1779444
429.219 | -5.822958 | 0.1779488
429.2041 | -5.822202 | 0.1779532
429.1893 | -5.821445 | 0.1779577
429.1744 | -5.820688 | 0.1779621
429.1596 | -5.819931 | 0.1779665
429.1447 | -5.819175 | 0.1779709
429.1299 | -5.818418 | 0.1779753
429.115 | -5.817662 | 0.1779798
429.1001 | -5.816905 | 0.1779842
429.0853 | -5.816149 | 0.1779886
429.0704 | -5.815393 | 0.1779931
429.0556 | -5.814636 | 0.1779975
429.0408 | -5.81388 | 0.178002
429.0259 | -5.813124 | 0.1780064
429.0111 | -5.812368 | 0.1780109
428.9962 | -5.811612 | 0.1780153
428.9814 | -5.810856 | 0.1780198
428.9665 | -5.8101 | 0.1780243
428.9517 | -5.809345 | 0.1780287
428.9368 | -5.808589 | 0.1780332
428.922 | -5.807833 | 0.1780377
428.9072 | -5.807078 | 0.1780421
428.8923 | -5.806322 | 0.1780466
428.8775 | -5.805566 | 0.1780511
428.8627 | -5.804811 | 0.1780556
428.8478 | -5.804056 | 0.1780601
428.833 | -5.8033 | 0.1780646
428.8182 | -5.802545 | 0.1780691
428.8033 | -5.80179 | 0.1780736
428.7885 | -5.801035 | 0.1780781
428.7737 | -5.80028 | 0.1780826
428.7588 | -5.799525 | 0.1780871
428.744 | -5.79877 | 0.1780916
428.7292 | -5.798015 | 0.1780961
428.7144 | -5.79726 | 0.1781006
428.6995 | -5.796505 | 0.1781051
428.6847 | -5.795751 | 0.1781097
428.6699 | -5.794996 | 0.1781142
428.6551 | -5.794241 | 0.1781187
428.6403 | -5.793487 | 0.1781232
428.6254 | -5.792732 | 0.1781278
428.6106 | -5.791978 | 0.1781323
428.5958 | -5.791224 | 0.1781369
428.581 | -5.790469 | 0.1781414
428.5662 | -5.789715 | 0.178146
428.5514 | -5.788961 | 0.1781505
428.5366 | -5.788207 | 0.1781551
428.5217 | -5.787453 | 0.1781596
428.5069 | -5.786699 | 0.1781642
428.4921 | -5.785945 | 0.1781688
428.4773 | -5.785191 | 0.1781733
428.4625 | -5.784437 | 0.1781779
428.4477 | -5.783684 | 0.1781825
428.4329 | -5.78293 | 0.1781871
428.4181 | -5.782176 | 0.1781916
428.4033 | -5.781423 | 0.1781962
428.3885 | -5.780669 | 0.1782008
428.3737 | -5.779916 | 0.1782054
428.3589 | -5.779163 | 0.17821
428.3441 | -5.778409 | 0.1782146
428.3293 | -5.777656 | 0.1782192
428.3145 | -5.776903 | 0.1782238
428.2997 | -5.77615 | 0.1782284
428.2849 | -5.775397 | 0.178233
428.2701 | -5.774644 | 0.1782376
428.2553 | -5.773891 | 0.1782423
428.2405 | -5.773138 | 0.1782469
428.2257 | -5.772385 | 0.1782515
428.2109 | -5.771632 | 0.1782561
428.1962 | -5.77088 | 0.1782608
428.1814 | -5.770127 | 0.1782654
428.1666 | -5.769374 | 0.17827
428.1518 | -5.768622 | 0.1782747
428.137 | -5.767869 | 0.1782793
428.1222 | -5.767117 | 0.178284
428.1074 | -5.766365 | 0.1782886
428.0927 | -5.765612 | 0.1782933
428.0779 | -5.76486 | 0.1782979
428.0631 | -5.764108 | 0.1783026
428.0483 | -5.763356 | 0.1783073
428.0335 | -5.762604 | 0.1783119
428.0188 | -5.761852 | 0.1783166
428.004 | -5.7611 | 0.1783213
427.9892 | -5.760348 | 0.178326
427.9744 | -5.759596 | 0.1783306
427.9597 | -5.758845 | 0.1783353
427.9449 | -5.758093 | 0.17834
427.9301 | -5.757341 | 0.1783447
427.9154 | -5.75659 | 0.1783494
427.9006 | -5.755838 | 0.1783541
427.8858 | -5.755087 | 0.1783588
427.8711 | -5.754336 | 0.1783635
427.8563 | -5.753584 | 0.1783682
427.8415 | -5.752833 | 0.1783729
427.8268 | -5.752082 | 0.1783776
427.812 | -5.751331 | 0.1783823
427.7972 | -5.75058 | 0.1783871
427.7825 | -5.749829 | 0.1783918
427.7677 | -5.749078 | 0.1783965
427.753 | -5.748327 | 0.1784012
427.7382 | -5.747576 | 0.178406
427.7234 | -5.746825 | 0.1784107
427.7087 | -5.746074 | 0.1784154
427.6939 | -5.745324 | 0.1784202
427.6792 | -5.744573 | 0.1784249
427.6644 | -5.743823 | 0.1784297
427.6497 | -5.743072 | 0.1784344
427.6349 | -5.742322 | 0.1784392
427.6202 | -5.741571 | 0.178444
427.6054 | -5.740821 | 0.1784487
427.5907 | -5.740071 | 0.1784535
427.5759 | -5.739321 | 0.1784583
427.5612 | -5.738571 | 0.178463
427.5465 | -5.737821 | 0.1784678
427.5317 | -5.737071 | 0.1784726
427.517 | -5.736321 | 0.1784774
427.5022 | -5.735571 | 0.1784821
427.4875 | -5.734821 | 0.1784869
427.4727 | -5.734071 | 0.1784917
427.458 | -5.733322 | 0.1784965
427.4433 | -5.732572 | 0.1785013
427.4285 | -5.731822 | 0.1785061
427.4138 | -5.731073 | 0.1785109
427.3991 | -5.730324 | 0.1785157
427.3843 | -5.729574 | 0.1785205
427.3696 | -5.728825 | 0.1785254
427.3549 | -5.728076 | 0.1785302
427.3401 | -5.727326 | 0.178535
427.3254 | -5.726577 | 0.1785398
427.3107 | -5.725828 | 0.1785447
427.296 | -5.725079 | 0.1785495
427.2812 | -5.72433 | 0.1785543
427.2665 | -5.723581 | 0.1785592
427.2518 | -5.722832 | 0.178564
427.2371 | -5.722084 | 0.1785688
427.2223 | -5.721335 | 0.1785737
427.2076 | -5.720586 | 0.1785785
427.1929 | -5.719838 | 0.1785834
427.1782 | -5.719089 | 0.1785883
427.1635 | -5.718341 | 0.1785931
427.1488 | -5.717592 | 0.178598
427.134 | -5.716844 | 0.1786028
427.1193 | -5.716096 | 0.1786077
427.1046 | -5.715347 | 0.1786126
427.0899 | -5.714599 | 0.1786175
427.0752 | -5.713851 | 0.1786224
427.0605 | -5.713103 | 0.1786272
427.0458 | -5.712355 | 0.1786321
427.0311 | -5.711607 | 0.178637
427.0163 | -5.710859 | 0.1786419
427.0016 | -5.710111 | 0.1786468
426.9869 | -5.709363 | 0.1786517
426.9722 | -5.708616 | 0.1786566
426.9575 | -5.707868 | 0.1786615
426.9428 | -5.707121 | 0.1786664
426.9281 | -5.706373 | 0.1786713
426.9134 | -5.705626 | 0.1786763
426.8987 | -5.704878 | 0.1786812
426.884 | -5.704131 | 0.1786861
426.8693 | -5.703383 | 0.178691
426.8546 | -5.702636 | 0.178696
426.8399 | -5.701889 | 0.1787009
426.8252 | -5.701142 | 0.1787058
426.8105 | -5.700395 | 0.1787108
426.7959 | -5.699648 | 0.1787157
426.7812 | -5.698901 | 0.1787207
426.7665 | -5.698154 | 0.1787256
426.7518 | -5.697407 | 0.1787306
426.7371 | -5.696661 | 0.1787355
426.7224 | -5.695914 | 0.1787405
426.7077 | -5.695167 | 0.1787454
426.693 | -5.694421 | 0.1787504
426.6784 | -5.693674 | 0.1787554
426.6637 | -5.692928 | 0.1787604
426.649 | -5.692181 | 0.1787653
426.6343 | -5.691435 | 0.1787703
426.6196 | -5.690689 | 0.1787753
426.6049 | -5.689942 | 0.1787803
426.5903 | -5.689196 | 0.1787853
426.5756 | -5.68845 | 0.1787903
426.5609 | -5.687704 | 0.1787953
426.5462 | -5.686958 | 0.1788003
426.5316 | -5.686212 | 0.1788053
426.5169 | -5.685466 | 0.1788103
426.5022 | -5.68472 | 0.1788153
426.4876 | -5.683975 | 0.1788203
426.4729 | -5.683229 | 0.1788253
426.4582 | -5.682483 | 0.1788303
426.4435 | -5.681738 | 0.1788354
426.4289 | -5.680992 | 0.1788404
426.4142 | -5.680247 | 0.1788454
426.3995 | -5.679502 | 0.1788504
426.3849 | -5.678756 | 0.1788555
426.3702 | -5.678011 | 0.1788605
426.3556 | -5.677266 | 0.1788656
426.3409 | -5.676521 | 0.1788706
426.3262 | -5.675775 | 0.1788757
426.3116 | -5.67503 | 0.1788807
426.2969 | -5.674285 | 0.1788858
426.2823 | -5.673541 | 0.1788908
426.2676 | -5.672796 | 0.1788959
426.253 | -5.672051 | 0.178901
426.2383 | -5.671306 | 0.178906
426.2236 | -5.670561 | 0.1789111
426.209 | -5.669817 | 0.1789162
426.1943 | -5.669072 | 0.1789213
426.1797 | -5.668328 | 0.1789263
426.165 | -5.667583 | 0.1789314
426.1504 | -5.666839 | 0.1789365
426.1357 | -5.666095 | 0.1789416
426.1211 | -5.66535 | 0.1789467
426.1065 | -5.664606 | 0.1789518
426.0918 | -5.663862 | 0.1789569
426.0772 | -5.663118 | 0.178962
426.0625 | -5.662374 | 0.1789671
426.0479 | -5.66163 | 0.1789722
426.0332 | -5.660886 | 0.1789773
426.0186 | -5.660142 | 0.1789825
426.004 | -5.659398 | 0.1789876
425.9893 | -5.658655 | 0.1789927
425.9747 | -5.657911 | 0.1789978
425.9601 | -5.657167 | 0.179003
425.9454 | -5.656424 | 0.1790081
425.9308 | -5.65568 | 0.1790133
425.9162 | -5.654937 | 0.1790184
425.9015 | -5.654193 | 0.1790235
425.8869 | -5.65345 | 0.1790287
425.8723 | -5.652707 | 0.1790338
425.8577 | -5.651964 | 0.179039
425.843 | -5.65122 | 0.1790442
425.8284 | -5.650477 | 0.1790493
425.8138 | -5.649734 | 0.1790545
425.7991 | -5.648991 | 0.1790597
425.7845 | -5.648248 | 0.1790648
425.7699 | -5.647506 | 0.17907
425.7553 | -5.646763 | 0.1790752
425.7407 | -5.64602 | 0.1790804
425.726 | -5.645277 | 0.1790856
425.7114 | -5.644535 | 0.1790907
425.6968 | -5.643792 | 0.1790959
425.6822 | -5.64305 | 0.1791011
425.6676 | -5.642307 | 0.1791063
425.653 | -5.641565 | 0.1791115
425.6384 | -5.640823 | 0.1791167
425.6237 | -5.64008 | 0.1791219
425.6091 | -5.639338 | 0.1791272
425.5945 | -5.638596 | 0.1791324
425.5799 | -5.637854 | 0.1791376
425.5653 | -5.637112 | 0.1791428
425.5507 | -5.63637 | 0.179148
425.5361 | -5.635628 | 0.1791533
425.5215 | -5.634886 | 0.1791585
425.5069 | -5.634144 | 0.1791637
425.4923 | -5.633402 | 0.179169
425.4777 | -5.632661 | 0.1791742
425.4631 | -5.631919 | 0.1791795
425.4485 | -5.631178 | 0.1791847
425.4339 | -5.630436 | 0.17919
425.4193 | -5.629695 | 0.1791952
425.4047 | -5.628953 | 0.1792005
425.3901 | -5.628212 | 0.1792058
425.3755 | -5.627471 | 0.179211
425.3609 | -5.626729 | 0.1792163
425.3463 | -5.625988 | 0.1792216
425.3317 | -5.625247 | 0.1792268
425.3171 | -5.624506 | 0.1792321
425.3025 | -5.623765 | 0.1792374
425.288 | -5.623024 | 0.1792427
425.2734 | -5.622283 | 0.179248
425.2588 | -5.621543 | 0.1792533
425.2442 | -5.620802 | 0.1792586
425.2296 | -5.620061 | 0.1792639
425.215 | -5.61932 | 0.1792692
425.2004 | -5.61858 | 0.1792745
425.1859 | -5.617839 | 0.1792798
425.1713 | -5.617099 | 0.1792851
425.1567 | -5.616359 | 0.1792904
425.1421 | -5.615618 | 0.1792957
425.1275 | -5.614878 | 0.1793011
425.113 | -5.614138 | 0.1793064
425.0984 | -5.613398 | 0.1793117
425.0838 | -5.612657 | 0.179317
425.0692 | -5.611917 | 0.1793224
425.0547 | -5.611177 | 0.1793277
425.0401 | -5.610437 | 0.1793331
425.0255 | -5.609698 | 0.1793384
425.011 | -5.608958 | 0.1793438
424.9964 | -5.608218 | 0.1793491
424.9818 | -5.607478 | 0.1793545
424.9673 | -5.606739 | 0.1793598
424.9527 | -5.605999 | 0.1793652
424.9381 | -5.60526 | 0.1793706
424.9236 | -5.60452 | 0.1793759
424.909 | -5.603781 | 0.1793813
424.8944 | -5.603041 | 0.1793867
424.8799 | -5.602302 | 0.1793921
424.8653 | -5.601563 | 0.1793974
424.8508 | -5.600824 | 0.1794028
424.8362 | -5.600084 | 0.1794082
424.8216 | -5.599345 | 0.1794136
424.8071 | -5.598606 | 0.179419
424.7925 | -5.597867 | 0.1794244
424.778 | -5.597129 | 0.1794298
424.7634 | -5.59639 | 0.1794352
424.7489 | -5.595651 | 0.1794406
424.7343 | -5.594912 | 0.179446
424.7198 | -5.594174 | 0.1794515
424.7052 | -5.593435 | 0.1794569
424.6907 | -5.592696 | 0.1794623
424.6761 | -5.591958 | 0.1794677
424.6616 | -5.59122 | 0.1794732
424.647 | -5.590481 | 0.1794786
424.6325 | -5.589743 | 0.179484
424.618 | -5.589005 | 0.1794895
424.6034 | -5.588266 | 0.1794949
424.5889 | -5.587528 | 0.1795004
424.5743 | -5.58679 | 0.1795058
424.5598 | -5.586052 | 0.1795113
424.5453 | -5.585314 | 0.1795167
424.5307 | -5.584576 | 0.1795222
424.5162 | -5.583839 | 0.1795277
424.5016 | -5.583101 | 0.1795331
424.4871 | -5.582363 | 0.1795386
424.4726 | -5.581625 | 0.1795441
424.458 | -5.580888 | 0.1795496
424.4435 | -5.58015 | 0.179555
424.429 | -5.579413 | 0.1795605
424.4145 | -5.578675 | 0.179566
424.3999 | -5.577938 | 0.1795715
424.3854 | -5.577201 | 0.179577
424.3709 | -5.576463 | 0.1795825
424.3564 | -5.575726 | 0.179588
424.3418 | -5.574989 | 0.1795935
424.3273 | -5.574252 | 0.179599
424.3128 | -5.573515 | 0.1796045
424.2983 | -5.572778 | 0.17961
424.2837 | -5.572041 | 0.1796156
424.2692 | -5.571304 | 0.1796211
424.2547 | -5.570567 | 0.1796266
424.2402 | -5.56983 | 0.1796321
424.2257 | -5.569094 | 0.1796377
424.2112 | -5.568357 | 0.1796432
424.1966 | -5.567621 | 0.1796487
424.1821 | -5.566884 | 0.1796543
424.1676 | -5.566148 | 0.1796598
424.1531 | -5.565411 | 0.1796654
424.1386 | -5.564675 | 0.1796709
424.1241 | -5.563939 | 0.1796765
424.1096 | -5.563202 | 0.179682
424.0951 | -5.562466 | 0.1796876
424.0806 | -5.56173 | 0.1796932
424.0661 | -5.560994 | 0.1796987
424.0516 | -5.560258 | 0.1797043
424.0371 | -5.559522 | 0.1797099
424.0226 | -5.558786 | 0.1797155
424.0081 | -5.55805 | 0.179721
423.9936 | -5.557315 | 0.1797266
423.9791 | -5.556579 | 0.1797322
423.9646 | -5.555843 | 0.1797378
423.9501 | -5.555108 | 0.1797434
423.9356 | -5.554372 | 0.179749
423.9211 | -5.553637 | 0.1797546
423.9066 | -5.552901 | 0.1797602
423.8921 | -5.552166 | 0.1797658
423.8776 | -5.55143 | 0.1797714
423.8631 | -5.550695 | 0.1797771
423.8486 | -5.54996 | 0.1797827
423.8341 | -5.549225 | 0.1797883
423.8196 | -5.54849 | 0.1797939
423.8051 | -5.547755 | 0.1797996
423.7907 | -5.54702 | 0.1798052
423.7762 | -5.546285 | 0.1798108
423.7617 | -5.54555 | 0.1798165
423.7472 | -5.544815 | 0.1798221
423.7327 | -5.54408 | 0.1798278
423.7182 | -5.543346 | 0.1798334
423.7038 | -5.542611 | 0.1798391
423.6893 | -5.541877 | 0.1798447
423.6748 | -5.541142 | 0.1798504
423.6603 | -5.540408 | 0.179856
423.6459 | -5.539673 | 0.1798617
423.6314 | -5.538939 | 0.1798674
423.6169 | -5.538205 | 0.1798731
423.6024 | -5.53747 | 0.1798787
423.588 | -5.536736 | 0.1798844
423.5735 | -5.536002 | 0.1798901
423.559 | -5.535268 | 0.1798958
423.5446 | -5.534534 | 0.1799015
423.5301 | -5.5338 | 0.1799072
423.5156 | -5.533066 | 0.1799129
423.5011 | -5.532332 | 0.1799186
423.4867 | -5.531599 | 0.1799243
423.4722 | -5.530865 | 0.17993
423.4578 | -5.530131 | 0.1799357
423.4433 | -5.529398 | 0.1799414
423.4288 | -5.528664 | 0.1799471
423.4144 | -5.527931 | 0.1799529
423.3999 | -5.527197 | 0.1799586
423.3855 | -5.526464 | 0.1799643
423.371 | -5.52573 | 0.1799701
423.3565 | -5.524997 | 0.1799758
423.3421 | -5.524264 | 0.1799815
423.3276 | -5.523531 | 0.1799873
423.3132 | -5.522798 | 0.179993
423.2987 | -5.522065 | 0.1799988
423.2843 | -5.521332 | 0.1800045
423.2698 | -5.520599 | 0.1800103
423.2554 | -5.519866 | 0.180016
423.2409 | -5.519133 | 0.1800218
423.2265 | -5.5184 | 0.1800276
423.212 | -5.517668 | 0.1800333
423.1976 | -5.516935 | 0.1800391
423.1831 | -5.516203 | 0.1800449
423.1687 | -5.51547 | 0.1800507
423.1543 | -5.514738 | 0.1800564
423.1398 | -5.514005 | 0.1800622
423.1254 | -5.513273 | 0.180068
423.1109 | -5.512541 | 0.1800738
423.0965 | -5.511808 | 0.1800796
423.0821 | -5.511076 | 0.1800854
423.0676 | -5.510344 | 0.1800912
423.0532 | -5.509612 | 0.180097
423.0387 | -5.50888 | 0.1801028
423.0243 | -5.508148 | 0.1801087
423.0099 | -5.507416 | 0.1801145
422.9955 | -5.506684 | 0.1801203
422.981 | -5.505952 | 0.1801261
422.9666 | -5.505221 | 0.1801319
422.9522 | -5.504489 | 0.1801378
422.9377 | -5.503757 | 0.1801436
422.9233 | -5.503026 | 0.1801494
422.9089 | -5.502294 | 0.1801553
422.8945 | -5.501563 | 0.1801611
422.88 | -5.500832 | 0.180167
422.8656 | -5.5001 | 0.1801728
422.8512 | -5.499369 | 0.1801787
422.8368 | -5.498638 | 0.1801846
422.8223 | -5.497907 | 0.1801904
422.8079 | -5.497175 | 0.1801963
422.7935 | -5.496444 | 0.1802021
422.7791 | -5.495713 | 0.180208
422.7647 | -5.494983 | 0.1802139
422.7503 | -5.494252 | 0.1802198
422.7358 | -5.493521 | 0.1802257
422.7214 | -5.49279 | 0.1802315
422.707 | -5.492059 | 0.1802374
422.6926 | -5.491329 | 0.1802433
422.6782 | -5.490598 | 0.1802492
422.6638 | -5.489868 | 0.1802551
422.6494 | -5.489137 | 0.180261
422.635 | -5.488407 | 0.1802669
422.6206 | -5.487676 | 0.1802728
422.6062 | -5.486946 | 0.1802788
422.5918 | -5.486216 | 0.1802847
422.5774 | -5.485486 | 0.1802906
422.563 | -5.484755 | 0.1802965
422.5486 | -5.484025 | 0.1803025
422.5342 | -5.483295 | 0.1803084
422.5198 | -5.482565 | 0.1803143
422.5054 | -5.481835 | 0.1803203
422.491 | -5.481106 | 0.1803262
422.4766 | -5.480376 | 0.1803321
422.4622 | -5.479646 | 0.1803381
422.4478 | -5.478916 | 0.180344
422.4334 | -5.478187 | 0.18035
422.419 | -5.477457 | 0.180356
422.4046 | -5.476728 | 0.1803619
422.3902 | -5.475998 | 0.1803679
422.3758 | -5.475269 | 0.1803739
422.3614 | -5.474539 | 0.1803798
422.347 | -5.47381 | 0.1803858
422.3327 | -5.473081 | 0.1803918
422.3183 | -5.472352 | 0.1803978
422.3039 | -5.471622 | 0.1804037
422.2895 | -5.470893 | 0.1804097
422.2751 | -5.470164 | 0.1804157
422.2607 | -5.469435 | 0.1804217
422.2464 | -5.468706 | 0.1804277
422.232 | -5.467978 | 0.1804337
422.2176 | -5.467249 | 0.1804397
422.2032 | -5.46652 | 0.1804457
422.1888 | -5.465791 | 0.1804518
422.1745 | -5.465063 | 0.1804578
422.1601 | -5.464334 | 0.1804638
422.1457 | -5.463606 | 0.1804698
422.1313 | -5.462877 | 0.1804759
422.117 | -5.462149 | 0.1804819
422.1026 | -5.46142 | 0.1804879
422.0882 | -5.460692 | 0.180494
422.0739 | -5.459964 | 0.1805
422.0595 | -5.459236 | 0.180506
422.0451 | -5.458508 | 0.1805121
422.0308 | -5.45778 | 0.1805181
422.0164 | -5.457052 | 0.1805242
422.002 | -5.456324 | 0.1805303
421.9877 | -5.455596 | 0.1805363
421.9733 | -5.454868 | 0.1805424
421.9589 | -5.45414 | 0.1805485
421.9446 | -5.453412 | 0.1805545
421.9302 | -5.452685 | 0.1805606
421.9159 | -5.451957 | 0.1805667
421.9015 | -5.451229 | 0.1805728
421.8872 | -5.450502 | 0.1805788
421.8728 | -5.449775 | 0.1805849
421.8584 | -5.449047 | 0.180591
421.8441 | -5.44832 | 0.1805971
421.8297 | -5.447593 | 0.1806032
421.8154 | -5.446865 | 0.1806093
421.801 | -5.446138 | 0.1806154
421.7867 | -5.445411 | 0.1806216
421.7723 | -5.444684 | 0.1806277
421.758 | -5.443957 | 0.1806338
421.7436 | -5.44323 | 0.1806399
421.7293 | -5.442503 | 0.180646
421.715 | -5.441776 | 0.1806522
421.7006 | -5.441049 | 0.1806583
421.6863 | -5.440323 | 0.1806644
421.6719 | -5.439596 | 0.1806706
421.6576 | -5.438869 | 0.1806767
421.6432 | -5.438143 | 0.1806828
421.6289 | -5.437416 | 0.180689
421.6146 | -5.43669 | 0.1806951
421.6002 | -5.435964 | 0.1807013
421.5859 | -5.435237 | 0.1807075
421.5716 | -5.434511 | 0.1807136
421.5572 | -5.433785 | 0.1807198
421.5429 | -5.433059 | 0.180726
421.5286 | -5.432332 | 0.1807321
421.5142 | -5.431606 | 0.1807383
421.4999 | -5.43088 | 0.1807445
421.4856 | -5.430154 | 0.1807507
421.4712 | -5.429428 | 0.1807569
421.4569 | -5.428703 | 0.1807631
421.4426 | -5.427977 | 0.1807692
421.4283 | -5.427251 | 0.1807754
421.4139 | -5.426525 | 0.1807816
421.3996 | -5.4258 | 0.1807878
421.3853 | -5.425074 | 0.1807941
421.371 | -5.424349 | 0.1808003
421.3567 | -5.423623 | 0.1808065
421.3423 | -5.422898 | 0.1808127
421.328 | -5.422173 | 0.1808189
421.3137 | -5.421447 | 0.1808251
421.2994 | -5.420722 | 0.1808314
421.2851 | -5.419997 | 0.1808376
421.2708 | -5.419272 | 0.1808438
421.2564 | -5.418547 | 0.1808501
421.2421 | -5.417822 | 0.1808563
421.2278 | -5.417097 | 0.1808626
421.2135 | -5.416372 | 0.1808688
421.1992 | -5.415647 | 0.1808751
421.1849 | -5.414922 | 0.1808813
421.1706 | -5.414197 | 0.1808876
421.1563 | -5.413473 | 0.1808939
421.142 | -5.412748 | 0.1809001
421.1277 | -5.412024 | 0.1809064
421.1134 | -5.411299 | 0.1809127
421.0991 | -5.410575 | 0.1809189
421.0848 | -5.40985 | 0.1809252
421.0705 | -5.409126 | 0.1809315
421.0562 | -5.408402 | 0.1809378
421.0419 | -5.407677 | 0.1809441
421.0276 | -5.406953 | 0.1809504
421.0133 | -5.406229 | 0.1809567
420.999 | -5.405505 | 0.180963
420.9847 | -5.404781 | 0.1809693
420.9704 | -5.404057 | 0.1809756
420.9561 | -5.403333 | 0.1809819
420.9418 | -5.402609 | 0.1809882
420.9275 | -5.401886 | 0.1809946
420.9132 | -5.401162 | 0.1810009
420.8989 | -5.400438 | 0.1810072
420.8846 | -5.399714 | 0.1810135
420.8703 | -5.398991 | 0.1810199
420.8561 | -5.398267 | 0.1810262
420.8418 | -5.397544 | 0.1810325
420.8275 | -5.396821 | 0.1810389
420.8132 | -5.396097 | 0.1810452
420.7989 | -5.395374 | 0.1810516
420.7846 | -5.394651 | 0.1810579
420.7704 | -5.393927 | 0.1810643
420.7561 | -5.393204 | 0.1810707
420.7418 | -5.392481 | 0.181077
420.7275 | -5.391758 | 0.1810834
420.7133 | -5.391035 | 0.1810898
420.699 | -5.390312 | 0.1810961
420.6847 | -5.389589 | 0.1811025
420.6704 | -5.388867 | 0.1811089
420.6562 | -5.388144 | 0.1811153
420.6419 | -5.387421 | 0.1811217
420.6276 | -5.386699 | 0.1811281
420.6133 | -5.385976 | 0.1811345
420.5991 | -5.385253 | 0.1811409
420.5848 | -5.384531 | 0.1811473
420.5705 | -5.383809 | 0.1811537
420.5563 | -5.383086 | 0.1811601
420.542 | -5.382364 | 0.1811665
420.5277 | -5.381642 | 0.1811729
420.5135 | -5.380919 | 0.1811793
420.4992 | -5.380197 | 0.1811858
420.485 | -5.379475 | 0.1811922
420.4707 | -5.378753 | 0.1811986
420.4564 | -5.378031 | 0.1812051
420.4422 | -5.377309 | 0.1812115
420.4279 | -5.376587 | 0.1812179
420.4137 | -5.375866 | 0.1812244
420.3994 | -5.375144 | 0.1812308
420.3852 | -5.374422 | 0.1812373
420.3709 | -5.3737 | 0.1812437
420.3567 | -5.372979 | 0.1812502
420.3424 | -5.372257 | 0.1812567
420.3282 | -5.371536 | 0.1812631
420.3139 | -5.370814 | 0.1812696
420.2997 | -5.370093 | 0.1812761
420.2854 | -5.369372 | 0.1812826
420.2712 | -5.36865 | 0.181289
420.2569 | -5.367929 | 0.1812955
420.2427 | -5.367208 | 0.181302
420.2284 | -5.366487 | 0.1813085
420.2142 | -5.365766 | 0.181315
420.1999 | -5.365045 | 0.1813215
420.1857 | -5.364324 | 0.181328
420.1715 | -5.363603 | 0.1813345
420.1572 | -5.362882 | 0.181341
420.143 | -5.362161 | 0.1813475
420.1288 | -5.361441 | 0.181354
420.1145 | -5.36072 | 0.1813606
420.1003 | -5.359999 | 0.1813671
420.086 | -5.359279 | 0.1813736
420.0718 | -5.358558 | 0.1813801
420.0576 | -5.357838 | 0.1813867
420.0434 | -5.357118 | 0.1813932
420.0291 | -5.356397 | 0.1813998
420.0149 | -5.355677 | 0.1814063
420.0007 | -5.354957 | 0.1814128
419.9864 | -5.354236 | 0.1814194
419.9722 | -5.353516 | 0.181426
419.958 | -5.352796 | 0.1814325
419.9438 | -5.352076 | 0.1814391
419.9295 | -5.351356 | 0.1814456
419.9153 | -5.350636 | 0.1814522
419.9011 | -5.349917 | 0.1814588
419.8869 | -5.349197 | 0.1814654
419.8727 | -5.348477 | 0.1814719
419.8584 | -5.347757 | 0.1814785
419.8442 | -5.347038 | 0.1814851
419.83 | -5.346318 | 0.1814917
419.8158 | -5.345599 | 0.1814983
419.8016 | -5.344879 | 0.1815049
419.7874 | -5.34416 | 0.1815115
419.7731 | -5.34344 | 0.1815181
419.7589 | -5.342721 | 0.1815247
419.7447 | -5.342002 | 0.1815313
419.7305 | -5.341283 | 0.1815379
419.7163 | -5.340563 | 0.1815445
419.7021 | -5.339844 | 0.1815512
419.6879 | -5.339125 | 0.1815578
419.6737 | -5.338406 | 0.1815644
419.6595 | -5.337687 | 0.1815711
419.6453 | -5.336968 | 0.1815777
419.6311 | -5.33625 | 0.1815843
419.6169 | -5.335531 | 0.181591
419.6027 | -5.334812 | 0.1815976
419.5885 | -5.334093 | 0.1816043
419.5743 | -5.333375 | 0.1816109
419.5601 | -5.332656 | 0.1816176
419.5459 | -5.331938 | 0.1816243
419.5317 | -5.331219 | 0.1816309
419.5175 | -5.330501 | 0.1816376
419.5033 | -5.329783 | 0.1816443
419.4891 | -5.329064 | 0.1816509
419.4749 | -5.328346 | 0.1816576
419.4607 | -5.327628 | 0.1816643
419.4465 | -5.32691 | 0.181671
419.4323 | -5.326192 | 0.1816777
419.4181 | -5.325474 | 0.1816844
419.404 | -5.324756 | 0.1816911
419.3898 | -5.324038 | 0.1816978
419.3756 | -5.32332 | 0.1817045
419.3614 | -5.322602 | 0.1817112
419.3472 | -5.321884 | 0.1817179
419.333 | -5.321167 | 0.1817246
419.3188 | -5.320449 | 0.1817313
419.3047 | -5.319732 | 0.181738
419.2905 | -5.319014 | 0.1817448
419.2763 | -5.318297 | 0.1817515
419.2621 | -5.317579 | 0.1817582
419.248 | -5.316862 | 0.181765
419.2338 | -5.316144 | 0.1817717
419.2196 | -5.315427 | 0.1817784
419.2054 | -5.31471 | 0.1817852
419.1913 | -5.313993 | 0.1817919
419.1771 | -5.313276 | 0.1817987
419.1629 | -5.312559 | 0.1818055
419.1487 | -5.311842 | 0.1818122
419.1346 | -5.311125 | 0.181819
419.1204 | -5.310408 | 0.1818257
419.1062 | -5.309691 | 0.1818325
419.0921 | -5.308974 | 0.1818393
419.0779 | -5.308258 | 0.1818461
419.0637 | -5.307541 | 0.1818529
419.0496 | -5.306824 | 0.1818596
419.0354 | -5.306108 | 0.1818664
419.0212 | -5.305391 | 0.1818732
419.0071 | -5.304675 | 0.18188
418.9929 | -5.303958 | 0.1818868
418.9788 | -5.303242 | 0.1818936
418.9646 | -5.302526 | 0.1819004
418.9505 | -5.30181 | 0.1819072
418.9363 | -5.301093 | 0.1819141
418.9221 | -5.300377 | 0.1819209
418.908 | -5.299661 | 0.1819277
418.8938 | -5.298945 | 0.1819345
418.8797 | -5.298229 | 0.1819413
418.8655 | -5.297513 | 0.1819482
418.8514 | -5.296797 | 0.181955
418.8372 | -5.296082 | 0.1819619
418.8231 | -5.295366 | 0.1819687
418.8089 | -5.29465 | 0.1819755
418.7948 | -5.293934 | 0.1819824
418.7806 | -5.293219 | 0.1819893
418.7665 | -5.292503 | 0.1819961
418.7524 | -5.291788 | 0.182003
418.7382 | -5.291072 | 0.1820098
418.7241 | -5.290357 | 0.1820167
418.7099 | -5.289642 | 0.1820236
418.6958 | -5.288926 | 0.1820304
418.6816 | -5.288211 | 0.1820373
418.6675 | -5.287496 | 0.1820442
418.6534 | -5.286781 | 0.1820511
418.6392 | -5.286066 | 0.182058
418.6251 | -5.285351 | 0.1820649
418.611 | -5.284636 | 0.1820718
418.5968 | -5.283921 | 0.1820787
418.5827 | -5.283206 | 0.1820856
418.5686 | -5.282491 | 0.1820925
418.5544 | -5.281777 | 0.1820994
418.5403 | -5.281062 | 0.1821063
418.5262 | -5.280347 | 0.1821132
418.5121 | -5.279633 | 0.1821202
418.4979 | -5.278918 | 0.1821271
418.4838 | -5.278204 | 0.182134
418.4697 | -5.277489 | 0.1821409
418.4556 | -5.276775 | 0.1821479
418.4414 | -5.276061 | 0.1821548
418.4273 | -5.275346 | 0.1821618
418.4132 | -5.274632 | 0.1821687
418.3991 | -5.273918 | 0.1821757
418.385 | -5.273204 | 0.1821826
418.3708 | -5.27249 | 0.1821896
418.3567 | -5.271776 | 0.1821965
418.3426 | -5.271062 | 0.1822035
418.3285 | -5.270348 | 0.1822105
418.3144 | -5.269634 | 0.1822174
418.3003 | -5.26892 | 0.1822244
418.2861 | -5.268207 | 0.1822314
418.272 | -5.267493 | 0.1822384
418.2579 | -5.266779 | 0.1822454
418.2438 | -5.266066 | 0.1822524
418.2297 | -5.265352 | 0.1822594
418.2156 | -5.264639 | 0.1822663
418.2015 | -5.263925 | 0.1822733
418.1874 | -5.263212 | 0.1822804
418.1733 | -5.262499 | 0.1822874
418.1592 | -5.261785 | 0.1822944
418.1451 | -5.261072 | 0.1823014
418.131 | -5.260359 | 0.1823084
418.1169 | -5.259646 | 0.1823154
418.1028 | -5.258933 | 0.1823225
418.0887 | -5.25822 | 0.1823295
418.0746 | -5.257507 | 0.1823365
418.0605 | -5.256794 | 0.1823436
418.0464 | -5.256081 | 0.1823506
418.0323 | -5.255369 | 0.1823576
418.0182 | -5.254656 | 0.1823647
418.0041 | -5.253943 | 0.1823717
417.99 | -5.253231 | 0.1823788
417.9759 | -5.252518 | 0.1823859
417.9618 | -5.251806 | 0.1823929
417.9477 | -5.251093 | 0.1824
417.9336 | -5.250381 | 0.1824071
417.9196 | -5.249668 | 0.1824141
417.9055 | -5.248956 | 0.1824212
417.8914 | -5.248244 | 0.1824283
417.8773 | -5.247532 | 0.1824354
417.8632 | -5.246819 | 0.1824425
417.8491 | -5.246107 | 0.1824496
417.8351 | -5.245395 | 0.1824566
417.821 | -5.244683 | 0.1824637
417.8069 | -5.243971 | 0.1824708
417.7928 | -5.24326 | 0.182478
417.7787 | -5.242548 | 0.1824851
417.7647 | -5.241836 | 0.1824922
417.7506 | -5.241124 | 0.1824993
417.7365 | -5.240413 | 0.1825064
417.7224 | -5.239701 | 0.1825135
417.7084 | -5.238989 | 0.1825207
417.6943 | -5.238278 | 0.1825278
417.6802 | -5.237566 | 0.1825349
417.6661 | -5.236855 | 0.1825421
417.6521 | -5.236144 | 0.1825492
417.638 | -5.235432 | 0.1825564
417.6239 | -5.234721 | 0.1825635
417.6099 | -5.23401 | 0.1825707
417.5958 | -5.233299 | 0.1825778
417.5817 | -5.232588 | 0.182585
417.5677 | -5.231877 | 0.1825921
417.5536 | -5.231166 | 0.1825993
417.5396 | -5.230455 | 0.1826065
417.5255 | -5.229744 | 0.1826137
417.5114 | -5.229033 | 0.1826208
417.4974 | -5.228322 | 0.182628
417.4833 | -5.227612 | 0.1826352
417.4693 | -5.226901 | 0.1826424
417.4552 | -5.22619 | 0.1826496
417.4412 | -5.22548 | 0.1826568
417.4271 | -5.224769 | 0.182664
417.413 | -5.224059 | 0.1826712
417.399 | -5.223348 | 0.1826784
417.3849 | -5.222638 | 0.1826856
417.3709 | -5.221928 | 0.1826928
417.3568 | -5.221217 | 0.1827
417.3428 | -5.220507 | 0.1827073
417.3287 | -5.219797 | 0.1827145
417.3147 | -5.219087 | 0.1827217
417.3007 | -5.218377 | 0.182729
417.2866 | -5.217667 | 0.1827362
417.2726 | -5.216957 | 0.1827434
417.2585 | -5.216247 | 0.1827507
417.2445 | -5.215537 | 0.1827579
417.2304 | -5.214828 | 0.1827652
417.2164 | -5.214118 | 0.1827724
417.2024 | -5.213408 | 0.1827797
417.1883 | -5.212699 | 0.1827869
417.1743 | -5.211989 | 0.1827942
417.1602 | -5.21128 | 0.1828015
417.1462 | -5.21057 | 0.1828088
417.1322 | -5.209861 | 0.182816
417.1181 | -5.209151 | 0.1828233
417.1041 | -5.208442 | 0.1828306
417.0901 | -5.207733 | 0.1828379
417.076 | -5.207024 | 0.1828452
417.062 | -5.206314 | 0.1828525
417.048 | -5.205605 | 0.1828598
417.034 | -5.204896 | 0.1828671
417.0199 | -5.204187 | 0.1828744
417.0059 | -5.203478 | 0.1828817
416.9919 | -5.202769 | 0.182889
416.9779 | -5.202061 | 0.1828963
416.9638 | -5.201352 | 0.1829036
416.9498 | -5.200643 | 0.182911
416.9358 | -5.199934 | 0.1829183
416.9218 | -5.199226 | 0.1829256
416.9078 | -5.198517 | 0.182933
416.8937 | -5.197809 | 0.1829403
416.8797 | -5.1971 | 0.1829476
416.8657 | -5.196392 | 0.182955
416.8517 | -5.195683 | 0.1829623
416.8377 | -5.194975 | 0.1829697
416.8237 | -5.194267 | 0.182977
416.8096 | -5.193559 | 0.1829844
416.7956 | -5.192851 | 0.1829918
416.7816 | -5.192142 | 0.1829991
416.7676 | -5.191434 | 0.1830065
416.7536 | -5.190726 | 0.1830139
416.7396 | -5.190018 | 0.1830213
416.7256 | -5.189311 | 0.1830287
416.7116 | -5.188603 | 0.183036
416.6976 | -5.187895 | 0.1830434
416.6836 | -5.187187 | 0.1830508
416.6696 | -5.186479 | 0.1830582
416.6556 | -5.185772 | 0.1830656
416.6416 | -5.185064 | 0.183073
416.6276 | -5.184357 | 0.1830804
416.6136 | -5.183649 | 0.1830878
416.5996 | -5.182942 | 0.1830953
416.5856 | -5.182234 | 0.1831027
416.5716 | -5.181527 | 0.1831101
416.5576 | -5.18082 | 0.1831175
416.5436 | -5.180113 | 0.183125
416.5296 | -5.179405 | 0.1831324
416.5156 | -5.178698 | 0.1831398
416.5016 | -5.177991 | 0.1831473
416.4876 | -5.177284 | 0.1831547
416.4736 | -5.176577 | 0.1831622
416.4596 | -5.17587 | 0.1831696
416.4456 | -5.175163 | 0.1831771
416.4317 | -5.174457 | 0.1831845
416.4177 | -5.17375 | 0.183192
416.4037 | -5.173043 | 0.1831995
416.3897 | -5.172337 | 0.1832069
416.3757 | -5.17163 | 0.1832144
416.3617 | -5.170923 | 0.1832219
416.3477 | -5.170217 | 0.1832294
416.3338 | -5.16951 | 0.1832369
416.3198 | -5.168804 | 0.1832444
416.3058 | -5.168098 | 0.1832519
416.2918 | -5.167391 | 0.1832593
416.2779 | -5.166685 | 0.1832668
416.2639 | -5.165979 | 0.1832744
416.2499 | -5.165273 | 0.1832819
416.2359 | -5.164567 | 0.1832894
416.222 | -5.163861 | 0.1832969
416.208 | -5.163155 | 0.1833044
416.194 | -5.162449 | 0.1833119
416.18 | -5.161743 | 0.1833195
416.1661 | -5.161037 | 0.183327
416.1521 | -5.160331 | 0.1833345
416.1381 | -5.159626 | 0.1833421
416.1242 | -5.15892 | 0.1833496
416.1102 | -5.158214 | 0.1833571
416.0962 | -5.157509 | 0.1833647
416.0823 | -5.156803 | 0.1833722
416.0683 | -5.156098 | 0.1833798
416.0544 | -5.155392 | 0.1833874
416.0404 | -5.154687 | 0.1833949
416.0264 | -5.153982 | 0.1834025
416.0125 | -5.153276 | 0.1834101
415.9985 | -5.152571 | 0.1834176
415.9846 | -5.151866 | 0.1834252
415.9706 | -5.151161 | 0.1834328
415.9566 | -5.150456 | 0.1834404
415.9427 | -5.149751 | 0.183448
415.9287 | -5.149046 | 0.1834556
415.9148 | -5.148341 | 0.1834632
415.9008 | -5.147636 | 0.1834708
415.8869 | -5.146931 | 0.1834784
415.8729 | -5.146227 | 0.183486
415.859 | -5.145522 | 0.1834936
415.845 | -5.144817 | 0.1835012
415.8311 | -5.144113 | 0.1835088
415.8171 | -5.143408 | 0.1835164
415.8032 | -5.142704 | 0.1835241
415.7892 | -5.141999 | 0.1835317
415.7753 | -5.141295 | 0.1835393
415.7614 | -5.140591 | 0.183547
415.7474 | -5.139886 | 0.1835546
415.7335 | -5.139182 | 0.1835623
415.7195 | -5.138478 | 0.1835699
415.7056 | -5.137774 | 0.1835776
415.6917 | -5.13707 | 0.1835852
415.6777 | -5.136366 | 0.1835929
415.6638 | -5.135662 | 0.1836005
415.6499 | -5.134958 | 0.1836082
415.6359 | -5.134254 | 0.1836159
415.622 | -5.13355 | 0.1836236
415.6081 | -5.132846 | 0.1836312
415.5941 | -5.132143 | 0.1836389
415.5802 | -5.131439 | 0.1836466
415.5663 | -5.130735 | 0.1836543
415.5523 | -5.130032 | 0.183662
415.5384 | -5.129328 | 0.1836697
415.5245 | -5.128625 | 0.1836774
415.5106 | -5.127921 | 0.1836851
415.4966 | -5.127218 | 0.1836928
415.4827 | -5.126515 | 0.1837005
415.4688 | -5.125811 | 0.1837082
415.4549 | -5.125108 | 0.1837159
415.4409 | -5.124405 | 0.1837237
415.427 | -5.123702 | 0.1837314
415.4131 | -5.122999 | 0.1837391
415.3992 | -5.122296 | 0.1837469
415.3853 | -5.121593 | 0.1837546
415.3714 | -5.12089 | 0.1837623
415.3574 | -5.120187 | 0.1837701
415.3435 | -5.119484 | 0.1837778
415.3296 | -5.118782 | 0.1837856
415.3157 | -5.118079 | 0.1837933
415.3018 | -5.117376 | 0.1838011
415.2879 | -5.116674 | 0.1838089
415.274 | -5.115971 | 0.1838166
415.2601 | -5.115269 | 0.1838244
415.2462 | -5.114566 | 0.1838322
415.2322 | -5.113864 | 0.18384
415.2183 | -5.113161 | 0.1838477
415.2044 | -5.112459 | 0.1838555
415.1905 | -5.111757 | 0.1838633
415.1766 | -5.111055 | 0.1838711
415.1627 | -5.110352 | 0.1838789
415.1488 | -5.10965 | 0.1838867
415.1349 | -5.108948 | 0.1838945
415.121 | -5.108246 | 0.1839023
415.1071 | -5.107544 | 0.1839101
415.0932 | -5.106843 | 0.183918
415.0793 | -5.106141 | 0.1839258
415.0654 | -5.105439 | 0.1839336
415.0515 | -5.104737 | 0.1839414
415.0376 | -5.104035 | 0.1839493
415.0238 | -5.103334 | 0.1839571
415.0099 | -5.102632 | 0.1839649
414.996 | -5.101931 | 0.1839728
414.9821 | -5.101229 | 0.1839806
414.9682 | -5.100528 | 0.1839885
414.9543 | -5.099826 | 0.1839963
414.9404 | -5.099125 | 0.1840042
414.9265 | -5.098424 | 0.184012
414.9126 | -5.097723 | 0.1840199
414.8988 | -5.097021 | 0.1840278
414.8849 | -5.09632 | 0.1840357
414.871 | -5.095619 | 0.1840435
414.8571 | -5.094918 | 0.1840514
414.8432 | -5.094217 | 0.1840593
414.8294 | -5.093516 | 0.1840672
414.8155 | -5.092815 | 0.1840751
414.8016 | -5.092115 | 0.184083
414.7877 | -5.091414 | 0.1840909
414.7738 | -5.090713 | 0.1840988
414.76 | -5.090012 | 0.1841067
414.7461 | -5.089312 | 0.1841146
414.7322 | -5.088611 | 0.1841225
414.7183 | -5.087911 | 0.1841304
414.7045 | -5.08721 | 0.1841383
414.6906 | -5.08651 | 0.1841463
414.6767 | -5.085809 | 0.1841542
414.6629 | -5.085109 | 0.1841621
414.649 | -5.084409 | 0.1841701
414.6351 | -5.083709 | 0.184178
414.6213 | -5.083008 | 0.184186
414.6074 | -5.082308 | 0.1841939
414.5935 | -5.081608 | 0.1842019
414.5797 | -5.080908 | 0.1842098
414.5658 | -5.080208 | 0.1842178
414.5519 | -5.079508 | 0.1842257
414.5381 | -5.078809 | 0.1842337
414.5242 | -5.078109 | 0.1842417
414.5104 | -5.077409 | 0.1842496
414.4965 | -5.076709 | 0.1842576
414.4827 | -5.07601 | 0.1842656
414.4688 | -5.07531 | 0.1842736
414.4549 | -5.07461 | 0.1842816
414.4411 | -5.073911 | 0.1842896
414.4272 | -5.073211 | 0.1842976
414.4134 | -5.072512 | 0.1843056
414.3995 | -5.071813 | 0.1843136
414.3857 | -5.071113 | 0.1843216
414.3718 | -5.070414 | 0.1843296
414.358 | -5.069715 | 0.1843376
414.3441 | -5.069016 | 0.1843456
414.3303 | -5.068317 | 0.1843536
414.3164 | -5.067618 | 0.1843617
414.3026 | -5.066919 | 0.1843697
414.2888 | -5.06622 | 0.1843777
414.2749 | -5.065521 | 0.1843858
414.2611 | -5.064822 | 0.1843938
414.2472 | -5.064123 | 0.1844019
414.2334 | -5.063424 | 0.1844099
414.2196 | -5.062725 | 0.184418
414.2057 | -5.062027 | 0.184426
414.1919 | -5.061328 | 0.1844341
414.178 | -5.06063 | 0.1844422
414.1642 | -5.059931 | 0.1844502
414.1504 | -5.059233 | 0.1844583
414.1365 | -5.058534 | 0.1844664
414.1227 | -5.057836 | 0.1844745
414.1089 | -5.057138 | 0.1844825
414.095 | -5.056439 | 0.1844906
414.0812 | -5.055741 | 0.1844987
414.0674 | -5.055043 | 0.1845068
414.0536 | -5.054345 | 0.1845149
414.0397 | -5.053647 | 0.184523
414.0259 | -5.052949 | 0.1845311
414.0121 | -5.052251 | 0.1845392
413.9983 | -5.051553 | 0.1845473
413.9844 | -5.050855 | 0.1845555
413.9706 | -5.050157 | 0.1845636
413.9568 | -5.049459 | 0.1845717
413.943 | -5.048762 | 0.1845798
413.9291 | -5.048064 | 0.184588
413.9153 | -5.047367 | 0.1845961
413.9015 | -5.046669 | 0.1846043
413.8877 | -5.045971 | 0.1846124
413.8739 | -5.045274 | 0.1846205
413.8601 | -5.044577 | 0.1846287
413.8462 | -5.043879 | 0.1846369
413.8324 | -5.043182 | 0.184645
413.8186 | -5.042485 | 0.1846532
413.8048 | -5.041787 | 0.1846613
413.791 | -5.04109 | 0.1846695
413.7772 | -5.040393 | 0.1846777
413.7634 | -5.039696 | 0.1846859
413.7496 | -5.038999 | 0.1846941
413.7358 | -5.038302 | 0.1847022
413.722 | -5.037605 | 0.1847104
413.7082 | -5.036908 | 0.1847186
413.6943 | -5.036212 | 0.1847268
413.6805 | -5.035515 | 0.184735
413.6667 | -5.034818 | 0.1847432
413.6529 | -5.034121 | 0.1847514
413.6391 | -5.033425 | 0.1847597
413.6253 | -5.032728 | 0.1847679
413.6115 | -5.032032 | 0.1847761
413.5977 | -5.031335 | 0.1847843
413.5839 | -5.030639 | 0.1847925
413.5702 | -5.029942 | 0.1848008
413.5564 | -5.029246 | 0.184809
413.5426 | -5.02855 | 0.1848173
413.5288 | -5.027854 | 0.1848255
413.515 | -5.027157 | 0.1848337
413.5012 | -5.026461 | 0.184842
413.4874 | -5.025765 | 0.1848503
413.4736 | -5.025069 | 0.1848585
413.4598 | -5.024373 | 0.1848668
413.446 | -5.023677 | 0.184875
413.4322 | -5.022981 | 0.1848833
413.4185 | -5.022286 | 0.1848916
413.4047 | -5.02159 | 0.1848999
413.3909 | -5.020894 | 0.1849081
413.3771 | -5.020199 | 0.1849164
413.3633 | -5.019503 | 0.1849247
413.3495 | -5.018807 | 0.184933
413.3358 | -5.018112 | 0.1849413
413.322 | -5.017416 | 0.1849496
413.3082 | -5.016721 | 0.1849579
413.2944 | -5.016026 | 0.1849662
413.2807 | -5.01533 | 0.1849745
413.2669 | -5.014635 | 0.1849829
413.2531 | -5.01394 | 0.1849912
413.2393 | -5.013244 | 0.1849995
413.2256 | -5.012549 | 0.1850078
413.2118 | -5.011854 | 0.1850162
413.198 | -5.011159 | 0.1850245
413.1842 | -5.010464 | 0.1850328
413.1705 | -5.009769 | 0.1850412
413.1567 | -5.009074 | 0.1850495
413.1429 | -5.00838 | 0.1850579
413.1292 | -5.007685 | 0.1850662
413.1154 | -5.00699 | 0.1850746
413.1016 | -5.006295 | 0.185083
413.0879 | -5.005601 | 0.1850913
413.0741 | -5.004906 | 0.1850997
413.0604 | -5.004212 | 0.1851081
413.0466 | -5.003517 | 0.1851164
413.0328 | -5.002823 | 0.1851248
413.0191 | -5.002128 | 0.1851332
413.0053 | -5.001434 | 0.1851416
412.9916 | -5.00074 | 0.18515
412.9778 | -5.000045 | 0.1851584
412.964 | -4.999351 | 0.1851668
412.9503 | -4.998657 | 0.1851752
412.9365 | -4.997963 | 0.1851836
412.9228 | -4.997269 | 0.185192
412.909 | -4.996575 | 0.1852004
412.8953 | -4.995881 | 0.1852089
412.8815 | -4.995187 | 0.1852173
412.8678 | -4.994493 | 0.1852257
412.854 | -4.9938 | 0.1852341
412.8403 | -4.993106 | 0.1852426
412.8265 | -4.992412 | 0.185251
412.8128 | -4.991718 | 0.1852595
412.7991 | -4.991025 | 0.1852679
412.7853 | -4.990331 | 0.1852764
412.7716 | -4.989638 | 0.1852848
412.7578 | -4.988944 | 0.1852933
412.7441 | -4.988251 | 0.1853017
412.7303 | -4.987558 | 0.1853102
412.7166 | -4.986864 | 0.1853187
412.7029 | -4.986171 | 0.1853271
412.6891 | -4.985478 | 0.1853356
412.6754 | -4.984785 | 0.1853441
412.6617 | -4.984091 | 0.1853526
412.6479 | -4.983398 | 0.1853611
412.6342 | -4.982705 | 0.1853696
412.6205 | -4.982012 | 0.1853781
412.6067 | -4.981319 | 0.1853866
412.593 | -4.980627 | 0.1853951
412.5793 | -4.979934 | 0.1854036
412.5655 | -4.979241 | 0.1854121
412.5518 | -4.978548 | 0.1854206
412.5381 | -4.977856 | 0.1854291
412.5244 | -4.977163 | 0.1854377
412.5106 | -4.97647 | 0.1854462
412.4969 | -4.975778 | 0.1854547
412.4832 | -4.975085 | 0.1854633
412.4695 | -4.974393 | 0.1854718
412.4557 | -4.973701 | 0.1854803
412.442 | -4.973008 | 0.1854889
412.4283 | -4.972316 | 0.1854974
412.4146 | -4.971624 | 0.185506
412.4009 | -4.970932 | 0.1855146
412.3871 | -4.970239 | 0.1855231
412.3734 | -4.969547 | 0.1855317
412.3597 | -4.968855 | 0.1855403
412.346 | -4.968163 | 0.1855488
412.3323 | -4.967471 | 0.1855574
412.3186 | -4.966779 | 0.185566
412.3049 | -4.966088 | 0.1855746
412.2912 | -4.965396 | 0.1855832
412.2774 | -4.964704 | 0.1855918
412.2637 | -4.964012 | 0.1856004
412.25 | -4.963321 | 0.185609
412.2363 | -4.962629 | 0.1856176
412.2226 | -4.961938 | 0.1856262
412.2089 | -4.961246 | 0.1856348
412.1952 | -4.960555 | 0.1856434
412.1815 | -4.959863 | 0.185652
412.1678 | -4.959172 | 0.1856607
412.1541 | -4.958481 | 0.1856693
412.1404 | -4.957789 | 0.1856779
412.1267 | -4.957098 | 0.1856866
412.113 | -4.956407 | 0.1856952
412.0993 | -4.955716 | 0.1857038
412.0856 | -4.955025 | 0.1857125
412.0719 | -4.954334 | 0.1857211
412.0582 | -4.953643 | 0.1857298
412.0445 | -4.952952 | 0.1857385
412.0308 | -4.952261 | 0.1857471
412.0171 | -4.95157 | 0.1857558
412.0034 | -4.950879 | 0.1857645
411.9898 | -4.950189 | 0.1857731
411.9761 | -4.949498 | 0.1857818
411.9624 | -4.948807 | 0.1857905
411.9487 | -4.948117 | 0.1857992
411.935 | -4.947426 | 0.1858079
411.9213 | -4.946736 | 0.1858166
411.9076 | -4.946045 | 0.1858253
411.8939 | -4.945355 | 0.185834
411.8803 | -4.944665 | 0.1858427
411.8666 | -4.943974 | 0.1858514
411.8529 | -4.943284 | 0.1858601
411.8392 | -4.942594 | 0.1858688
411.8255 | -4.941904 | 0.1858776
411.8119 | -4.941214 | 0.1858863
411.7982 | -4.940524 | 0.185895
411.7845 | -4.939834 | 0.1859038
411.7708 | -4.939144 | 0.1859125
411.7572 | -4.938454 | 0.1859212
411.7435 | -4.937764 | 0.18593
411.7298 | -4.937074 | 0.1859387
411.7161 | -4.936384 | 0.1859475
411.7025 | -4.935695 | 0.1859562
411.6888 | -4.935005 | 0.185965
411.6751 | -4.934315 | 0.1859738
411.6615 | -4.933626 | 0.1859825
411.6478 | -4.932936 | 0.1859913
411.6341 | -4.932247 | 0.1860001
411.6205 | -4.931557 | 0.1860089
411.6068 | -4.930868 | 0.1860177
411.5931 | -4.930179 | 0.1860265
411.5795 | -4.929489 | 0.1860352
411.5658 | -4.9288 | 0.186044
411.5521 | -4.928111 | 0.1860528
411.5385 | -4.927422 | 0.1860616
411.5248 | -4.926733 | 0.1860705
411.5112 | -4.926044 | 0.1860793
411.4975 | -4.925355 | 0.1860881
411.4838 | -4.924666 | 0.1860969
411.4702 | -4.923977 | 0.1861057
411.4565 | -4.923288 | 0.1861146
411.4429 | -4.922599 | 0.1861234
411.4292 | -4.92191 | 0.1861322
411.4156 | -4.921222 | 0.1861411
411.4019 | -4.920533 | 0.1861499
411.3883 | -4.919844 | 0.1861588
411.3746 | -4.919156 | 0.1861676
411.361 | -4.918467 | 0.1861765
411.3473 | -4.917779 | 0.1861853
411.3337 | -4.917091 | 0.1861942
411.32 | -4.916402 | 0.1862031
411.3064 | -4.915714 | 0.1862119
411.2927 | -4.915026 | 0.1862208
411.2791 | -4.914337 | 0.1862297
411.2655 | -4.913649 | 0.1862386
411.2518 | -4.912961 | 0.1862475
411.2382 | -4.912273 | 0.1862564
411.2245 | -4.911585 | 0.1862653
411.2109 | -4.910897 | 0.1862742
411.1973 | -4.910209 | 0.1862831
411.1836 | -4.909521 | 0.186292
411.17 | -4.908833 | 0.1863009
411.1563 | -4.908146 | 0.1863098
411.1427 | -4.907458 | 0.1863187
411.1291 | -4.90677 | 0.1863276
411.1154 | -4.906082 | 0.1863366
411.1018 | -4.905395 | 0.1863455
411.0882 | -4.904707 | 0.1863544
411.0746 | -4.90402 | 0.1863634
411.0609 | -4.903332 | 0.1863723
411.0473 | -4.902645 | 0.1863813
411.0337 | -4.901958 | 0.1863902
411.02 | -4.90127 | 0.1863992
411.0064 | -4.900583 | 0.1864081
410.9928 | -4.899896 | 0.1864171
410.9792 | -4.899209 | 0.186426
410.9655 | -4.898522 | 0.186435
410.9519 | -4.897834 | 0.186444
410.9383 | -4.897147 | 0.186453
410.9247 | -4.89646 | 0.186462
410.9111 | -4.895773 | 0.1864709
410.8974 | -4.895087 | 0.1864799
410.8838 | -4.8944 | 0.1864889
410.8702 | -4.893713 | 0.1864979
410.8566 | -4.893026 | 0.1865069
410.843 | -4.89234 | 0.1865159
410.8294 | -4.891653 | 0.1865249
410.8158 | -4.890966 | 0.186534
410.8021 | -4.89028 | 0.186543
410.7885 | -4.889593 | 0.186552
410.7749 | -4.888907 | 0.186561
410.7613 | -4.88822 | 0.1865701
410.7477 | -4.887534 | 0.1865791
410.7341 | -4.886848 | 0.1865881
410.7205 | -4.886161 | 0.1865972
410.7069 | -4.885475 | 0.1866062
410.6933 | -4.884789 | 0.1866153
410.6797 | -4.884103 | 0.1866243
410.6661 | -4.883417 | 0.1866334
410.6525 | -4.882731 | 0.1866424
410.6389 | -4.882045 | 0.1866515
410.6253 | -4.881359 | 0.1866606
410.6117 | -4.880673 | 0.1866696
410.5981 | -4.879987 | 0.1866787
410.5845 | -4.879301 | 0.1866878
410.5709 | -4.878616 | 0.1866969
410.5573 | -4.87793 | 0.186706
410.5437 | -4.877244 | 0.1867151
410.5301 | -4.876559 | 0.1867242
410.5165 | -4.875873 | 0.1867333
410.5029 | -4.875188 | 0.1867424
410.4893 | -4.874502 | 0.1867515
410.4757 | -4.873817 | 0.1867606
410.4621 | -4.873131 | 0.1867697
410.4486 | -4.872446 | 0.1867788
410.435 | -4.871761 | 0.186788
410.4214 | -4.871076 | 0.1867971
410.4078 | -4.87039 | 0.1868062
410.3942 | -4.869705 | 0.1868154
410.3806 | -4.86902 | 0.1868245
410.367 | -4.868335 | 0.1868337
410.3535 | -4.86765 | 0.1868428
410.3399 | -4.866965 | 0.186852
410.3263 | -4.86628 | 0.1868611
410.3127 | -4.865596 | 0.1868703
410.2991 | -4.864911 | 0.1868794
410.2856 | -4.864226 | 0.1868886
410.272 | -4.863541 | 0.1868978
410.2584 | -4.862857 | 0.186907
410.2448 | -4.862172 | 0.1869161
410.2313 | -4.861488 | 0.1869253
410.2177 | -4.860803 | 0.1869345
410.2041 | -4.860119 | 0.1869437
410.1906 | -4.859434 | 0.1869529
410.177 | -4.85875 | 0.1869621
410.1634 | -4.858065 | 0.1869713
410.1498 | -4.857381 | 0.1869805
410.1363 | -4.856697 | 0.1869897
410.1227 | -4.856013 | 0.186999
410.1091 | -4.855329 | 0.1870082
410.0956 | -4.854645 | 0.1870174
410.082 | -4.85396 | 0.1870266
410.0685 | -4.853276 | 0.1870359
410.0549 | -4.852593 | 0.1870451
410.0413 | -4.851909 | 0.1870543
410.0278 | -4.851225 | 0.1870636
410.0142 | -4.850541 | 0.1870728
410.0006 | -4.849857 | 0.1870821
409.9871 | -4.849174 | 0.1870914
409.9735 | -4.84849 | 0.1871006
409.96 | -4.847806 | 0.1871099
409.9464 | -4.847123 | 0.1871192
409.9329 | -4.846439 | 0.1871284
409.9193 | -4.845756 | 0.1871377
409.9058 | -4.845072 | 0.187147
409.8922 | -4.844389 | 0.1871563
409.8787 | -4.843705 | 0.1871656
409.8651 | -4.843022 | 0.1871749
409.8516 | -4.842339 | 0.1871842
409.838 | -4.841656 | 0.1871935
409.8245 | -4.840973 | 0.1872028
409.8109 | -4.84029 | 0.1872121
409.7974 | -4.839606 | 0.1872214
409.7838 | -4.838923 | 0.1872307
409.7703 | -4.83824 | 0.18724
409.7567 | -4.837558 | 0.1872493
409.7432 | -4.836875 | 0.1872587
409.7297 | -4.836192 | 0.187268
409.7161 | -4.835509 | 0.1872774
409.7026 | -4.834826 | 0.1872867
409.689 | -4.834144 | 0.187296
409.6755 | -4.833461 | 0.1873054
409.662 | -4.832778 | 0.1873147
409.6484 | -4.832096 | 0.1873241
409.6349 | -4.831413 | 0.1873335
409.6214 | -4.830731 | 0.1873428
409.6078 | -4.830049 | 0.1873522
409.5943 | -4.829366 | 0.1873616
409.5808 | -4.828684 | 0.187371
409.5672 | -4.828002 | 0.1873803
409.5537 | -4.827319 | 0.1873897
409.5402 | -4.826637 | 0.1873991
409.5267 | -4.825955 | 0.1874085
409.5131 | -4.825273 | 0.1874179
409.4996 | -4.824591 | 0.1874273
409.4861 | -4.823909 | 0.1874367
409.4726 | -4.823227 | 0.1874461
409.459 | -4.822545 | 0.1874555
409.4455 | -4.821863 | 0.187465
409.432 | -4.821182 | 0.1874744
409.4185 | -4.8205 | 0.1874838
409.405 | -4.819818 | 0.1874932
409.3914 | -4.819137 | 0.1875027
409.3779 | -4.818455 | 0.1875121
409.3644 | -4.817773 | 0.1875216
409.3509 | -4.817092 | 0.187531
409.3374 | -4.81641 | 0.1875405
409.3239 | -4.815729 | 0.1875499
409.3103 | -4.815048 | 0.1875594
409.2968 | -4.814366 | 0.1875688
409.2833 | -4.813685 | 0.1875783
409.2698 | -4.813004 | 0.1875878
409.2563 | -4.812323 | 0.1875972
409.2428 | -4.811641 | 0.1876067
409.2293 | -4.81096 | 0.1876162
409.2158 | -4.810279 | 0.1876257
409.2023 | -4.809598 | 0.1876352
409.1888 | -4.808917 | 0.1876447
409.1753 | -4.808236 | 0.1876542
409.1618 | -4.807555 | 0.1876637
409.1483 | -4.806875 | 0.1876732
409.1348 | -4.806194 | 0.1876827
409.1213 | -4.805513 | 0.1876922
409.1078 | -4.804832 | 0.1877017
409.0943 | -4.804152 | 0.1877113
409.0808 | -4.803471 | 0.1877208
409.0673 | -4.802791 | 0.1877303
409.0538 | -4.80211 | 0.1877399
409.0403 | -4.80143 | 0.1877494
409.0268 | -4.800749 | 0.1877589
409.0133 | -4.800069 | 0.1877685
408.9998 | -4.799389 | 0.187778
408.9863 | -4.798708 | 0.1877876
408.9728 | -4.798028 | 0.1877972
408.9593 | -4.797348 | 0.1878067
408.9458 | -4.796668 | 0.1878163
408.9323 | -4.795988 | 0.1878259
408.9189 | -4.795308 | 0.1878355
408.9054 | -4.794628 | 0.187845
408.8919 | -4.793948 | 0.1878546
408.8784 | -4.793268 | 0.1878642
408.8649 | -4.792588 | 0.1878738
408.8514 | -4.791908 | 0.1878834
408.8379 | -4.791229 | 0.187893
408.8245 | -4.790549 | 0.1879026
408.811 | -4.789869 | 0.1879122
408.7975 | -4.78919 | 0.1879218
408.784 | -4.78851 | 0.1879314
408.7706 | -4.78783 | 0.1879411
408.7571 | -4.787151 | 0.1879507
408.7436 | -4.786472 | 0.1879603
408.7301 | -4.785792 | 0.18797
408.7167 | -4.785113 | 0.1879796
408.7032 | -4.784434 | 0.1879892
408.6897 | -4.783754 | 0.1879989
408.6762 | -4.783075 | 0.1880085
408.6628 | -4.782396 | 0.1880182
408.6493 | -4.781717 | 0.1880278
408.6358 | -4.781038 | 0.1880375
408.6224 | -4.780359 | 0.1880472
408.6089 | -4.77968 | 0.1880569
408.5954 | -4.779001 | 0.1880665
408.582 | -4.778322 | 0.1880762
408.5685 | -4.777643 | 0.1880859
408.555 | -4.776964 | 0.1880956
408.5416 | -4.776286 | 0.1881053
408.5281 | -4.775607 | 0.188115
408.5147 | -4.774928 | 0.1881247
408.5012 | -4.77425 | 0.1881344
408.4877 | -4.773571 | 0.1881441
408.4743 | -4.772893 | 0.1881538
408.4608 | -4.772214 | 0.1881635
408.4474 | -4.771536 | 0.1881732
408.4339 | -4.770857 | 0.1881829
408.4205 | -4.770179 | 0.1881927
408.407 | -4.769501 | 0.1882024
408.3935 | -4.768822 | 0.1882121
408.3801 | -4.768144 | 0.1882219
408.3666 | -4.767466 | 0.1882316
408.3532 | -4.766788 | 0.1882414
408.3397 | -4.76611 | 0.1882511
408.3263 | -4.765432 | 0.1882609
408.3128 | -4.764754 | 0.1882707
408.2994 | -4.764076 | 0.1882804
408.286 | -4.763398 | 0.1882902
408.2725 | -4.76272 | 0.1883
408.2591 | -4.762043 | 0.1883097
408.2456 | -4.761365 | 0.1883195
408.2322 | -4.760687 | 0.1883293
408.2187 | -4.76001 | 0.1883391
408.2053 | -4.759332 | 0.1883489
408.1919 | -4.758654 | 0.1883587
408.1784 | -4.757977 | 0.1883685
408.165 | -4.757299 | 0.1883783
408.1516 | -4.756622 | 0.1883881
408.1381 | -4.755945 | 0.1883979
408.1247 | -4.755267 | 0.1884077
408.1112 | -4.75459 | 0.1884176
408.0978 | -4.753913 | 0.1884274
408.0844 | -4.753236 | 0.1884372
408.0709 | -4.752558 | 0.1884471
408.0575 | -4.751881 | 0.1884569
408.0441 | -4.751204 | 0.1884667
408.0307 | -4.750527 | 0.1884766
408.0172 | -4.74985 | 0.1884864
408.0038 | -4.749173 | 0.1884963
407.9904 | -4.748497 | 0.1885062
407.977 | -4.74782 | 0.188516
407.9635 | -4.747143 | 0.1885259
407.9501 | -4.746466 | 0.1885358
407.9367 | -4.74579 | 0.1885456
407.9233 | -4.745113 | 0.1885555
407.9098 | -4.744436 | 0.1885654
407.8964 | -4.74376 | 0.1885753
407.883 | -4.743083 | 0.1885852
407.8696 | -4.742407 | 0.1885951
407.8562 | -4.74173 | 0.188605
407.8428 | -4.741054 | 0.1886149
407.8293 | -4.740378 | 0.1886248
407.8159 | -4.739701 | 0.1886347
407.8025 | -4.739025 | 0.1886446
407.7891 | -4.738349 | 0.1886546
407.7757 | -4.737673 | 0.1886645
407.7623 | -4.736997 | 0.1886744
407.7489 | -4.736321 | 0.1886844
407.7355 | -4.735645 | 0.1886943
407.722 | -4.734969 | 0.1887042
407.7086 | -4.734293 | 0.1887142
407.6952 | -4.733617 | 0.1887241
407.6818 | -4.732941 | 0.1887341
407.6684 | -4.732265 | 0.1887441
407.655 | -4.73159 | 0.188754
407.6416 | -4.730914 | 0.188764
407.6282 | -4.730238 | 0.188774
407.6148 | -4.729563 | 0.1887839
407.6014 | -4.728887 | 0.1887939
407.588 | -4.728212 | 0.1888039
407.5746 | -4.727536 | 0.1888139
407.5612 | -4.726861 | 0.1888239
407.5478 | -4.726185 | 0.1888339
407.5344 | -4.72551 | 0.1888439
407.521 | -4.724835 | 0.1888539
407.5076 | -4.724159 | 0.1888639
407.4942 | -4.723484 | 0.1888739
407.4808 | -4.722809 | 0.1888839
407.4675 | -4.722134 | 0.1888939
407.4541 | -4.721459 | 0.188904
407.4407 | -4.720784 | 0.188914
407.4273 | -4.720109 | 0.188924
407.4139 | -4.719434 | 0.1889341
407.4005 | -4.718759 | 0.1889441
407.3871 | -4.718084 | 0.1889542
407.3737 | -4.71741 | 0.1889642
407.3604 | -4.716735 | 0.1889743
407.347 | -4.71606 | 0.1889843
407.3336 | -4.715385 | 0.1889944
407.3202 | -4.714711 | 0.1890045
407.3068 | -4.714036 | 0.1890145
407.2934 | -4.713362 | 0.1890246
407.2801 | -4.712687 | 0.1890347
407.2667 | -4.712013 | 0.1890448
407.2533 | -4.711338 | 0.1890549
407.2399 | -4.710664 | 0.189065
407.2266 | -4.70999 | 0.1890751
407.2132 | -4.709316 | 0.1890852
407.1998 | -4.708641 | 0.1890953
407.1864 | -4.707967 | 0.1891054
407.1731 | -4.707293 | 0.1891155
407.1597 | -4.706619 | 0.1891256
407.1463 | -4.705945 | 0.1891357
407.1329 | -4.705271 | 0.1891459
407.1196 | -4.704597 | 0.189156
407.1062 | -4.703923 | 0.1891661
407.0928 | -4.703249 | 0.1891763
407.0795 | -4.702576 | 0.1891864
407.0661 | -4.701902 | 0.1891966
407.0527 | -4.701228 | 0.1892067
407.0394 | -4.700554 | 0.1892169
407.026 | -4.699881 | 0.189227
407.0127 | -4.699207 | 0.1892372
406.9993 | -4.698534 | 0.1892474
406.9859 | -4.69786 | 0.1892575
406.9726 | -4.697187 | 0.1892677
406.9592 | -4.696513 | 0.1892779
406.9459 | -4.69584 | 0.1892881
406.9325 | -4.695167 | 0.1892983
406.9192 | -4.694494 | 0.1893085
406.9058 | -4.69382 | 0.1893187
406.8924 | -4.693147 | 0.1893289
406.8791 | -4.692474 | 0.1893391
406.8657 | -4.691801 | 0.1893493
406.8524 | -4.691128 | 0.1893595
406.839 | -4.690455 | 0.1893697
406.8257 | -4.689782 | 0.1893799
406.8123 | -4.689109 | 0.1893902
406.799 | -4.688436 | 0.1894004
406.7856 | -4.687763 | 0.1894106
406.7723 | -4.687091 | 0.1894209
406.759 | -4.686418 | 0.1894311
406.7456 | -4.685745 | 0.1894414
406.7323 | -4.685073 | 0.1894516
406.7189 | -4.6844 | 0.1894619
406.7056 | -4.683727 | 0.1894721
406.6922 | -4.683055 | 0.1894824
406.6789 | -4.682382 | 0.1894927
406.6656 | -4.68171 | 0.1895029
406.6522 | -4.681038 | 0.1895132
406.6389 | -4.680365 | 0.1895235
406.6255 | -4.679693 | 0.1895338
406.6122 | -4.679021 | 0.1895441
406.5989 | -4.678349 | 0.1895544
406.5855 | -4.677676 | 0.1895647
406.5722 | -4.677004 | 0.189575
406.5589 | -4.676332 | 0.1895853
406.5455 | -4.67566 | 0.1895956
406.5322 | -4.674988 | 0.1896059
406.5189 | -4.674316 | 0.1896162
406.5056 | -4.673645 | 0.1896266
406.4922 | -4.672973 | 0.1896369
406.4789 | -4.672301 | 0.1896472
406.4656 | -4.671629 | 0.1896576
406.4523 | -4.670957 | 0.1896679
406.4389 | -4.670286 | 0.1896782
406.4256 | -4.669614 | 0.1896886
406.4123 | -4.668943 | 0.1896989
406.399 | -4.668271 | 0.1897093
406.3856 | -4.6676 | 0.1897197
406.3723 | -4.666928 | 0.18973
406.359 | -4.666257 | 0.1897404
406.3457 | -4.665585 | 0.1897508
406.3324 | -4.664914 | 0.1897612
406.3191 | -4.664243 | 0.1897715
406.3057 | -4.663572 | 0.1897819
406.2924 | -4.6629 | 0.1897923
406.2791 | -4.662229 | 0.1898027
406.2658 | -4.661558 | 0.1898131
406.2525 | -4.660887 | 0.1898235
406.2392 | -4.660216 | 0.1898339
406.2259 | -4.659545 | 0.1898444
406.2126 | -4.658874 | 0.1898548
406.1992 | -4.658204 | 0.1898652
406.1859 | -4.657533 | 0.1898756
406.1726 | -4.656862 | 0.189886
406.1593 | -4.656191 | 0.1898965
406.146 | -4.655521 | 0.1899069
406.1327 | -4.65485 | 0.1899174
406.1194 | -4.654179 | 0.1899278
406.1061 | -4.653509 | 0.1899383
406.0928 | -4.652838 | 0.1899487
406.0795 | -4.652168 | 0.1899592
406.0662 | -4.651497 | 0.1899696
406.0529 | -4.650827 | 0.1899801
406.0396 | -4.650157 | 0.1899906
406.0263 | -4.649486 | 0.1900011
406.013 | -4.648816 | 0.1900115
405.9997 | -4.648146 | 0.190022
405.9864 | -4.647476 | 0.1900325
405.9731 | -4.646806 | 0.190043
405.9598 | -4.646136 | 0.1900535
405.9466 | -4.645466 | 0.190064
405.9333 | -4.644796 | 0.1900745
405.92 | -4.644126 | 0.190085
405.9067 | -4.643456 | 0.1900956
405.8934 | -4.642786 | 0.1901061
405.8801 | -4.642116 | 0.1901166
405.8668 | -4.641446 | 0.1901271
405.8535 | -4.640777 | 0.1901377
405.8402 | -4.640107 | 0.1901482
405.827 | -4.639437 | 0.1901587
405.8137 | -4.638768 | 0.1901693
405.8004 | -4.638098 | 0.1901798
405.7871 | -4.637429 | 0.1901904
405.7738 | -4.636759 | 0.190201
405.7606 | -4.63609 | 0.1902115
405.7473 | -4.63542 | 0.1902221
405.734 | -4.634751 | 0.1902327
405.7207 | -4.634082 | 0.1902432
405.7074 | -4.633413 | 0.1902538
405.6942 | -4.632743 | 0.1902644
405.6809 | -4.632074 | 0.190275
405.6676 | -4.631405 | 0.1902856
405.6544 | -4.630736 | 0.1902962
405.6411 | -4.630067 | 0.1903068
405.6278 | -4.629398 | 0.1903174
405.6145 | -4.628729 | 0.190328
405.6013 | -4.62806 | 0.1903386
405.588 | -4.627391 | 0.1903492
405.5747 | -4.626723 | 0.1903598
405.5615 | -4.626054 | 0.1903705
405.5482 | -4.625385 | 0.1903811
405.5349 | -4.624717 | 0.1903917
405.5217 | -4.624048 | 0.1904024
405.5084 | -4.623379 | 0.190413
405.4951 | -4.622711 | 0.1904237
405.4819 | -4.622042 | 0.1904343
405.4686 | -4.621374 | 0.190445
405.4554 | -4.620705 | 0.1904556
405.4421 | -4.620037 | 0.1904663
405.4288 | -4.619369 | 0.190477
405.4156 | -4.618701 | 0.1904877
405.4023 | -4.618032 | 0.1904983
405.3891 | -4.617364 | 0.190509
405.3758 | -4.616696 | 0.1905197
405.3626 | -4.616028 | 0.1905304
405.3493 | -4.61536 | 0.1905411
405.3361 | -4.614692 | 0.1905518
405.3228 | -4.614024 | 0.1905625
405.3096 | -4.613356 | 0.1905732
405.2963 | -4.612688 | 0.1905839
405.2831 | -4.61202 | 0.1905946
405.2698 | -4.611352 | 0.1906054
405.2566 | -4.610685 | 0.1906161
405.2433 | -4.610017 | 0.1906268
405.2301 | -4.609349 | 0.1906376
405.2168 | -4.608682 | 0.1906483
405.2036 | -4.608014 | 0.190659
405.1904 | -4.607347 | 0.1906698
405.1771 | -4.606679 | 0.1906805
405.1639 | -4.606012 | 0.1906913
405.1506 | -4.605344 | 0.1907021
405.1374 | -4.604677 | 0.1907128
405.1242 | -4.60401 | 0.1907236
405.1109 | -4.603342 | 0.1907344
405.0977 | -4.602675 | 0.1907451
405.0844 | -4.602008 | 0.1907559
405.0712 | -4.601341 | 0.1907667
405.058 | -4.600674 | 0.1907775
405.0447 | -4.600007 | 0.1907883
405.0315 | -4.59934 | 0.1907991
405.0183 | -4.598673 | 0.1908099
405.0051 | -4.598006 | 0.1908207
404.9918 | -4.597339 | 0.1908315
404.9786 | -4.596672 | 0.1908423
404.9654 | -4.596005 | 0.1908532
404.9521 | -4.595338 | 0.190864
404.9389 | -4.594672 | 0.1908748
404.9257 | -4.594005 | 0.1908857
404.9125 | -4.593338 | 0.1908965
404.8992 | -4.592672 | 0.1909073
404.886 | -4.592005 | 0.1909182
404.8728 | -4.591339 | 0.190929
404.8596 | -4.590672 | 0.1909399
404.8464 | -4.590006 | 0.1909508
404.8331 | -4.58934 | 0.1909616
404.8199 | -4.588673 | 0.1909725
404.8067 | -4.588007 | 0.1909834
404.7935 | -4.587341 | 0.1909942
404.7803 | -4.586675 | 0.1910051
404.7671 | -4.586008 | 0.191016
404.7538 | -4.585342 | 0.1910269
404.7406 | -4.584676 | 0.1910378
404.7274 | -4.58401 | 0.1910487
404.7142 | -4.583344 | 0.1910596
404.701 | -4.582678 | 0.1910705
404.6878 | -4.582012 | 0.1910814
404.6746 | -4.581347 | 0.1910923
404.6614 | -4.580681 | 0.1911033
404.6482 | -4.580015 | 0.1911142
404.635 | -4.579349 | 0.1911251
404.6217 | -4.578684 | 0.1911361
404.6085 | -4.578018 | 0.191147
404.5953 | -4.577352 | 0.1911579
404.5821 | -4.576687 | 0.1911689
404.5689 | -4.576021 | 0.1911798
404.5557 | -4.575356 | 0.1911908
404.5425 | -4.57469 | 0.1912018
404.5293 | -4.574025 | 0.1912127
404.5161 | -4.57336 | 0.1912237
404.5029 | -4.572694 | 0.1912347
404.4897 | -4.572029 | 0.1912456
404.4765 | -4.571364 | 0.1912566
404.4634 | -4.570699 | 0.1912676
404.4502 | -4.570034 | 0.1912786
404.437 | -4.569369 | 0.1912896
404.4238 | -4.568704 | 0.1913006
404.4106 | -4.568039 | 0.1913116
404.3974 | -4.567374 | 0.1913226
404.3842 | -4.566709 | 0.1913336
404.371 | -4.566044 | 0.1913446
404.3578 | -4.565379 | 0.1913557
404.3446 | -4.564714 | 0.1913667
404.3315 | -4.56405 | 0.1913777
404.3183 | -4.563385 | 0.1913888
404.3051 | -4.56272 | 0.1913998
404.2919 | -4.562056 | 0.1914108
404.2787 | -4.561391 | 0.1914219
404.2655 | -4.560727 | 0.1914329
404.2524 | -4.560062 | 0.191444
404.2392 | -4.559398 | 0.1914551
404.226 | -4.558733 | 0.1914661
404.2128 | -4.558069 | 0.1914772
404.1996 | -4.557405 | 0.1914883
404.1865 | -4.55674 | 0.1914994
404.1733 | -4.556076 | 0.1915104
404.1601 | -4.555412 | 0.1915215
404.1469 | -4.554748 | 0.1915326
404.1338 | -4.554084 | 0.1915437
404.1206 | -4.55342 | 0.1915548
404.1074 | -4.552756 | 0.1915659
404.0942 | -4.552092 | 0.191577
404.0811 | -4.551428 | 0.1915881
404.0679 | -4.550764 | 0.1915993
404.0547 | -4.5501 | 0.1916104
404.0416 | -4.549436 | 0.1916215
404.0284 | -4.548773 | 0.1916326
404.0152 | -4.548109 | 0.1916438
404.0021 | -4.547445 | 0.1916549
403.9889 | -4.546782 | 0.1916661
403.9757 | -4.546118 | 0.1916772
403.9626 | -4.545454 | 0.1916884
403.9494 | -4.544791 | 0.1916995
403.9363 | -4.544128 | 0.1917107
403.9231 | -4.543464 | 0.1917219
403.9099 | -4.542801 | 0.191733
403.8968 | -4.542137 | 0.1917442
403.8836 | -4.541474 | 0.1917554
403.8705 | -4.540811 | 0.1917666
403.8573 | -4.540148 | 0.1917778
403.8442 | -4.539485 | 0.191789
403.831 | -4.538821 | 0.1918002
403.8179 | -4.538158 | 0.1918114
403.8047 | -4.537495 | 0.1918226
403.7916 | -4.536832 | 0.1918338
403.7784 | -4.536169 | 0.191845
403.7653 | -4.535507 | 0.1918562
403.7521 | -4.534844 | 0.1918674
403.739 | -4.534181 | 0.1918787
403.7258 | -4.533518 | 0.1918899
403.7127 | -4.532855 | 0.1919011
403.6995 | -4.532193 | 0.1919124
403.6864 | -4.53153 | 0.1919236
403.6732 | -4.530867 | 0.1919349
403.6601 | -4.530205 | 0.1919461
403.6469 | -4.529542 | 0.1919574
403.6338 | -4.52888 | 0.1919687
403.6207 | -4.528217 | 0.1919799
403.6075 | -4.527555 | 0.1919912
403.5944 | -4.526893 | 0.1920025
403.5813 | -4.52623 | 0.1920138
403.5681 | -4.525568 | 0.1920251
403.555 | -4.524906 | 0.1920363
403.5418 | -4.524244 | 0.1920476
403.5287 | -4.523582 | 0.1920589
403.5156 | -4.522919 | 0.1920702
403.5024 | -4.522257 | 0.1920816
403.4893 | -4.521595 | 0.1920929
403.4762 | -4.520933 | 0.1921042
403.4631 | -4.520271 | 0.1921155
403.4499 | -4.51961 | 0.1921268
403.4368 | -4.518948 | 0.1921382
403.4237 | -4.518286 | 0.1921495
403.4105 | -4.517624 | 0.1921608
403.3974 | -4.516962 | 0.1921722
403.3843 | -4.516301 | 0.1921835
403.3712 | -4.515639 | 0.1921949
403.358 | -4.514978 | 0.1922062
403.3449 | -4.514316 | 0.1922176
403.3318 | -4.513655 | 0.192229
403.3187 | -4.512993 | 0.1922404
403.3056 | -4.512332 | 0.1922517
403.2924 | -4.51167 | 0.1922631
403.2793 | -4.511009 | 0.1922745
403.2662 | -4.510348 | 0.1922859
403.2531 | -4.509686 | 0.1922973
403.24 | -4.509025 | 0.1923087
403.2269 | -4.508364 | 0.1923201
403.2138 | -4.507703 | 0.1923315
403.2006 | -4.507042 | 0.1923429
403.1875 | -4.506381 | 0.1923543
403.1744 | -4.50572 | 0.1923657
403.1613 | -4.505059 | 0.1923772
403.1482 | -4.504398 | 0.1923886
403.1351 | -4.503737 | 0.1924
403.122 | -4.503076 | 0.1924115
403.1089 | -4.502415 | 0.1924229
403.0958 | -4.501755 | 0.1924343
403.0827 | -4.501094 | 0.1924458
403.0696 | -4.500433 | 0.1924573
403.0565 | -4.499773 | 0.1924687
403.0434 | -4.499112 | 0.1924802
403.0303 | -4.498451 | 0.1924917
403.0172 | -4.497791 | 0.1925031
403.0041 | -4.49713 | 0.1925146
402.991 | -4.49647 | 0.1925261
402.9779 | -4.49581 | 0.1925376
402.9648 | -4.495149 | 0.1925491
402.9517 | -4.494489 | 0.1925606
402.9386 | -4.493829 | 0.1925721
402.9255 | -4.493169 | 0.1925836
402.9124 | -4.492508 | 0.1925951
402.8993 | -4.491848 | 0.1926066
402.8862 | -4.491188 | 0.1926181
402.8731 | -4.490528 | 0.1926296
402.86 | -4.489868 | 0.1926412
402.8469 | -4.489208 | 0.1926527
402.8338 | -4.488548 | 0.1926642
402.8207 | -4.487888 | 0.1926758
402.8077 | -4.487229 | 0.1926873
402.7946 | -4.486569 | 0.1926989
402.7815 | -4.485909 | 0.1927104
402.7684 | -4.485249 | 0.192722
402.7553 | -4.48459 | 0.1927336
402.7422 | -4.48393 | 0.1927451
402.7292 | -4.48327 | 0.1927567
402.7161 | -4.482611 | 0.1927683
402.703 | -4.481951 | 0.1927799
402.6899 | -4.481292 | 0.1927914
402.6768 | -4.480633 | 0.192803
402.6638 | -4.479973 | 0.1928146
402.6507 | -4.479314 | 0.1928262
402.6376 | -4.478655 | 0.1928378
402.6245 | -4.477995 | 0.1928495
402.6115 | -4.477336 | 0.1928611
402.5984 | -4.476677 | 0.1928727
402.5853 | -4.476018 | 0.1928843
402.5722 | -4.475359 | 0.1928959
402.5592 | -4.4747 | 0.1929076
402.5461 | -4.474041 | 0.1929192
402.533 | -4.473382 | 0.1929308
402.52 | -4.472723 | 0.1929425
402.5069 | -4.472064 | 0.1929541
402.4938 | -4.471405 | 0.1929658
402.4808 | -4.470746 | 0.1929775
402.4677 | -4.470088 | 0.1929891
402.4546 | -4.469429 | 0.1930008
402.4416 | -4.46877 | 0.1930125
402.4285 | -4.468111 | 0.1930241
402.4154 | -4.467453 | 0.1930358
402.4024 | -4.466794 | 0.1930475
402.3893 | -4.466136 | 0.1930592
402.3763 | -4.465477 | 0.1930709
402.3632 | -4.464819 | 0.1930826
402.3501 | -4.464161 | 0.1930943
402.3371 | -4.463502 | 0.193106
402.324 | -4.462844 | 0.1931177
402.311 | -4.462186 | 0.1931294
402.2979 | -4.461527 | 0.1931412
402.2849 | -4.460869 | 0.1931529
402.2718 | -4.460211 | 0.1931646
402.2588 | -4.459553 | 0.1931764
402.2457 | -4.458895 | 0.1931881
402.2327 | -4.458237 | 0.1931998
402.2196 | -4.457579 | 0.1932116
402.2066 | -4.456921 | 0.1932233
402.1935 | -4.456263 | 0.1932351
402.1805 | -4.455605 | 0.1932469
402.1674 | -4.454948 | 0.1932586
402.1544 | -4.45429 | 0.1932704
402.1413 | -4.453632 | 0.1932822
402.1283 | -4.452974 | 0.193294
402.1153 | -4.452317 | 0.1933058
402.1022 | -4.451659 | 0.1933175
402.0892 | -4.451002 | 0.1933293
402.0761 | -4.450344 | 0.1933411
402.0631 | -4.449687 | 0.1933529
402.0501 | -4.449029 | 0.1933648
402.037 | -4.448372 | 0.1933766
402.024 | -4.447714 | 0.1933884
402.0109 | -4.447057 | 0.1934002
401.9979 | -4.4464 | 0.193412
401.9849 | -4.445743 | 0.1934239
401.9718 | -4.445085 | 0.1934357
401.9588 | -4.444428 | 0.1934475
401.9458 | -4.443771 | 0.1934594
401.9328 | -4.443114 | 0.1934712
401.9197 | -4.442457 | 0.1934831
401.9067 | -4.4418 | 0.193495
401.8937 | -4.441143 | 0.1935068
401.8806 | -4.440486 | 0.1935187
401.8676 | -4.439829 | 0.1935306
401.8546 | -4.439173 | 0.1935424
401.8416 | -4.438516 | 0.1935543
401.8285 | -4.437859 | 0.1935662
401.8155 | -4.437202 | 0.1935781
401.8025 | -4.436546 | 0.19359
401.7895 | -4.435889 | 0.1936019
401.7765 | -4.435233 | 0.1936138
401.7634 | -4.434576 | 0.1936257
401.7504 | -4.43392 | 0.1936376
401.7374 | -4.433263 | 0.1936495
401.7244 | -4.432607 | 0.1936615
401.7114 | -4.43195 | 0.1936734
401.6984 | -4.431294 | 0.1936853
401.6853 | -4.430638 | 0.1936973
401.6723 | -4.429981 | 0.1937092
401.6593 | -4.429325 | 0.1937212
401.6463 | -4.428669 | 0.1937331
401.6333 | -4.428013 | 0.1937451
401.6203 | -4.427357 | 0.193757
401.6073 | -4.426701 | 0.193769
401.5943 | -4.426045 | 0.193781
401.5813 | -4.425389 | 0.1937929
401.5682 | -4.424733 | 0.1938049
401.5552 | -4.424077 | 0.1938169
401.5422 | -4.423421 | 0.1938289
401.5292 | -4.422765 | 0.1938409
401.5162 | -4.42211 | 0.1938529
401.5032 | -4.421454 | 0.1938649
401.4902 | -4.420798 | 0.1938769
401.4772 | -4.420143 | 0.1938889
401.4642 | -4.419487 | 0.1939009
401.4512 | -4.418831 | 0.1939129
401.4382 | -4.418176 | 0.1939249
401.4252 | -4.41752 | 0.193937
401.4122 | -4.416865 | 0.193949
401.3992 | -4.41621 | 0.193961
401.3862 | -4.415554 | 0.1939731
401.3732 | -4.414899 | 0.1939851
401.3603 | -4.414244 | 0.1939972
401.3473 | -4.413589 | 0.1940092
401.3343 | -4.412933 | 0.1940213
401.3213 | -4.412278 | 0.1940334
401.3083 | -4.411623 | 0.1940454
401.2953 | -4.410968 | 0.1940575
401.2823 | -4.410313 | 0.1940696
401.2693 | -4.409658 | 0.1940817
401.2563 | -4.409003 | 0.1940938
401.2434 | -4.408348 | 0.1941059
401.2304 | -4.407693 | 0.194118
401.2174 | -4.407038 | 0.1941301
401.2044 | -4.406384 | 0.1941422
401.1914 | -4.405729 | 0.1941543
401.1784 | -4.405074 | 0.1941664
401.1655 | -4.40442 | 0.1941785
401.1525 | -4.403765 | 0.1941907
401.1395 | -4.40311 | 0.1942028
401.1265 | -4.402456 | 0.1942149
401.1135 | -4.401801 | 0.1942271
401.1006 | -4.401147 | 0.1942392
401.0876 | -4.400492 | 0.1942514
401.0746 | -4.399838 | 0.1942635
401.0616 | -4.399184 | 0.1942757
401.0487 | -4.398529 | 0.1942878
401.0357 | -4.397875 | 0.1943
401.0227 | -4.397221 | 0.1943122
401.0098 | -4.396567 | 0.1943244
400.9968 | -4.395913 | 0.1943365
400.9838 | -4.395259 | 0.1943487
400.9708 | -4.394604 | 0.1943609
400.9579 | -4.39395 | 0.1943731
400.9449 | -4.393296 | 0.1943853
400.932 | -4.392643 | 0.1943975
400.919 | -4.391989 | 0.1944097
400.906 | -4.391335 | 0.1944219
400.8931 | -4.390681 | 0.1944342
400.8801 | -4.390027 | 0.1944464
400.8671 | -4.389373 | 0.1944586
400.8542 | -4.38872 | 0.1944708
400.8412 | -4.388066 | 0.1944831
400.8283 | -4.387412 | 0.1944953
400.8153 | -4.386759 | 0.1945076
400.8023 | -4.386105 | 0.1945198
400.7894 | -4.385452 | 0.1945321
400.7764 | -4.384798 | 0.1945443
400.7635 | -4.384145 | 0.1945566
400.7505 | -4.383492 | 0.1945689
400.7376 | -4.382838 | 0.1945812
400.7246 | -4.382185 | 0.1945934
400.7117 | -4.381532 | 0.1946057
400.6987 | -4.380879 | 0.194618
400.6858 | -4.380225 | 0.1946303
400.6728 | -4.379572 | 0.1946426
400.6599 | -4.378919 | 0.1946549
400.6469 | -4.378266 | 0.1946672
400.634 | -4.377613 | 0.1946795
400.621 | -4.37696 | 0.1946918
400.6081 | -4.376307 | 0.1947042
400.5951 | -4.375654 | 0.1947165
400.5822 | -4.375001 | 0.1947288
400.5693 | -4.374349 | 0.1947412
400.5563 | -4.373696 | 0.1947535
400.5434 | -4.373043 | 0.1947658
400.5304 | -4.37239 | 0.1947782
400.5175 | -4.371738 | 0.1947906
400.5046 | -4.371085 | 0.1948029
400.4916 | -4.370433 | 0.1948153
400.4787 | -4.36978 | 0.1948276
400.4658 | -4.369128 | 0.19484
400.4528 | -4.368475 | 0.1948524
400.4399 | -4.367823 | 0.1948648
400.4269 | -4.36717 | 0.1948772
400.414 | -4.366518 | 0.1948896
400.4011 | -4.365866 | 0.194902
400.3882 | -4.365213 | 0.1949144
400.3752 | -4.364561 | 0.1949268
400.3623 | -4.363909 | 0.1949392
400.3494 | -4.363257 | 0.1949516
400.3364 | -4.362605 | 0.194964
400.3235 | -4.361953 | 0.1949764
400.3106 | -4.361301 | 0.1949889
400.2977 | -4.360649 | 0.1950013
400.2847 | -4.359997 | 0.1950137
400.2718 | -4.359345 | 0.1950262
400.2589 | -4.358693 | 0.1950386
400.246 | -4.358041 | 0.1950511
400.2331 | -4.357389 | 0.1950635
400.2201 | -4.356738 | 0.195076
400.2072 | -4.356086 | 0.1950885
400.1943 | -4.355434 | 0.195101
400.1814 | -4.354783 | 0.1951134
400.1685 | -4.354131 | 0.1951259
400.1556 | -4.35348 | 0.1951384
400.1426 | -4.352828 | 0.1951509
400.1297 | -4.352177 | 0.1951634
400.1168 | -4.351525 | 0.1951759
400.1039 | -4.350874 | 0.1951884
400.091 | -4.350223 | 0.1952009
400.0781 | -4.349571 | 0.1952134
400.0652 | -4.34892 | 0.1952259
400.0523 | -4.348269 | 0.1952385
400.0394 | -4.347618 | 0.195251
400.0264 | -4.346966 | 0.1952635
400.0135 | -4.346315 | 0.1952761
400.0006 | -4.345664 | 0.1952886
399.9877 | -4.345013 | 0.1953012
399.9748 | -4.344362 | 0.1953137
399.9619 | -4.343711 | 0.1953263
399.949 | -4.34306 | 0.1953388
399.9361 | -4.34241 | 0.1953514
399.9232 | -4.341759 | 0.195364
399.9103 | -4.341108 | 0.1953765
399.8974 | -4.340457 | 0.1953891
399.8845 | -4.339806 | 0.1954017
399.8716 | -4.339156 | 0.1954143
399.8587 | -4.338505 | 0.1954269
399.8458 | -4.337855 | 0.1954395
399.8329 | -4.337204 | 0.1954521
399.82 | -4.336554 | 0.1954647
399.8072 | -4.335903 | 0.1954773
399.7943 | -4.335253 | 0.1954899
399.7814 | -4.334602 | 0.1955026
399.7685 | -4.333952 | 0.1955152
399.7556 | -4.333302 | 0.1955278
399.7427 | -4.332651 | 0.1955405
399.7298 | -4.332001 | 0.1955531
399.7169 | -4.331351 | 0.1955658
399.704 | -4.330701 | 0.1955784
399.6912 | -4.330051 | 0.1955911
399.6783 | -4.329401 | 0.1956037
399.6654 | -4.32875 | 0.1956164
399.6525 | -4.3281 | 0.1956291
399.6396 | -4.327451 | 0.1956417
399.6267 | -4.326801 | 0.1956544
399.6139 | -4.326151 | 0.1956671
399.601 | -4.325501 | 0.1956798
399.5881 | -4.324851 | 0.1956925
399.5752 | -4.324201 | 0.1957052
399.5623 | -4.323552 | 0.1957179
399.5495 | -4.322902 | 0.1957306
399.5366 | -4.322252 | 0.1957433
399.5237 | -4.321603 | 0.1957561
399.5108 | -4.320953 | 0.1957688
399.498 | -4.320304 | 0.1957815
399.4851 | -4.319654 | 0.1957942
399.4722 | -4.319005 | 0.195807
399.4594 | -4.318355 | 0.1958197
399.4465 | -4.317706 | 0.1958325
399.4336 | -4.317057 | 0.1958452
399.4208 | -4.316407 | 0.195858
399.4079 | -4.315758 | 0.1958707
399.395 | -4.315109 | 0.1958835
399.3822 | -4.31446 | 0.1958963
399.3693 | -4.31381 | 0.1959091
399.3564 | -4.313161 | 0.1959218
399.3436 | -4.312512 | 0.1959346
399.3307 | -4.311863 | 0.1959474
399.3178 | -4.311214 | 0.1959602
399.305 | -4.310565 | 0.195973
399.2921 | -4.309916 | 0.1959858
399.2793 | -4.309268 | 0.1959986
399.2664 | -4.308619 | 0.1960114
399.2535 | -4.30797 | 0.1960243
399.2407 | -4.307321 | 0.1960371
399.2278 | -4.306673 | 0.1960499
399.215 | -4.306024 | 0.1960628
399.2021 | -4.305375 | 0.1960756
399.1893 | -4.304727 | 0.1960884
399.1764 | -4.304078 | 0.1961013
399.1636 | -4.30343 | 0.1961141
399.1507 | -4.302781 | 0.196127
399.1379 | -4.302133 | 0.1961399
399.125 | -4.301484 | 0.1961527
399.1122 | -4.300836 | 0.1961656
399.0993 | -4.300188 | 0.1961785
399.0865 | -4.299539 | 0.1961914
399.0736 | -4.298891 | 0.1962042
399.0608 | -4.298243 | 0.1962171
399.0479 | -4.297595 | 0.19623
399.0351 | -4.296947 | 0.1962429
399.0223 | -4.296298 | 0.1962558
399.0094 | -4.29565 | 0.1962688
398.9966 | -4.295002 | 0.1962817
398.9837 | -4.294354 | 0.1962946
398.9709 | -4.293707 | 0.1963075
398.9581 | -4.293059 | 0.1963205
398.9452 | -4.292411 | 0.1963334
398.9324 | -4.291763 | 0.1963463
398.9196 | -4.291115 | 0.1963593
398.9067 | -4.290467 | 0.1963722
398.8939 | -4.28982 | 0.1963852
398.881 | -4.289172 | 0.1963981
398.8682 | -4.288524 | 0.1964111
398.8554 | -4.287877 | 0.1964241
398.8426 | -4.287229 | 0.196437
398.8297 | -4.286582 | 0.19645
398.8169 | -4.285934 | 0.196463
398.8041 | -4.285287 | 0.196476
398.7912 | -4.28464 | 0.196489
398.7784 | -4.283992 | 0.196502
398.7656 | -4.283345 | 0.196515
398.7528 | -4.282698 | 0.196528
398.7399 | -4.28205 | 0.196541
398.7271 | -4.281403 | 0.196554
398.7143 | -4.280756 | 0.1965671
398.7015 | -4.280109 | 0.1965801
398.6886 | -4.279462 | 0.1965931
398.6758 | -4.278815 | 0.1966062
398.663 | -4.278168 | 0.1966192
398.6502 | -4.277521 | 0.1966322
398.6374 | -4.276874 | 0.1966453
398.6246 | -4.276227 | 0.1966584
398.6117 | -4.27558 | 0.1966714
398.5989 | -4.274933 | 0.1966845
398.5861 | -4.274287 | 0.1966975
398.5733 | -4.27364 | 0.1967106
398.5605 | -4.272993 | 0.1967237
398.5477 | -4.272347 | 0.1967368
398.5349 | -4.2717 | 0.1967499
398.5221 | -4.271053 | 0.196763
398.5092 | -4.270407 | 0.1967761
398.4964 | -4.26976 | 0.1967892
398.4836 | -4.269114 | 0.1968023
398.4708 | -4.268467 | 0.1968154
398.458 | -4.267821 | 0.1968285
398.4452 | -4.267175 | 0.1968417
398.4324 | -4.266528 | 0.1968548
398.4196 | -4.265882 | 0.1968679
398.4068 | -4.265236 | 0.1968811
398.394 | -4.26459 | 0.1968942
398.3812 | -4.263944 | 0.1969074
398.3684 | -4.263297 | 0.1969205
398.3556 | -4.262651 | 0.1969337
398.3428 | -4.262005 | 0.1969468
398.33 | -4.261359 | 0.19696
398.3172 | -4.260713 | 0.1969732
398.3044 | -4.260067 | 0.1969864
398.2916 | -4.259422 | 0.1969995
398.2788 | -4.258776 | 0.1970127
398.266 | -4.25813 | 0.1970259
398.2532 | -4.257484 | 0.1970391
398.2404 | -4.256838 | 0.1970523
398.2276 | -4.256193 | 0.1970655
398.2149 | -4.255547 | 0.1970787
398.2021 | -4.254901 | 0.197092
398.1893 | -4.254256 | 0.1971052
398.1765 | -4.25361 | 0.1971184
398.1637 | -4.252965 | 0.1971316
398.1509 | -4.252319 | 0.1971449
398.1381 | -4.251674 | 0.1971581
398.1253 | -4.251028 | 0.1971714
398.1126 | -4.250383 | 0.1971846
398.0998 | -4.249738 | 0.1971979
398.087 | -4.249092 | 0.1972111
398.0742 | -4.248447 | 0.1972244
398.0614 | -4.247802 | 0.1972377
398.0487 | -4.247157 | 0.197251
398.0359 | -4.246512 | 0.1972642
398.0231 | -4.245867 | 0.1972775
398.0103 | -4.245222 | 0.1972908
397.9975 | -4.244577 | 0.1973041
397.9848 | -4.243932 | 0.1973174
397.972 | -4.243287 | 0.1973307
397.9592 | -4.242642 | 0.197344
397.9465 | -4.241997 | 0.1973573
397.9337 | -4.241352 | 0.1973707
397.9209 | -4.240707 | 0.197384
397.9081 | -4.240063 | 0.1973973
397.8954 | -4.239418 | 0.1974107
397.8826 | -4.238773 | 0.197424
397.8698 | -4.238129 | 0.1974373
397.8571 | -4.237484 | 0.1974507
397.8443 | -4.236839 | 0.197464
397.8315 | -4.236195 | 0.1974774
397.8188 | -4.23555 | 0.1974908
397.806 | -4.234906 | 0.1975041
397.7932 | -4.234262 | 0.1975175
397.7805 | -4.233617 | 0.1975309
397.7677 | -4.232973 | 0.1975443
397.755 | -4.232329 | 0.1975577
397.7422 | -4.231684 | 0.1975711
397.7294 | -4.23104 | 0.1975845
397.7167 | -4.230396 | 0.1975979
397.7039 | -4.229752 | 0.1976113
397.6912 | -4.229108 | 0.1976247
397.6784 | -4.228464 | 0.1976381
397.6657 | -4.22782 | 0.1976515
397.6529 | -4.227176 | 0.197665
397.6401 | -4.226532 | 0.1976784
397.6274 | -4.225888 | 0.1976918
397.6146 | -4.225244 | 0.1977053
397.6019 | -4.2246 | 0.1977187
397.5891 | -4.223956 | 0.1977322
397.5764 | -4.223313 | 0.1977457
397.5636 | -4.222669 | 0.1977591
397.5509 | -4.222025 | 0.1977726
397.5381 | -4.221382 | 0.1977861
397.5254 | -4.220738 | 0.1977995
397.5127 | -4.220094 | 0.197813
397.4999 | -4.219451 | 0.1978265
397.4872 | -4.218807 | 0.19784
397.4744 | -4.218164 | 0.1978535
397.4617 | -4.21752 | 0.197867
397.4489 | -4.216877 | 0.1978805
397.4362 | -4.216234 | 0.197894
397.4235 | -4.21559 | 0.1979076
397.4107 | -4.214947 | 0.1979211
397.398 | -4.214304 | 0.1979346
397.3852 | -4.213661 | 0.1979481
397.3725 | -4.213018 | 0.1979617
397.3598 | -4.212374 | 0.1979752
397.347 | -4.211731 | 0.1979888
397.3343 | -4.211088 | 0.1980023
397.3216 | -4.210445 | 0.1980159
397.3088 | -4.209802 | 0.1980295
397.2961 | -4.209159 | 0.198043
397.2834 | -4.208516 | 0.1980566
397.2706 | -4.207874 | 0.1980702
397.2579 | -4.207231 | 0.1980838
397.2452 | -4.206588 | 0.1980973
397.2325 | -4.205945 | 0.1981109
397.2197 | -4.205303 | 0.1981245
397.207 | -4.20466 | 0.1981381
397.1943 | -4.204017 | 0.1981518
397.1816 | -4.203375 | 0.1981654
397.1688 | -4.202732 | 0.198179
397.1561 | -4.20209 | 0.1981926
397.1434 | -4.201447 | 0.1982062
397.1307 | -4.200805 | 0.1982199
397.118 | -4.200162 | 0.1982335
397.1052 | -4.19952 | 0.1982472
397.0925 | -4.198878 | 0.1982608
397.0798 | -4.198235 | 0.1982745
397.0671 | -4.197593 | 0.1982881
397.0544 | -4.196951 | 0.1983018
397.0417 | -4.196309 | 0.1983154
397.0289 | -4.195666 | 0.1983291
397.0162 | -4.195024 | 0.1983428
397.0035 | -4.194382 | 0.1983565
396.9908 | -4.19374 | 0.1983702
396.9781 | -4.193098 | 0.1983839
396.9654 | -4.192456 | 0.1983976
396.9527 | -4.191814 | 0.1984113
396.94 | -4.191172 | 0.198425
396.9273 | -4.190531 | 0.1984387
396.9145 | -4.189889 | 0.1984524
396.9018 | -4.189247 | 0.1984661
396.8891 | -4.188605 | 0.1984799
396.8764 | -4.187964 | 0.1984936
396.8637 | -4.187322 | 0.1985073
396.851 | -4.18668 | 0.1985211
396.8383 | -4.186039 | 0.1985348
396.8256 | -4.185397 | 0.1985486
396.8129 | -4.184756 | 0.1985623
396.8002 | -4.184114 | 0.1985761
396.7875 | -4.183473 | 0.1985899
396.7748 | -4.182831 | 0.1986037
396.7621 | -4.18219 | 0.1986174
396.7494 | -4.181549 | 0.1986312
396.7367 | -4.180907 | 0.198645
396.724 | -4.180266 | 0.1986588
396.7113 | -4.179625 | 0.1986726
396.6987 | -4.178984 | 0.1986864
396.686 | -4.178343 | 0.1987002
396.6733 | -4.177701 | 0.198714
396.6606 | -4.17706 | 0.1987279
396.6479 | -4.176419 | 0.1987417
396.6352 | -4.175778 | 0.1987555
396.6225 | -4.175137 | 0.1987693
396.6098 | -4.174496 | 0.1987832
396.5971 | -4.173856 | 0.198797
396.5844 | -4.173215 | 0.1988109
396.5718 | -4.172574 | 0.1988247
396.5591 | -4.171933 | 0.1988386
396.5464 | -4.171292 | 0.1988525
396.5337 | -4.170652 | 0.1988663
396.521 | -4.170011 | 0.1988802
396.5084 | -4.16937 | 0.1988941
396.4957 | -4.16873 | 0.198908
396.483 | -4.168089 | 0.1989219
396.4703 | -4.167449 | 0.1989358
396.4576 | -4.166808 | 0.1989497
396.445 | -4.166168 | 0.1989636
396.4323 | -4.165527 | 0.1989775
396.4196 | -4.164887 | 0.1989914
396.4069 | -4.164247 | 0.1990053
396.3943 | -4.163606 | 0.1990192
396.3816 | -4.162966 | 0.1990332
396.3689 | -4.162326 | 0.1990471
396.3562 | -4.161686 | 0.199061
396.3436 | -4.161046 | 0.199075
396.3309 | -4.160406 | 0.1990889
396.3182 | -4.159765 | 0.1991029
396.3056 | -4.159125 | 0.1991169
396.2929 | -4.158485 | 0.1991308
396.2802 | -4.157845 | 0.1991448
396.2676 | -4.157206 | 0.1991588
396.2549 | -4.156566 | 0.1991728
396.2422 | -4.155926 | 0.1991868
396.2296 | -4.155286 | 0.1992007
396.2169 | -4.154646 | 0.1992147
396.2043 | -4.154006 | 0.1992287
396.1916 | -4.153367 | 0.1992428
396.1789 | -4.152727 | 0.1992568
396.1663 | -4.152087 | 0.1992708
396.1536 | -4.151448 | 0.1992848
396.141 | -4.150808 | 0.1992988
396.1283 | -4.150169 | 0.1993129
396.1156 | -4.149529 | 0.1993269
396.103 | -4.14889 | 0.1993409
396.0903 | -4.14825 | 0.199355
396.0777 | -4.147611 | 0.199369
396.065 | -4.146972 | 0.1993831
396.0524 | -4.146332 | 0.1993972
396.0397 | -4.145693 | 0.1994112
396.0271 | -4.145054 | 0.1994253
396.0144 | -4.144415 | 0.1994394
396.0018 | -4.143776 | 0.1994535
395.9891 | -4.143136 | 0.1994676
395.9765 | -4.142497 | 0.1994817
395.9638 | -4.141858 | 0.1994958
395.9512 | -4.141219 | 0.1995099
395.9385 | -4.14058 | 0.199524
395.9259 | -4.139941 | 0.1995381
395.9133 | -4.139303 | 0.1995522
395.9006 | -4.138664 | 0.1995663
395.888 | -4.138025 | 0.1995805
395.8753 | -4.137386 | 0.1995946
395.8627 | -4.136747 | 0.1996087
395.8501 | -4.136109 | 0.1996229
395.8374 | -4.13547 | 0.199637
395.8248 | -4.134831 | 0.1996512
395.8121 | -4.134193 | 0.1996654
395.7995 | -4.133554 | 0.1996795
395.7869 | -4.132916 | 0.1996937
395.7742 | -4.132277 | 0.1997079
395.7616 | -4.131639 | 0.1997221
395.749 | -4.131 | 0.1997362
395.7363 | -4.130362 | 0.1997504
395.7237 | -4.129723 | 0.1997646
395.7111 | -4.129085 | 0.1997788
395.6985 | -4.128447 | 0.199793
395.6858 | -4.127809 | 0.1998073
395.6732 | -4.12717 | 0.1998215
395.6606 | -4.126532 | 0.1998357
395.6479 | -4.125894 | 0.1998499
395.6353 | -4.125256 | 0.1998642
395.6227 | -4.124618 | 0.1998784
395.6101 | -4.12398 | 0.1998926
395.5974 | -4.123342 | 0.1999069
395.5848 | -4.122704 | 0.1999211
395.5722 | -4.122066 | 0.1999354
395.5596 | -4.121428 | 0.1999497
395.547 | -4.12079 | 0.1999639
395.5343 | -4.120152 | 0.1999782
395.5217 | -4.119515 | 0.1999925
395.5091 | -4.118877 | 0.2000068
395.4965 | -4.118239 | 0.2000211
395.4839 | -4.117602 | 0.2000354
395.4713 | -4.116964 | 0.2000497
395.4587 | -4.116326 | 0.200064
395.446 | -4.115689 | 0.2000783
395.4334 | -4.115051 | 0.2000926
395.4208 | -4.114414 | 0.2001069
395.4082 | -4.113776 | 0.2001212
395.3956 | -4.113139 | 0.2001356
395.383 | -4.112502 | 0.2001499
395.3704 | -4.111864 | 0.2001643
395.3578 | -4.111227 | 0.2001786
395.3452 | -4.11059 | 0.200193
395.3326 | -4.109952 | 0.2002073
395.32 | -4.109315 | 0.2002217
395.3073 | -4.108678 | 0.200236
395.2947 | -4.108041 | 0.2002504
395.2821 | -4.107404 | 0.2002648
395.2695 | -4.106767 | 0.2002792
395.2569 | -4.10613 | 0.2002936
395.2443 | -4.105493 | 0.200308
395.2317 | -4.104856 | 0.2003224
395.2191 | -4.104219 | 0.2003368
395.2065 | -4.103582 | 0.2003512
395.1939 | -4.102945 | 0.2003656
395.1813 | -4.102308 | 0.20038
395.1688 | -4.101672 | 0.2003944
395.1562 | -4.101035 | 0.2004089
395.1436 | -4.100398 | 0.2004233
395.131 | -4.099762 | 0.2004377
395.1184 | -4.099125 | 0.2004522
395.1058 | -4.098488 | 0.2004666
395.0932 | -4.097852 | 0.2004811
395.0806 | -4.097215 | 0.2004956
395.068 | -4.096579 | 0.20051
395.0554 | -4.095942 | 0.2005245
395.0428 | -4.095306 | 0.200539
395.0303 | -4.09467 | 0.2005535
395.0177 | -4.094033 | 0.2005679
395.0051 | -4.093397 | 0.2005824
394.9925 | -4.092761 | 0.2005969
394.9799 | -4.092124 | 0.2006114
394.9673 | -4.091488 | 0.200626
394.9548 | -4.090852 | 0.2006405
394.9422 | -4.090216 | 0.200655
394.9296 | -4.08958 | 0.2006695
394.917 | -4.088944 | 0.200684
394.9044 | -4.088308 | 0.2006986
394.8919 | -4.087672 | 0.2007131
394.8793 | -4.087036 | 0.2007277
394.8667 | -4.0864 | 0.2007422
394.8541 | -4.085764 | 0.2007568
394.8416 | -4.085128 | 0.2007713
394.829 | -4.084493 | 0.2007859
394.8164 | -4.083857 | 0.2008005
394.8038 | -4.083221 | 0.200815
394.7913 | -4.082585 | 0.2008296
394.7787 | -4.08195 | 0.2008442
394.7661 | -4.081314 | 0.2008588
394.7536 | -4.080678 | 0.2008734
394.741 | -4.080043 | 0.200888
394.7284 | -4.079407 | 0.2009026
394.7159 | -4.078772 | 0.2009172
394.7033 | -4.078136 | 0.2009318
394.6907 | -4.077501 | 0.2009465
394.6782 | -4.076866 | 0.2009611
394.6656 | -4.07623 | 0.2009757
394.653 | -4.075595 | 0.2009904
394.6405 | -4.07496 | 0.201005
394.6279 | -4.074325 | 0.2010197
394.6153 | -4.073689 | 0.2010343
394.6028 | -4.073054 | 0.201049
394.5902 | -4.072419 | 0.2010637
394.5777 | -4.071784 | 0.2010783
394.5651 | -4.071149 | 0.201093
394.5526 | -4.070514 | 0.2011077
394.54 | -4.069879 | 0.2011224
394.5274 | -4.069244 | 0.2011371
394.5149 | -4.068609 | 0.2011518
394.5023 | -4.067974 | 0.2011665
394.4898 | -4.067339 | 0.2011812
394.4772 | -4.066705 | 0.2011959
394.4647 | -4.06607 | 0.2012106
394.4521 | -4.065435 | 0.2012253
394.4396 | -4.0648 | 0.2012401
394.427 | -4.064166 | 0.2012548
394.4145 | -4.063531 | 0.2012695
394.4019 | -4.062896 | 0.2012843
394.3894 | -4.062262 | 0.201299
394.3769 | -4.061627 | 0.2013138
394.3643 | -4.060993 | 0.2013286
394.3518 | -4.060358 | 0.2013433
394.3392 | -4.059724 | 0.2013581
394.3267 | -4.05909 | 0.2013729
394.3141 | -4.058455 | 0.2013877
394.3016 | -4.057821 | 0.2014024
394.2891 | -4.057187 | 0.2014172
394.2765 | -4.056552 | 0.201432
394.264 | -4.055918 | 0.2014468
394.2515 | -4.055284 | 0.2014616
394.2389 | -4.05465 | 0.2014765
394.2264 | -4.054016 | 0.2014913
394.2138 | -4.053382 | 0.2015061
394.2013 | -4.052748 | 0.2015209
394.1888 | -4.052114 | 0.2015358
394.1762 | -4.05148 | 0.2015506
394.1637 | -4.050846 | 0.2015655
394.1512 | -4.050212 | 0.2015803
394.1387 | -4.049578 | 0.2015952
394.1261 | -4.048944 | 0.20161
394.1136 | -4.048311 | 0.2016249
394.1011 | -4.047677 | 0.2016398
394.0885 | -4.047043 | 0.2016547
394.076 | -4.046409 | 0.2016695
394.0635 | -4.045776 | 0.2016844
394.051 | -4.045142 | 0.2016993
394.0384 | -4.044509 | 0.2017142
394.0259 | -4.043875 | 0.2017291
394.0134 | -4.043242 | 0.201744
394.0009 | -4.042608 | 0.2017589
393.9884 | -4.041975 | 0.2017739
393.9758 | -4.041341 | 0.2017888
393.9633 | -4.040708 | 0.2018037
393.9508 | -4.040075 | 0.2018187
393.9383 | -4.039441 | 0.2018336
393.9258 | -4.038808 | 0.2018486
393.9133 | -4.038175 | 0.2018635
393.9007 | -4.037542 | 0.2018785
393.8882 | -4.036908 | 0.2018934
393.8757 | -4.036275 | 0.2019084
393.8632 | -4.035642 | 0.2019234
393.8507 | -4.035009 | 0.2019384
393.8382 | -4.034376 | 0.2019533
393.8257 | -4.033743 | 0.2019683
393.8132 | -4.03311 | 0.2019833
393.8006 | -4.032477 | 0.2019983
393.7881 | -4.031844 | 0.2020133
393.7756 | -4.031212 | 0.2020283
393.7631 | -4.030579 | 0.2020434
393.7506 | -4.029946 | 0.2020584
393.7381 | -4.029313 | 0.2020734
393.7256 | -4.028681 | 0.2020885
393.7131 | -4.028048 | 0.2021035
393.7006 | -4.027415 | 0.2021185
393.6881 | -4.026783 | 0.2021336
393.6756 | -4.02615 | 0.2021486
393.6631 | -4.025518 | 0.2021637
393.6506 | -4.024885 | 0.2021788
393.6381 | -4.024253 | 0.2021938
393.6256 | -4.02362 | 0.2022089
393.6131 | -4.022988 | 0.202224
393.6006 | -4.022355 | 0.2022391
393.5881 | -4.021723 | 0.2022542
393.5756 | -4.021091 | 0.2022693
393.5631 | -4.020459 | 0.2022844
393.5506 | -4.019826 | 0.2022995
393.5382 | -4.019194 | 0.2023146
393.5257 | -4.018562 | 0.2023297
393.5132 | -4.01793 | 0.2023448
393.5007 | -4.017298 | 0.20236
393.4882 | -4.016666 | 0.2023751
393.4757 | -4.016034 | 0.2023903
393.4632 | -4.015402 | 0.2024054
393.4507 | -4.01477 | 0.2024206
393.4383 | -4.014138 | 0.2024357
393.4258 | -4.013506 | 0.2024509
393.4133 | -4.012874 | 0.202466
393.4008 | -4.012243 | 0.2024812
393.3883 | -4.011611 | 0.2024964
393.3758 | -4.010979 | 0.2025116
393.3634 | -4.010347 | 0.2025268
393.3509 | -4.009716 | 0.202542
393.3384 | -4.009084 | 0.2025572
393.3259 | -4.008452 | 0.2025724
393.3134 | -4.007821 | 0.2025876
393.301 | -4.007189 | 0.2026028
393.2885 | -4.006558 | 0.202618
393.276 | -4.005926 | 0.2026333
393.2635 | -4.005295 | 0.2026485
393.2511 | -4.004664 | 0.2026637
393.2386 | -4.004032 | 0.202679
393.2261 | -4.003401 | 0.2026942
393.2137 | -4.00277 | 0.2027095
393.2012 | -4.002138 | 0.2027247
393.1887 | -4.001507 | 0.20274
393.1762 | -4.000876 | 0.2027553
393.1638 | -4.000245 | 0.2027705
393.1513 | -3.999614 | 0.2027858
393.1388 | -3.998983 | 0.2028011
393.1264 | -3.998352 | 0.2028164
393.1139 | -3.997721 | 0.2028317
393.1014 | -3.99709 | 0.202847
393.089 | -3.996459 | 0.2028623
393.0765 | -3.995828 | 0.2028776
393.0641 | -3.995197 | 0.202893
393.0516 | -3.994566 | 0.2029083
393.0391 | -3.993935 | 0.2029236
393.0267 | -3.993305 | 0.202939
393.0142 | -3.992674 | 0.2029543
393.0018 | -3.992043 | 0.2029696
392.9893 | -3.991412 | 0.202985
392.9769 | -3.990782 | 0.2030004
392.9644 | -3.990151 | 0.2030157
392.9519 | -3.989521 | 0.2030311
392.9395 | -3.98889 | 0.2030465
392.927 | -3.98826 | 0.2030618
392.9146 | -3.987629 | 0.2030772
392.9021 | -3.986999 | 0.2030926
392.8897 | -3.986368 | 0.203108
392.8772 | -3.985738 | 0.2031234
392.8648 | -3.985108 | 0.2031388
392.8523 | -3.984477 | 0.2031542
392.8399 | -3.983847 | 0.2031697
392.8274 | -3.983217 | 0.2031851
392.815 | -3.982587 | 0.2032005
392.8025 | -3.981957 | 0.2032159
392.7901 | -3.981326 | 0.2032314
392.7777 | -3.980696 | 0.2032468
392.7652 | -3.980066 | 0.2032623
392.7528 | -3.979436 | 0.2032777
392.7403 | -3.978806 | 0.2032932
392.7279 | -3.978176 | 0.2033087
392.7155 | -3.977546 | 0.2033241
392.703 | -3.976917 | 0.2033396
392.6906 | -3.976287 | 0.2033551
392.6781 | -3.975657 | 0.2033706
392.6657 | -3.975027 | 0.2033861
392.6533 | -3.974397 | 0.2034016
392.6408 | -3.973768 | 0.2034171
392.6284 | -3.973138 | 0.2034326
392.616 | -3.972508 | 0.2034481
392.6035 | -3.971879 | 0.2034637
392.5911 | -3.971249 | 0.2034792
392.5787 | -3.97062 | 0.2034947
392.5662 | -3.96999 | 0.2035103
392.5538 | -3.969361 | 0.2035258
392.5414 | -3.968731 | 0.2035414
392.529 | -3.968102 | 0.2035569
392.5165 | -3.967472 | 0.2035725
392.5041 | -3.966843 | 0.203588
392.4917 | -3.966214 | 0.2036036
392.4793 | -3.965585 | 0.2036192
392.4668 | -3.964955 | 0.2036348
392.4544 | -3.964326 | 0.2036504
392.442 | -3.963697 | 0.203666
392.4296 | -3.963068 | 0.2036816
392.4171 | -3.962439 | 0.2036972
392.4047 | -3.96181 | 0.2037128
392.3923 | -3.961181 | 0.2037284
392.3799 | -3.960552 | 0.203744
392.3675 | -3.959923 | 0.2037596
392.3551 | -3.959294 | 0.2037753
392.3426 | -3.958665 | 0.2037909
392.3302 | -3.958036 | 0.2038066
392.3178 | -3.957407 | 0.2038222
392.3054 | -3.956778 | 0.2038379
392.293 | -3.95615 | 0.2038535
392.2806 | -3.955521 | 0.2038692
392.2682 | -3.954892 | 0.2038849
392.2557 | -3.954263 | 0.2039005
392.2433 | -3.953635 | 0.2039162
392.2309 | -3.953006 | 0.2039319
392.2185 | -3.952378 | 0.2039476
392.2061 | -3.951749 | 0.2039633
392.1937 | -3.951121 | 0.203979
392.1813 | -3.950492 | 0.2039947
392.1689 | -3.949864 | 0.2040104
392.1565 | -3.949235 | 0.2040262
392.1441 | -3.948607 | 0.2040419
392.1317 | -3.947979 | 0.2040576
392.1193 | -3.94735 | 0.2040734
392.1069 | -3.946722 | 0.2040891
392.0945 | -3.946094 | 0.2041049
392.0821 | -3.945466 | 0.2041206
392.0697 | -3.944838 | 0.2041364
392.0573 | -3.944209 | 0.2041521
392.0449 | -3.943581 | 0.2041679
392.0325 | -3.942953 | 0.2041837
392.0201 | -3.942325 | 0.2041995
392.0077 | -3.941697 | 0.2042153
391.9953 | -3.941069 | 0.2042311
391.9829 | -3.940441 | 0.2042469
391.9705 | -3.939814 | 0.2042627
391.9581 | -3.939186 | 0.2042785
391.9457 | -3.938558 | 0.2042943
391.9334 | -3.93793 | 0.2043101
391.921 | -3.937302 | 0.2043259
391.9086 | -3.936675 | 0.2043418
391.8962 | -3.936047 | 0.2043576
391.8838 | -3.935419 | 0.2043735
391.8714 | -3.934792 | 0.2043893
391.859 | -3.934164 | 0.2044052
391.8466 | -3.933536 | 0.204421
391.8343 | -3.932909 | 0.2044369
391.8219 | -3.932281 | 0.2044528
391.8095 | -3.931654 | 0.2044687
391.7971 | -3.931027 | 0.2044845
391.7847 | -3.930399 | 0.2045004
391.7724 | -3.929772 | 0.2045163
391.76 | -3.929144 | 0.2045322
391.7476 | -3.928517 | 0.2045481
391.7352 | -3.92789 | 0.204564
391.7228 | -3.927263 | 0.20458
391.7105 | -3.926636 | 0.2045959
391.6981 | -3.926008 | 0.2046118
391.6857 | -3.925381 | 0.2046277
391.6733 | -3.924754 | 0.2046437
391.661 | -3.924127 | 0.2046596
391.6486 | -3.9235 | 0.2046756
391.6362 | -3.922873 | 0.2046915
391.6239 | -3.922246 | 0.2047075
391.6115 | -3.921619 | 0.2047235
391.5991 | -3.920992 | 0.2047394
391.5867 | -3.920365 | 0.2047554
391.5744 | -3.919739 | 0.2047714
391.562 | -3.919112 | 0.2047874
391.5496 | -3.918485 | 0.2048034
391.5373 | -3.917858 | 0.2048194
391.5249 | -3.917232 | 0.2048354
391.5126 | -3.916605 | 0.2048514
391.5002 | -3.915978 | 0.2048674
391.4878 | -3.915352 | 0.2048835
391.4755 | -3.914725 | 0.2048995
391.4631 | -3.914099 | 0.2049155
391.4508 | -3.913472 | 0.2049316
391.4384 | -3.912846 | 0.2049476
391.426 | -3.912219 | 0.2049637
391.4137 | -3.911593 | 0.2049797
391.4013 | -3.910966 | 0.2049958
391.389 | -3.91034 | 0.2050119
391.3766 | -3.909714 | 0.2050279
391.3643 | -3.909088 | 0.205044
391.3519 | -3.908461 | 0.2050601
391.3396 | -3.907835 | 0.2050762
391.3272 | -3.907209 | 0.2050923
391.3148 | -3.906583 | 0.2051084
391.3025 | -3.905957 | 0.2051245
391.2901 | -3.905331 | 0.2051406
391.2778 | -3.904705 | 0.2051567
391.2655 | -3.904079 | 0.2051729
391.2531 | -3.903453 | 0.205189
391.2408 | -3.902827 | 0.2052051
391.2284 | -3.902201 | 0.2052213
391.2161 | -3.901575 | 0.2052374
391.2037 | -3.900949 | 0.2052536
391.1914 | -3.900323 | 0.2052698
391.179 | -3.899698 | 0.2052859
391.1667 | -3.899072 | 0.2053021
391.1544 | -3.898446 | 0.2053183
391.142 | -3.89782 | 0.2053345
391.1297 | -3.897195 | 0.2053506
391.1173 | -3.896569 | 0.2053668
391.105 | -3.895944 | 0.205383
391.0927 | -3.895318 | 0.2053992
391.0803 | -3.894693 | 0.2054155
391.068 | -3.894067 | 0.2054317
391.0557 | -3.893442 | 0.2054479
391.0433 | -3.892816 | 0.2054641
391.031 | -3.892191 | 0.2054804
391.0187 | -3.891566 | 0.2054966
391.0063 | -3.89094 | 0.2055128
390.994 | -3.890315 | 0.2055291
390.9817 | -3.88969 | 0.2055454
390.9693 | -3.889064 | 0.2055616
390.957 | -3.888439 | 0.2055779
390.9447 | -3.887814 | 0.2055942
390.9324 | -3.887189 | 0.2056104
390.92 | -3.886564 | 0.2056267
390.9077 | -3.885939 | 0.205643
390.8954 | -3.885314 | 0.2056593
390.8831 | -3.884689 | 0.2056756
390.8707 | -3.884064 | 0.2056919
390.8584 | -3.883439 | 0.2057082
390.8461 | -3.882814 | 0.2057246
390.8338 | -3.882189 | 0.2057409
390.8214 | -3.881564 | 0.2057572
390.8091 | -3.88094 | 0.2057736
390.7968 | -3.880315 | 0.2057899
390.7845 | -3.87969 | 0.2058063
390.7722 | -3.879066 | 0.2058226
390.7599 | -3.878441 | 0.205839
390.7475 | -3.877816 | 0.2058553
390.7352 | -3.877192 | 0.2058717
390.7229 | -3.876567 | 0.2058881
390.7106 | -3.875943 | 0.2059045
390.6983 | -3.875318 | 0.2059209
390.686 | -3.874694 | 0.2059373
390.6737 | -3.874069 | 0.2059537
390.6614 | -3.873445 | 0.2059701
390.6491 | -3.87282 | 0.2059865
390.6367 | -3.872196 | 0.2060029
390.6244 | -3.871572 | 0.2060193
390.6121 | -3.870947 | 0.2060357
390.5998 | -3.870323 | 0.2060522
390.5875 | -3.869699 | 0.2060686
390.5752 | -3.869075 | 0.2060851
390.5629 | -3.868451 | 0.2061015
390.5506 | -3.867827 | 0.206118
390.5383 | -3.867202 | 0.2061344
390.526 | -3.866578 | 0.2061509
390.5137 | -3.865954 | 0.2061674
390.5014 | -3.86533 | 0.2061839
390.4891 | -3.864707 | 0.2062004
390.4768 | -3.864083 | 0.2062168
390.4645 | -3.863459 | 0.2062333
390.4522 | -3.862835 | 0.2062499
390.4399 | -3.862211 | 0.2062664
390.4276 | -3.861587 | 0.2062829
390.4153 | -3.860963 | 0.2062994
390.403 | -3.86034 | 0.2063159
390.3907 | -3.859716 | 0.2063325
390.3785 | -3.859092 | 0.206349
390.3662 | -3.858469 | 0.2063655
390.3539 | -3.857845 | 0.2063821
390.3416 | -3.857222 | 0.2063987
390.3293 | -3.856598 | 0.2064152
390.317 | -3.855975 | 0.2064318
390.3047 | -3.855351 | 0.2064484
390.2924 | -3.854728 | 0.2064649
390.2801 | -3.854104 | 0.2064815
390.2679 | -3.853481 | 0.2064981
390.2556 | -3.852858 | 0.2065147
390.2433 | -3.852234 | 0.2065313
390.231 | -3.851611 | 0.2065479
390.2187 | -3.850988 | 0.2065645
390.2064 | -3.850365 | 0.2065812
390.1942 | -3.849741 | 0.2065978
390.1819 | -3.849118 | 0.2066144
390.1696 | -3.848495 | 0.2066311
390.1573 | -3.847872 | 0.2066477
390.1451 | -3.847249 | 0.2066643
390.1328 | -3.846626 | 0.206681
390.1205 | -3.846003 | 0.2066977
390.1082 | -3.84538 | 0.2067143
390.096 | -3.844757 | 0.206731
390.0837 | -3.844134 | 0.2067477
390.0714 | -3.843511 | 0.2067644
390.0591 | -3.842889 | 0.2067811
390.0469 | -3.842266 | 0.2067978
390.0346 | -3.841643 | 0.2068145
390.0223 | -3.84102 | 0.2068312
390.0101 | -3.840398 | 0.2068479
389.9978 | -3.839775 | 0.2068646
389.9855 | -3.839152 | 0.2068813
389.9733 | -3.83853 | 0.206898
389.961 | -3.837907 | 0.2069148
389.9487 | -3.837285 | 0.2069315
389.9365 | -3.836662 | 0.2069483
389.9242 | -3.83604 | 0.206965
389.9119 | -3.835417 | 0.2069818
389.8997 | -3.834795 | 0.2069986
389.8874 | -3.834172 | 0.2070153
389.8751 | -3.83355 | 0.2070321
389.8629 | -3.832928 | 0.2070489
389.8506 | -3.832305 | 0.2070657
389.8384 | -3.831683 | 0.2070825
389.8261 | -3.831061 | 0.2070993
389.8139 | -3.830439 | 0.2071161
389.8016 | -3.829817 | 0.2071329
389.7893 | -3.829195 | 0.2071497
389.7771 | -3.828572 | 0.2071665
389.7648 | -3.82795 | 0.2071834
389.7526 | -3.827328 | 0.2072002
389.7403 | -3.826706 | 0.2072171
389.7281 | -3.826084 | 0.2072339
389.7158 | -3.825462 | 0.2072508
389.7036 | -3.824841 | 0.2072676
389.6913 | -3.824219 | 0.2072845
389.6791 | -3.823597 | 0.2073014
389.6668 | -3.822975 | 0.2073182
389.6546 | -3.822353 | 0.2073351
389.6424 | -3.821731 | 0.207352
389.6301 | -3.82111 | 0.2073689
389.6179 | -3.820488 | 0.2073858
389.6056 | -3.819866 | 0.2074027
389.5934 | -3.819245 | 0.2074196
389.5811 | -3.818623 | 0.2074365
389.5689 | -3.818002 | 0.2074535
389.5567 | -3.81738 | 0.2074704
389.5444 | -3.816759 | 0.2074873
389.5322 | -3.816137 | 0.2075043
389.5199 | -3.815516 | 0.2075212
389.5077 | -3.814894 | 0.2075382
389.4955 | -3.814273 | 0.2075551
389.4832 | -3.813652 | 0.2075721
389.471 | -3.81303 | 0.2075891
389.4588 | -3.812409 | 0.2076061
389.4465 | -3.811788 | 0.207623
389.4343 | -3.811167 | 0.20764
389.4221 | -3.810545 | 0.207657
389.4098 | -3.809924 | 0.207674
389.3976 | -3.809303 | 0.207691
389.3854 | -3.808682 | 0.207708
389.3731 | -3.808061 | 0.2077251
389.3609 | -3.80744 | 0.2077421
389.3487 | -3.806819 | 0.2077591
389.3365 | -3.806198 | 0.2077762
389.3242 | -3.805577 | 0.2077932
389.312 | -3.804956 | 0.2078103
389.2998 | -3.804335 | 0.2078273
389.2876 | -3.803715 | 0.2078444
389.2753 | -3.803094 | 0.2078614
389.2631 | -3.802473 | 0.2078785
389.2509 | -3.801852 | 0.2078956
389.2387 | -3.801232 | 0.2079127
389.2265 | -3.800611 | 0.2079298
389.2142 | -3.79999 | 0.2079469
389.202 | -3.79937 | 0.207964
389.1898 | -3.798749 | 0.2079811
389.1776 | -3.798129 | 0.2079982
389.1654 | -3.797508 | 0.2080153
389.1532 | -3.796888 | 0.2080324
389.1409 | -3.796267 | 0.2080496
389.1287 | -3.795647 | 0.2080667
389.1165 | -3.795026 | 0.2080839
389.1043 | -3.794406 | 0.208101
389.0921 | -3.793786 | 0.2081182
389.0799 | -3.793165 | 0.2081353
389.0677 | -3.792545 | 0.2081525
389.0555 | -3.791925 | 0.2081697
389.0433 | -3.791305 | 0.2081868
389.0311 | -3.790684 | 0.208204
389.0188 | -3.790064 | 0.2082212
389.0066 | -3.789444 | 0.2082384
388.9944 | -3.788824 | 0.2082556
388.9822 | -3.788204 | 0.2082728
388.97 | -3.787584 | 0.20829
388.9578 | -3.786964 | 0.2083073
388.9456 | -3.786344 | 0.2083245
388.9334 | -3.785724 | 0.2083417
388.9212 | -3.785104 | 0.208359
388.909 | -3.784484 | 0.2083762
388.8968 | -3.783864 | 0.2083935
388.8846 | -3.783245 | 0.2084107
388.8724 | -3.782625 | 0.208428
388.8602 | -3.782005 | 0.2084453
388.848 | -3.781385 | 0.2084625
388.8358 | -3.780766 | 0.2084798
388.8236 | -3.780146 | 0.2084971
388.8115 | -3.779527 | 0.2085144
388.7993 | -3.778907 | 0.2085317
388.7871 | -3.778287 | 0.208549
388.7749 | -3.777668 | 0.2085663
388.7627 | -3.777048 | 0.2085836
388.7505 | -3.776429 | 0.208601
388.7383 | -3.775809 | 0.2086183
388.7261 | -3.77519 | 0.2086356
388.7139 | -3.774571 | 0.208653
388.7017 | -3.773951 | 0.2086703
388.6896 | -3.773332 | 0.2086877
388.6774 | -3.772713 | 0.208705
388.6652 | -3.772094 | 0.2087224
388.653 | -3.771474 | 0.2087398
388.6408 | -3.770855 | 0.2087572
388.6286 | -3.770236 | 0.2087745
388.6165 | -3.769617 | 0.2087919
388.6043 | -3.768998 | 0.2088093
388.5921 | -3.768379 | 0.2088267
388.5799 | -3.76776 | 0.2088441
388.5677 | -3.767141 | 0.2088615
388.5556 | -3.766522 | 0.208879
388.5434 | -3.765903 | 0.2088964
388.5312 | -3.765284 | 0.2089138
388.519 | -3.764665 | 0.2089313
388.5069 | -3.764046 | 0.2089487
388.4947 | -3.763427 | 0.2089662
388.4825 | -3.762809 | 0.2089836
388.4703 | -3.76219 | 0.2090011
388.4582 | -3.761571 | 0.2090186
388.446 | -3.760952 | 0.209036
388.4338 | -3.760334 | 0.2090535
388.4217 | -3.759715 | 0.209071
388.4095 | -3.759096 | 0.2090885
388.3973 | -3.758478 | 0.209106
388.3852 | -3.757859 | 0.2091235
388.373 | -3.757241 | 0.209141
388.3608 | -3.756622 | 0.2091585
388.3487 | -3.756004 | 0.209176
388.3365 | -3.755385 | 0.2091936
388.3243 | -3.754767 | 0.2092111
388.3122 | -3.754149 | 0.2092287
388.3 | -3.75353 | 0.2092462
388.2879 | -3.752912 | 0.2092638
388.2757 | -3.752294 | 0.2092813
388.2635 | -3.751676 | 0.2092989
388.2514 | -3.751057 | 0.2093165
388.2392 | -3.750439 | 0.209334
388.2271 | -3.749821 | 0.2093516
388.2149 | -3.749203 | 0.2093692
388.2028 | -3.748585 | 0.2093868
388.1906 | -3.747967 | 0.2094044
388.1784 | -3.747349 | 0.209422
388.1663 | -3.746731 | 0.2094396
388.1541 | -3.746113 | 0.2094573
388.142 | -3.745495 | 0.2094749
388.1298 | -3.744877 | 0.2094925
388.1177 | -3.744259 | 0.2095101
388.1055 | -3.743641 | 0.2095278
388.0934 | -3.743024 | 0.2095454
388.0812 | -3.742406 | 0.2095631
388.0691 | -3.741788 | 0.2095808
388.057 | -3.74117 | 0.2095984
388.0448 | -3.740553 | 0.2096161
388.0327 | -3.739935 | 0.2096338
388.0205 | -3.739317 | 0.2096515
388.0084 | -3.7387 | 0.2096692
387.9962 | -3.738082 | 0.2096869
387.9841 | -3.737465 | 0.2097046
387.972 | -3.736847 | 0.2097223
387.9598 | -3.73623 | 0.20974
387.9477 | -3.735612 | 0.2097577
387.9355 | -3.734995 | 0.2097755
387.9234 | -3.734377 | 0.2097932
387.9113 | -3.73376 | 0.209811
387.8991 | -3.733143 | 0.2098287
387.887 | -3.732525 | 0.2098465
387.8749 | -3.731908 | 0.2098642
387.8627 | -3.731291 | 0.209882
387.8506 | -3.730674 | 0.2098998
387.8385 | -3.730057 | 0.2099175
387.8263 | -3.729439 | 0.2099353
387.8142 | -3.728822 | 0.2099531
387.8021 | -3.728205 | 0.2099709
387.7899 | -3.727588 | 0.2099887
387.7778 | -3.726971 | 0.2100065
387.7657 | -3.726354 | 0.2100244
387.7535 | -3.725737 | 0.2100422
387.7414 | -3.72512 | 0.21006
387.7293 | -3.724503 | 0.2100778
387.7172 | -3.723887 | 0.2100957
387.705 | -3.72327 | 0.2101135
387.6929 | -3.722653 | 0.2101314
387.6808 | -3.722036 | 0.2101492
387.6687 | -3.721419 | 0.2101671
387.6566 | -3.720803 | 0.210185
387.6444 | -3.720186 | 0.2102029
387.6323 | -3.719569 | 0.2102208
387.6202 | -3.718953 | 0.2102386
387.6081 | -3.718336 | 0.2102565
387.596 | -3.717719 | 0.2102744
387.5838 | -3.717103 | 0.2102924
387.5717 | -3.716486 | 0.2103103
387.5596 | -3.71587 | 0.2103282
387.5475 | -3.715254 | 0.2103461
387.5354 | -3.714637 | 0.2103641
387.5233 | -3.714021 | 0.210382
387.5112 | -3.713404 | 0.2103999
387.4991 | -3.712788 | 0.2104179
387.4869 | -3.712172 | 0.2104359
387.4748 | -3.711555 | 0.2104538
387.4627 | -3.710939 | 0.2104718
387.4506 | -3.710323 | 0.2104898
387.4385 | -3.709707 | 0.2105078
387.4264 | -3.709091 | 0.2105257
387.4143 | -3.708475 | 0.2105437
387.4022 | -3.707858 | 0.2105617
387.3901 | -3.707242 | 0.2105798
387.378 | -3.706626 | 0.2105978
387.3659 | -3.70601 | 0.2106158
387.3538 | -3.705394 | 0.2106338
387.3417 | -3.704778 | 0.2106519
387.3296 | -3.704163 | 0.2106699
387.3175 | -3.703547 | 0.2106879
387.3054 | -3.702931 | 0.210706
387.2933 | -3.702315 | 0.2107241
387.2812 | -3.701699 | 0.2107421
387.2691 | -3.701083 | 0.2107602
387.257 | -3.700468 | 0.2107783
387.2449 | -3.699852 | 0.2107964
387.2328 | -3.699236 | 0.2108144
387.2207 | -3.698621 | 0.2108325
387.2086 | -3.698005 | 0.2108506
387.1965 | -3.697389 | 0.2108688
387.1844 | -3.696774 | 0.2108869
387.1723 | -3.696158 | 0.210905
387.1602 | -3.695543 | 0.2109231
387.1482 | -3.694927 | 0.2109412
387.1361 | -3.694312 | 0.2109594
387.124 | -3.693697 | 0.2109775
387.1119 | -3.693081 | 0.2109957
387.0998 | -3.692466 | 0.2110138
387.0877 | -3.69185 | 0.211032
387.0756341 | -3.691235 | 0.2110502
387.0636 | -3.69062 | 0.2110684
387.0515 | -3.690005 | 0.2110865
387.0394 | -3.689389 | 0.2111047
387.0273 | -3.688774 | 0.2111229
387.0152 | -3.688159 | 0.2111411
387.0031 | -3.687544 | 0.2111593
386.9911 | -3.686929 | 0.2111776
386.979 | -3.686314 | 0.2111958
386.9669 | -3.685699 | 0.211214
386.9548 | -3.685084 | 0.2112322
386.9428 | -3.684469 | 0.2112505
386.9307 | -3.683854 | 0.2112687
386.9186 | -3.683239 | 0.211287
386.9065 | -3.682624 | 0.2113052
386.8945 | -3.682009 | 0.2113235
386.8824 | -3.681395 | 0.2113418
386.8703 | -3.68078 | 0.2113601
386.8582 | -3.680165 | 0.2113783
386.8462 | -3.67955 | 0.2113966
386.8341 | -3.678936 | 0.2114149
386.822 | -3.678321 | 0.2114332
386.81 | -3.677706 | 0.2114515
386.7979 | -3.677092 | 0.2114699
386.7858 | -3.676477 | 0.2114882
386.7738 | -3.675863 | 0.2115065
386.7617 | -3.675248 | 0.2115248
386.7496 | -3.674633 | 0.2115432
386.7376 | -3.674019 | 0.2115615
386.7255 | -3.673405 | 0.2115799
386.7134 | -3.67279 | 0.2115983
386.7014 | -3.672176 | 0.2116166
386.6893 | -3.671561 | 0.211635
386.6773 | -3.670947 | 0.2116534
386.6652 | -3.670333 | 0.2116718
386.6531 | -3.669719 | 0.2116901
386.6411 | -3.669104 | 0.2117085
386.629 | -3.66849 | 0.211727
386.617 | -3.667876 | 0.2117454
386.6049 | -3.667262 | 0.2117638
386.5929 | -3.666648 | 0.2117822
386.5808 | -3.666034 | 0.2118006
386.5688 | -3.66542 | 0.2118191
386.5567 | -3.664806 | 0.2118375
386.5446 | -3.664192 | 0.211856
386.5326 | -3.663578 | 0.2118744
386.5205 | -3.662964 | 0.2118929
386.5085 | -3.66235 | 0.2119113
386.4965 | -3.661736 | 0.2119298
386.4844 | -3.661122 | 0.2119483
386.4724 | -3.660508 | 0.2119668
386.4603 | -3.659894 | 0.2119853
386.4483 | -3.659281 | 0.2120038
386.4362 | -3.658667 | 0.2120223
386.4242 | -3.658053 | 0.2120408
386.4121 | -3.657439 | 0.2120593
386.4001 | -3.656826 | 0.2120778
386.388 | -3.656212 | 0.2120964
386.376 | -3.655599 | 0.2121149
386.364 | -3.654985 | 0.2121335
386.3519 | -3.654372 | 0.212152
386.3399 | -3.653758 | 0.2121706
386.3278 | -3.653145 | 0.2121891
386.3158 | -3.652531 | 0.2122077
386.3038 | -3.651918 | 0.2122263
386.2917 | -3.651304 | 0.2122449
386.2797 | -3.650691 | 0.2122635
386.2677 | -3.650078 | 0.2122821
386.2556 | -3.649464 | 0.2123007
386.2436 | -3.648851 | 0.2123193
386.2316 | -3.648238 | 0.2123379
386.2195 | -3.647625 | 0.2123565
386.2075 | -3.647011 | 0.2123751
386.1955 | -3.646398 | 0.2123938
386.1834 | -3.645785 | 0.2124124
386.1714 | -3.645172 | 0.212431
386.1594 | -3.644559 | 0.2124497
386.1474 | -3.643946 | 0.2124684
386.1353 | -3.643333 | 0.212487
386.1233 | -3.64272 | 0.2125057
386.1113 | -3.642107 | 0.2125244
386.0993 | -3.641494 | 0.2125431
386.0872 | -3.640881 | 0.2125618
386.0752 | -3.640268 | 0.2125805
386.0632 | -3.639655 | 0.2125992
386.0512 | -3.639043 | 0.2126179
386.0392 | -3.63843 | 0.2126366
386.0271 | -3.637817 | 0.2126553
386.0151 | -3.637204 | 0.212674
386.0031 | -3.636592 | 0.2126928
385.9911 | -3.635979 | 0.2127115
385.9791 | -3.635366 | 0.2127303
385.9671 | -3.634754 | 0.212749
385.955 | -3.634141 | 0.2127678
385.943 | -3.633529 | 0.2127866
385.931 | -3.632916 | 0.2128053
385.919 | -3.632304 | 0.2128241
385.907 | -3.631691 | 0.2128429
385.895 | -3.631079 | 0.2128617
385.883 | -3.630466 | 0.2128805
385.871 | -3.629854 | 0.2128993
385.8589 | -3.629241 | 0.2129181
385.8469 | -3.628629 | 0.2129369
385.8349 | -3.628017 | 0.2129558
385.8229 | -3.627405 | 0.2129746
385.8109 | -3.626792 | 0.2129934
385.7989 | -3.62618 | 0.2130123
385.7869 | -3.625568 | 0.2130311
385.7749 | -3.624956 | 0.21305
385.7629 | -3.624344 | 0.2130689
385.7509 | -3.623732 | 0.2130877
385.7389 | -3.62312 | 0.2131066
385.7269 | -3.622507 | 0.2131255
385.7149 | -3.621895 | 0.2131444
385.7029 | -3.621283 | 0.2131633
385.6909 | -3.620672 | 0.2131822
385.6789 | -3.62006 | 0.2132011
385.6669 | -3.619448 | 0.21322
385.6549 | -3.618836 | 0.213239
385.6429 | -3.618224 | 0.2132579
385.6309 | -3.617612 | 0.2132768
385.6189 | -3.617 | 0.2132958
385.6069 | -3.616389 | 0.2133147
385.5949 | -3.615777 | 0.2133337
385.5829 | -3.615165 | 0.2133526
385.571 | -3.614554 | 0.2133716
385.559 | -3.613942 | 0.2133906
385.547 | -3.61333 | 0.2134096
385.535 | -3.612719 | 0.2134286
385.523 | -3.612107 | 0.2134476
385.511 | -3.611496 | 0.2134666
385.499 | -3.610884 | 0.2134856
385.487 | -3.610273 | 0.2135046
385.4751 | -3.609661 | 0.2135236
385.4631 | -3.60905 | 0.2135426
385.4511 | -3.608438 | 0.2135617
385.4391 | -3.607827 | 0.2135807
385.4271 | -3.607216 | 0.2135998
385.4151 | -3.606604 | 0.2136188
385.4032 | -3.605993 | 0.2136379
385.3912 | -3.605382 | 0.2136569
385.3792 | -3.604771 | 0.213676
385.3672 | -3.604159 | 0.2136951
385.3552 | -3.603548 | 0.2137142
385.3433 | -3.602937 | 0.2137333
385.3313 | -3.602326 | 0.2137524
385.3193 | -3.601715 | 0.2137715
385.3073 | -3.601104 | 0.2137906
385.2954 | -3.600493 | 0.2138097
385.2834 | -3.599882 | 0.2138289
385.2714 | -3.599271 | 0.213848
385.2595 | -3.59866 | 0.2138671
385.2475 | -3.598049 | 0.2138863
385.2355 | -3.597438 | 0.2139054
385.2235 | -3.596827 | 0.2139246
385.2116 | -3.596217 | 0.2139437
385.1996 | -3.595606 | 0.2139629
385.1876 | -3.594995 | 0.2139821
385.1757 | -3.594384 | 0.2140013
385.1637 | -3.593774 | 0.2140205
385.1517 | -3.593163 | 0.2140397
385.1398 | -3.592552 | 0.2140589
385.1278 | -3.591942 | 0.2140781
385.1158 | -3.591331 | 0.2140973
385.1039 | -3.59072 | 0.2141165
385.0919 | -3.59011 | 0.2141358
385.08 | -3.589499 | 0.214155
385.068 | -3.588889 | 0.2141743
385.056 | -3.588278 | 0.2141935
385.0441 | -3.587668 | 0.2142128
385.0321 | -3.587058 | 0.214232
385.0202 | -3.586447 | 0.2142513
385.0082 | -3.585837 | 0.2142706
384.9963 | -3.585226 | 0.2142899
384.9843 | -3.584616 | 0.2143092
384.9724 | -3.584006 | 0.2143285
384.9604 | -3.583396 | 0.2143478
384.9484 | -3.582785 | 0.2143671
384.9365 | -3.582175 | 0.2143864
384.9245 | -3.581565 | 0.2144057
384.9126 | -3.580955 | 0.214425
384.9006 | -3.580345 | 0.2144444
384.8887 | -3.579735 | 0.2144637
384.8768 | -3.579125 | 0.2144831
384.8648 | -3.578515 | 0.2145024
384.8529 | -3.577905 | 0.2145218
384.8409 | -3.577295 | 0.2145412
384.829 | -3.576685 | 0.2145606
384.817 | -3.576075 | 0.2145799
384.8051 | -3.575465 | 0.2145993
384.7931 | -3.574855 | 0.2146187
384.7812 | -3.574245 | 0.2146381
384.7693 | -3.573636 | 0.2146575
384.7573 | -3.573026 | 0.214677
384.7454 | -3.572416 | 0.2146964
384.7334 | -3.571806 | 0.2147158
384.7215 | -3.571197 | 0.2147352
384.7096 | -3.570587 | 0.2147547
384.6976 | -3.569977 | 0.2147741
384.6857 | -3.569368 | 0.2147936
384.6737 | -3.568758 | 0.2148131
384.6618 | -3.568149 | 0.2148325
384.6499 | -3.567539 | 0.214852
384.6379 | -3.56693 | 0.2148715
384.626 | -3.56632 | 0.214891
384.6141 | -3.565711 | 0.2149105
384.6022 | -3.565101 | 0.21493
384.5902 | -3.564492 | 0.2149495
384.5783 | -3.563883 | 0.214969
384.5664 | -3.563273 | 0.2149885
384.5544 | -3.562664 | 0.2150081
384.5425 | -3.562055 | 0.2150276
384.5306 | -3.561446 | 0.2150472
384.5187 | -3.560836 | 0.2150667
384.5067 | -3.560227 | 0.2150863
384.4948 | -3.559618 | 0.2151058
384.4829 | -3.559009 | 0.2151254
384.471 | -3.5584 | 0.215145
384.459 | -3.557791 | 0.2151646
384.4471 | -3.557182 | 0.2151842
384.4352 | -3.556573 | 0.2152037
384.4233 | -3.555964 | 0.2152234
384.4114 | -3.555355 | 0.215243
384.3994 | -3.554746 | 0.2152626
384.3875 | -3.554137 | 0.2152822
384.3756 | -3.553528 | 0.2153018
384.3637 | -3.552919 | 0.2153215
384.3518 | -3.55231 | 0.2153411
384.3399 | -3.551701 | 0.2153608
384.3279 | -3.551093 | 0.2153804
384.316 | -3.550484 | 0.2154001
384.3041 | -3.549875 | 0.2154198
384.2922 | -3.549267 | 0.2154394
384.2803 | -3.548658 | 0.2154591
384.2684 | -3.548049 | 0.2154788
384.2565 | -3.547441 | 0.2154985
384.2446 | -3.546832 | 0.2155182
384.2327 | -3.546223 | 0.2155379
384.2208 | -3.545615 | 0.2155577
384.2089 | -3.545006 | 0.2155774
384.1969 | -3.544398 | 0.2155971
384.185 | -3.54379 | 0.2156169
384.1731 | -3.543181 | 0.2156366
384.1612 | -3.542573 | 0.2156564
384.1493 | -3.541964 | 0.2156761
384.1374 | -3.541356 | 0.2156959
384.1255 | -3.540748 | 0.2157157
384.1136 | -3.540139 | 0.2157354
384.1017 | -3.539531 | 0.2157552
384.0898 | -3.538923 | 0.215775
384.0779 | -3.538315 | 0.2157948
384.066 | -3.537707 | 0.2158146
384.0541 | -3.537098 | 0.2158344
384.0422 | -3.53649 | 0.2158543
384.0303 | -3.535882 | 0.2158741
384.0184 | -3.535274 | 0.2158939
384.0066 | -3.534666 | 0.2159138
383.9947 | -3.534058 | 0.2159336
383.9828 | -3.53345 | 0.2159535
383.9709 | -3.532842 | 0.2159733
383.959 | -3.532234 | 0.2159932
383.9471 | -3.531626 | 0.2160131
383.9352 | -3.531018 | 0.2160329
383.9233 | -3.530411 | 0.2160528
383.9114 | -3.529803 | 0.2160727
383.8995 | -3.529195 | 0.2160926
383.8877 | -3.528587 | 0.2161125
383.8758 | -3.527979 | 0.2161324
383.8639 | -3.527372 | 0.2161524
383.852 | -3.526764 | 0.2161723
383.8401 | -3.526156 | 0.2161922
383.8282 | -3.525549 | 0.2162122
383.8164 | -3.524941 | 0.2162321
383.8045 | -3.524333 | 0.2162521
383.7926 | -3.523726 | 0.216272
383.7807 | -3.523118 | 0.216292
383.7688 | -3.522511 | 0.216312
383.757 | -3.521903 | 0.216332
383.7451 | -3.521296 | 0.216352
383.7332 | -3.520689 | 0.216372
383.7213 | -3.520081 | 0.216392
383.7094 | -3.519474 | 0.216412
383.6976 | -3.518866 | 0.216432
383.6857 | -3.518259 | 0.216452
383.6738 | -3.517652 | 0.2164721
383.662 | -3.517045 | 0.2164921
383.6501 | -3.516437 | 0.2165121
383.6382 | -3.51583 | 0.2165322
383.6263 | -3.515223 | 0.2165522
383.6145 | -3.514616 | 0.2165723
383.6026 | -3.514009 | 0.2165924
383.5907 | -3.513402 | 0.2166125
383.5789 | -3.512794 | 0.2166325
383.567 | -3.512187 | 0.2166526
383.5551 | -3.51158 | 0.2166727
383.5433 | -3.510973 | 0.2166928
383.5314 | -3.510366 | 0.216713
383.5195 | -3.50976 | 0.2167331
383.5077 | -3.509153 | 0.2167532
383.4958 | -3.508546 | 0.2167733
383.484 | -3.507939 | 0.2167935
383.4721 | -3.507332 | 0.2168136
383.4602 | -3.506725 | 0.2168338
383.4484 | -3.506118 | 0.2168539
383.4365 | -3.505512 | 0.2168741
383.4247 | -3.504905 | 0.2168943
383.4128 | -3.504298 | 0.2169145
383.4009 | -3.503692 | 0.2169347
383.3891 | -3.503085 | 0.2169549
383.3772 | -3.502478 | 0.2169751
383.3654 | -3.501872 | 0.2169953
383.3535 | -3.501265 | 0.2170155
383.3417 | -3.500659 | 0.2170357
383.3298 | -3.500052 | 0.2170559
383.318 | -3.499446 | 0.2170762
383.3061 | -3.498839 | 0.2170964
383.2943 | -3.498233 | 0.2171167
383.2824 | -3.497626 | 0.2171369
383.2706 | -3.49702 | 0.2171572
383.2587 | -3.496414 | 0.2171775
383.2469 | -3.495807 | 0.2171978
383.235 | -3.495201 | 0.217218
383.2232 | -3.494595 | 0.2172383
383.2113 | -3.493988 | 0.2172586
383.1995 | -3.493382 | 0.2172789
383.1877 | -3.492776 | 0.2172993
383.1758 | -3.49217 | 0.2173196
383.164 | -3.491564 | 0.2173399
383.1521 | -3.490958 | 0.2173602
383.1403 | -3.490351 | 0.2173806
383.1284 | -3.489745 | 0.2174009
383.1166 | -3.489139 | 0.2174213
383.1048 | -3.488533 | 0.2174416
383.0929 | -3.487927 | 0.217462
383.0811 | -3.487321 | 0.2174824
383.0693 | -3.486715 | 0.2175028
383.0574 | -3.48611 | 0.2175232
383.0456 | -3.485504 | 0.2175436
383.0338 | -3.484898 | 0.217564
383.0219 | -3.484292 | 0.2175844
383.0101 | -3.483686 | 0.2176048
382.9983 | -3.48308 | 0.2176252
382.9864 | -3.482475 | 0.2176457
382.9746 | -3.481869 | 0.2176661
382.9628 | -3.481263 | 0.2176865
382.9509 | -3.480658 | 0.217707
382.9391 | -3.480052 | 0.2177274
382.9273 | -3.479446 | 0.2177479
382.9155 | -3.478841 | 0.2177684
382.9036 | -3.478235 | 0.2177889
382.8918 | -3.47763 | 0.2178094
382.88 | -3.477024 | 0.2178299
382.8682 | -3.476419 | 0.2178504
382.8563 | -3.475813 | 0.2178709
382.8445 | -3.475208 | 0.2178914
382.8327 | -3.474602 | 0.2179119
382.8209 | -3.473997 | 0.2179324
382.8091 | -3.473391 | 0.217953
382.7972 | -3.472786 | 0.2179735
382.7854 | -3.472181 | 0.2179941
382.7736 | -3.471576 | 0.2180146
382.7618 | -3.47097 | 0.2180352
382.75 | -3.470365 | 0.2180558
382.7382 | -3.46976 | 0.2180763
382.7263 | -3.469155 | 0.2180969
382.7145 | -3.46855 | 0.2181175
382.7027 | -3.467944 | 0.2181381
382.6909 | -3.467339 | 0.2181587
382.6791 | -3.466734 | 0.2181793
382.6673 | -3.466129 | 0.2182
382.6555 | -3.465524 | 0.2182206
382.6437 | -3.464919 | 0.2182412
382.6318 | -3.464314 | 0.2182619
382.62 | -3.463709 | 0.2182825
382.6082 | -3.463104 | 0.2183032
382.5964 | -3.462499 | 0.2183238
382.5846 | -3.461895 | 0.2183445
382.5728 | -3.46129 | 0.2183652
382.561 | -3.460685 | 0.2183859
382.5492 | -3.46008 | 0.2184066
382.5374 | -3.459475 | 0.2184273
382.5256 | -3.458871 | 0.218448
382.5138 | -3.458266 | 0.2184687
382.502 | -3.457661 | 0.2184894
382.4902 | -3.457057 | 0.2185101
382.4784 | -3.456452 | 0.2185309
382.4666 | -3.455847 | 0.2185516
382.4548 | -3.455243 | 0.2185723
382.443 | -3.454638 | 0.2185931
382.4312 | -3.454034 | 0.2186139
382.4194 | -3.453429 | 0.2186346
382.4076 | -3.452825 | 0.2186554
382.3958 | -3.45222 | 0.2186762
382.384 | -3.451616 | 0.218697
382.3722 | -3.451011 | 0.2187178
382.3604 | -3.450407 | 0.2187386
382.3486 | -3.449803 | 0.2187594
382.3369 | -3.449198 | 0.2187802
382.3251 | -3.448594 | 0.218801
382.3133 | -3.44799 | 0.2188219
382.3015 | -3.447386 | 0.2188427
382.2897 | -3.446781 | 0.2188636
382.2779 | -3.446177 | 0.2188844
382.2661 | -3.445573 | 0.2189053
382.2543 | -3.444969 | 0.2189261
382.2426 | -3.444365 | 0.218947
382.2308 | -3.443761 | 0.2189679
382.219 | -3.443157 | 0.2189888
382.2072 | -3.442553 | 0.2190097
382.1954 | -3.441948 | 0.2190306
382.1836 | -3.441345 | 0.2190515
382.1719 | -3.440741 | 0.2190724
382.1601 | -3.440137 | 0.2190933
382.1483 | -3.439533 | 0.2191143
382.1365 | -3.438929 | 0.2191352
382.1247 | -3.438325 | 0.2191562
382.113 | -3.437721 | 0.2191771
382.1012 | -3.437117 | 0.2191981
382.0894 | -3.436513 | 0.219219
382.0776 | -3.43591 | 0.21924
382.0659 | -3.435306 | 0.219261
382.0541 | -3.434702 | 0.219282
382.0423 | -3.434099 | 0.219303
382.0306 | -3.433495 | 0.219324
382.0188 | -3.432891 | 0.219345
382.007 | -3.432288 | 0.219366
381.9952 | -3.431684 | 0.219387
381.9835 | -3.431081 | 0.2194081
381.9717 | -3.430477 | 0.2194291
381.9599 | -3.429873 | 0.2194502
381.9482 | -3.42927 | 0.2194712
381.9364 | -3.428667 | 0.2194923
381.9246 | -3.428063 | 0.2195134
381.9129 | -3.42746 | 0.2195344
381.9011 | -3.426856 | 0.2195555
381.8893 | -3.426253 | 0.2195766
381.8776 | -3.42565 | 0.2195977
381.8658 | -3.425046 | 0.2196188
381.8541 | -3.424443 | 0.2196399
381.8423 | -3.42384 | 0.219661
381.8305 | -3.423237 | 0.2196822
381.8188 | -3.422633 | 0.2197033
381.807 | -3.42203 | 0.2197244
381.7953 | -3.421427 | 0.2197456
381.7835 | -3.420824 | 0.2197667
381.7718 | -3.420221 | 0.2197879
381.76 | -3.419618 | 0.2198091
381.7482 | -3.419015 | 0.2198302
381.7365 | -3.418412 | 0.2198514
381.7247 | -3.417809 | 0.2198726
381.713 | -3.417206 | 0.2198938
381.7012 | -3.416603 | 0.219915
381.6895 | -3.416 | 0.2199362
381.6777 | -3.415397 | 0.2199575
381.666 | -3.414794 | 0.2199787
381.6542 | -3.414191 | 0.2199999
381.6425 | -3.413588 | 0.2200212
381.6307 | -3.412986 | 0.2200424
381.619 | -3.412383 | 0.2200637
381.6073 | -3.41178 | 0.2200849
381.5955 | -3.411177 | 0.2201062
381.5838 | -3.410575 | 0.2201275
381.572 | -3.409972 | 0.2201488
381.5603 | -3.409369 | 0.2201701
381.5485 | -3.408767 | 0.2201913
381.5368 | -3.408164 | 0.2202127
381.5251 | -3.407561 | 0.220234
381.5133 | -3.406959 | 0.2202553
381.5016 | -3.406356 | 0.2202766
381.4898 | -3.405754 | 0.220298
381.4781 | -3.405151 | 0.2203193
381.4664 | -3.404549 | 0.2203406
381.4546 | -3.403946 | 0.220362
381.4429 | -3.403344 | 0.2203834
381.4312 | -3.402742 | 0.2204047
381.4194 | -3.402139 | 0.2204261
381.4077 | -3.401537 | 0.2204475
381.396 | -3.400935 | 0.2204689
381.3842 | -3.400332 | 0.2204903
381.3725 | -3.39973 | 0.2205117
381.3608 | -3.399128 | 0.2205331
381.349 | -3.398526 | 0.2205546
381.3373 | -3.397924 | 0.220576
381.3256 | -3.397321 | 0.2205974
381.3138 | -3.396719 | 0.2206189
381.3021 | -3.396117 | 0.2206403
381.2904 | -3.395515 | 0.2206618
381.2787 | -3.394913 | 0.2206832
381.2669 | -3.394311 | 0.2207047
381.2552 | -3.393709 | 0.2207262
381.2435 | -3.393107 | 0.2207477
381.2318 | -3.392505 | 0.2207692
381.22 | -3.391903 | 0.2207907
381.2083 | -3.391301 | 0.2208122
381.1966 | -3.390699 | 0.2208337
381.1849 | -3.390097 | 0.2208552
381.1732 | -3.389496 | 0.2208768
381.1614 | -3.388894 | 0.2208983
381.1497 | -3.388292 | 0.2209199
381.138 | -3.38769 | 0.2209414
381.1263 | -3.387089 | 0.220963
381.1146 | -3.386487 | 0.2209845
381.1029 | -3.385885 | 0.2210061
381.0912 | -3.385284 | 0.2210277
381.0794 | -3.384682 | 0.2210493
381.0677 | -3.38408 | 0.2210709
381.056 | -3.383479 | 0.2210925
381.0443 | -3.382877 | 0.2211141
381.0326 | -3.382276 | 0.2211357
381.0209 | -3.381674 | 0.2211574
381.0092 | -3.381073 | 0.221179
380.9975 | -3.380471 | 0.2212006
380.9858 | -3.37987 | 0.2212223
380.9741 | -3.379268 | 0.221244
380.9623 | -3.378667 | 0.2212656
380.9506 | -3.378066 | 0.2212873
380.9389 | -3.377464 | 0.221309
380.9272 | -3.376863 | 0.2213307
380.9155 | -3.376262 | 0.2213524
380.9038 | -3.37566 | 0.2213741
380.8921 | -3.375059 | 0.2213958
380.8804 | -3.374458 | 0.2214175
380.8687 | -3.373857 | 0.2214392
380.857 | -3.373255 | 0.2214609
380.8453 | -3.372654 | 0.2214827
380.8336 | -3.372053 | 0.2215044
380.8219 | -3.371452 | 0.2215262
380.8102 | -3.370851 | 0.2215479
380.7985 | -3.37025 | 0.2215697
380.7868 | -3.369649 | 0.2215915
380.7751 | -3.369048 | 0.2216133
380.7635 | -3.368447 | 0.2216351
380.7518 | -3.367846 | 0.2216569
380.7401 | -3.367245 | 0.2216787
380.7284 | -3.366644 | 0.2217005
380.7167 | -3.366043 | 0.2217223
380.705 | -3.365442 | 0.2217441
380.6933 | -3.364842 | 0.221766
380.6816 | -3.364241 | 0.2217878
380.6699 | -3.36364 | 0.2218097
380.6582 | -3.363039 | 0.2218315
380.6466 | -3.362439 | 0.2218534
380.6349 | -3.361838 | 0.2218752
380.6232 | -3.361237 | 0.2218971
380.6115 | -3.360637 | 0.221919
380.5998 | -3.360036 | 0.2219409
380.5881 | -3.359435 | 0.2219628
380.5765 | -3.358835 | 0.2219847
380.5648 | -3.358234 | 0.2220066
380.5531 | -3.357634 | 0.2220286
380.5414 | -3.357033 | 0.2220505
380.5297 | -3.356433 | 0.2220724
380.5181 | -3.355832 | 0.2220944
380.5064 | -3.355232 | 0.2221163
380.4947 | -3.354631 | 0.2221383
380.483 | -3.354031 | 0.2221603
380.4713 | -3.35343 | 0.2221822
380.4597 | -3.35283 | 0.2222042
380.448 | -3.35223 | 0.2222262
380.4363 | -3.35163 | 0.2222482
380.4246 | -3.351029 | 0.2222702
380.413 | -3.350429 | 0.2222922
380.4013 | -3.349829 | 0.2223143
380.3896 | -3.349229 | 0.2223363
380.378 | -3.348628 | 0.2223583
380.3663 | -3.348028 | 0.2223804
380.3546 | -3.347428 | 0.2224024
380.343 | -3.346828 | 0.2224245
380.3313 | -3.346228 | 0.2224466
380.3196 | -3.345628 | 0.2224686
380.308 | -3.345028 | 0.2224907
380.2963 | -3.344428 | 0.2225128
380.2846 | -3.343828 | 0.2225349
380.273 | -3.343228 | 0.222557
380.2613 | -3.342628 | 0.2225791
380.2496 | -3.342028 | 0.2226012
380.238 | -3.341428 | 0.2226234
380.2263 | -3.340828 | 0.2226455
380.2147 | -3.340228 | 0.2226676
380.203 | -3.339629 | 0.2226898
380.1913 | -3.339029 | 0.2227119
380.1797 | -3.338429 | 0.2227341
380.168 | -3.337829 | 0.2227563
380.1564 | -3.33723 | 0.2227785
380.1447 | -3.33663 | 0.2228006
380.1331 | -3.33603 | 0.2228228
380.1214 | -3.335431 | 0.222845
380.1097 | -3.334831 | 0.2228673
380.0981 | -3.334231 | 0.2228895
380.0864 | -3.333632 | 0.2229117
380.0748 | -3.333032 | 0.2229339
380.0631 | -3.332433 | 0.2229562
380.0515 | -3.331833 | 0.2229784
380.0398 | -3.331234 | 0.2230007
380.0282 | -3.330634 | 0.2230229
380.0165 | -3.330035 | 0.2230452
380.0049 | -3.329435 | 0.2230675
379.9932 | -3.328836 | 0.2230898
379.9816 | -3.328237 | 0.2231121
379.97 | -3.327637 | 0.2231344
379.9583 | -3.327038 | 0.2231567
379.9467 | -3.326439 | 0.223179
379.935 | -3.325839 | 0.2232013
379.9234 | -3.32524 | 0.2232236
379.9117 | -3.324641 | 0.223246
379.9001 | -3.324042 | 0.2232683
379.8885 | -3.323442 | 0.2232907
379.8768 | -3.322843 | 0.223313
379.8652 | -3.322244 | 0.2233354
379.8535 | -3.321645 | 0.2233578
379.8419 | -3.321046 | 0.2233802
379.8303 | -3.320447 | 0.2234026
379.8186 | -3.319848 | 0.223425
379.807 | -3.319249 | 0.2234474
379.7954 | -3.31865 | 0.2234698
379.7837 | -3.318051 | 0.2234922
379.7721 | -3.317452 | 0.2235146
379.7605 | -3.316853 | 0.2235371
379.7488 | -3.316254 | 0.2235595
379.7372 | -3.315655 | 0.223582
379.7256 | -3.315056 | 0.2236044
379.7139 | -3.314458 | 0.2236269
379.7023 | -3.313859 | 0.2236494
379.6907 | -3.31326 | 0.2236719
379.6791 | -3.312661 | 0.2236944
379.6674 | -3.312063 | 0.2237169
379.6558 | -3.311464 | 0.2237394
379.6442 | -3.310865 | 0.2237619
379.6326 | -3.310266 | 0.2237844
379.6209 | -3.309668 | 0.2238069
379.6093 | -3.309069 | 0.2238295
379.5977 | -3.308471 | 0.223852
379.5861 | -3.307872 | 0.2238746
379.5744 | -3.307273 | 0.2238971
379.5628 | -3.306675 | 0.2239197
379.5512 | -3.306076 | 0.2239423
379.5396 | -3.305478 | 0.2239648
379.528 | -3.30488 | 0.2239874
379.5163 | -3.304281 | 0.22401
379.5047 | -3.303683 | 0.2240326
379.4931 | -3.303084 | 0.2240553
379.4815 | -3.302486 | 0.2240779
379.4699 | -3.301888 | 0.2241005
379.4583 | -3.301289 | 0.2241231
379.4467 | -3.300691 | 0.2241458
379.435 | -3.300093 | 0.2241684
379.4234 | -3.299495 | 0.2241911
379.4118 | -3.298896 | 0.2242138
379.4002 | -3.298298 | 0.2242364
379.3886 | -3.2977 | 0.2242591
379.377 | -3.297102 | 0.2242818
379.3654 | -3.296504 | 0.2243045
379.3538 | -3.295906 | 0.2243272
379.3422 | -3.295307 | 0.2243499
379.3306 | -3.294709 | 0.2243727
379.319 | -3.294111 | 0.2243954
379.3074 | -3.293513 | 0.2244181
379.2958 | -3.292915 | 0.2244409
379.2842 | -3.292317 | 0.2244636
379.2725 | -3.291719 | 0.2244864
379.2609 | -3.291122 | 0.2245092
379.2493 | -3.290524 | 0.2245319
379.2377 | -3.289926 | 0.2245547
379.2261 | -3.289328 | 0.2245775
379.2145 | -3.28873 | 0.2246003
379.2029 | -3.288132 | 0.2246231
379.1914 | -3.287534 | 0.2246459
379.1798 | -3.286937 | 0.2246687
379.1682 | -3.286339 | 0.2246916
379.1566 | -3.285741 | 0.2247144
379.145 | -3.285144 | 0.2247373
379.1334 | -3.284546 | 0.2247601
379.1218 | -3.283948 | 0.224783
379.1102 | -3.283351 | 0.2248058
379.0986 | -3.282753 | 0.2248287
379.087 | -3.282155 | 0.2248516
379.0754 | -3.281558 | 0.2248745
379.0638 | -3.28096 | 0.2248974
379.0522 | -3.280363 | 0.2249203
379.0406 | -3.279765 | 0.2249432
379.0291 | -3.279168 | 0.2249661
379.0175 | -3.27857 | 0.2249891
379.0059 | -3.277973 | 0.225012
378.9943 | -3.277376 | 0.225035
378.9827 | -3.276778 | 0.2250579
378.9711 | -3.276181 | 0.2250809
378.9596 | -3.275584 | 0.2251039
378.948 | -3.274986 | 0.2251268
378.9364 | -3.274389 | 0.2251498
378.9248 | -3.273792 | 0.2251728
378.9132 | -3.273195 | 0.2251958
378.9016 | -3.272597 | 0.2252188
378.8901 | -3.272 | 0.2252418
378.8785 | -3.271403 | 0.2252649
378.8669 | -3.270806 | 0.2252879
378.8553 | -3.270209 | 0.2253109
378.8438 | -3.269612 | 0.225334
378.8322 | -3.269015 | 0.225357
378.8206 | -3.268417 | 0.2253801
378.809 | -3.26782 | 0.2254032
378.7975 | -3.267223 | 0.2254263
378.7859 | -3.266626 | 0.2254494
378.7743 | -3.266029 | 0.2254724
378.7627 | -3.265433 | 0.2254956
378.7512 | -3.264836 | 0.2255187
378.7396 | -3.264239 | 0.2255418
378.728 | -3.263642 | 0.2255649
378.7165 | -3.263045 | 0.225588
378.7049 | -3.262448 | 0.2256112
378.6933 | -3.261851 | 0.2256343
378.6818 | -3.261255 | 0.2256575
378.6702 | -3.260658 | 0.2256807
378.6586 | -3.260061 | 0.2257038
378.6471 | -3.259464 | 0.225727
378.6355 | -3.258868 | 0.2257502
378.6239 | -3.258271 | 0.2257734
378.6124 | -3.257674 | 0.2257966
378.6008 | -3.257078 | 0.2258198
378.5893 | -3.256481 | 0.2258431
378.5777 | -3.255885 | 0.2258663
378.5661 | -3.255288 | 0.2258895
378.5546 | -3.254691 | 0.2259128
378.543 | -3.254095 | 0.225936
378.5315 | -3.253498 | 0.2259593
378.5199 | -3.252902 | 0.2259826
378.5084 | -3.252306 | 0.2260058
378.4968 | -3.251709 | 0.2260291
378.4852 | -3.251113 | 0.2260524
378.4737 | -3.250516 | 0.2260757
378.4621 | -3.24992 | 0.226099
378.4506 | -3.249324 | 0.2261223
378.439 | -3.248727 | 0.2261457
378.4275 | -3.248131 | 0.226169
378.4159 | -3.247535 | 0.2261923
378.4044 | -3.246939 | 0.2262157
378.3928 | -3.246342 | 0.226239
378.3813 | -3.245746 | 0.2262624
378.3697 | -3.24515 | 0.2262858
378.3582 | -3.244554 | 0.2263092
378.3466 | -3.243958 | 0.2263325
378.3351 | -3.243362 | 0.2263559
378.3236 | -3.242765 | 0.2263793
378.312 | -3.242169 | 0.2264028
378.3005 | -3.241573 | 0.2264262
378.2889 | -3.240977 | 0.2264496
378.2774 | -3.240381 | 0.226473
378.2658 | -3.239785 | 0.2264965
378.2543 | -3.239189 | 0.2265199
378.2428 | -3.238593 | 0.2265434
378.2312 | -3.237998 | 0.2265669
378.2197 | -3.237402 | 0.2265903
378.2082 | -3.236806 | 0.2266138
378.1966 | -3.23621 | 0.2266373
378.1851 | -3.235614 | 0.2266608
378.1735 | -3.235018 | 0.2266843
378.162 | -3.234423 | 0.2267078
378.1505 | -3.233827 | 0.2267314
378.1389 | -3.233231 | 0.2267549
378.1274 | -3.232635 | 0.2267784
378.1159 | -3.23204 | 0.226802
378.1043 | -3.231444 | 0.2268255
378.0928 | -3.230848 | 0.2268491
378.0813 | -3.230253 | 0.2268727
378.0698 | -3.229657 | 0.2268963
378.0582 | -3.229061 | 0.2269198
378.0467 | -3.228466 | 0.2269434
378.0352 | -3.22787 | 0.226967
378.0236 | -3.227275 | 0.2269907
378.0121 | -3.226679 | 0.2270143
378.0006 | -3.226084 | 0.2270379
377.9891 | -3.225488 | 0.2270615
377.9776 | -3.224893 | 0.2270852
377.966 | -3.224298 | 0.2271088
377.9545 | -3.223702 | 0.2271325
377.943 | -3.223107 | 0.2271562
377.9315 | -3.222512 | 0.2271798
377.9199 | -3.221916 | 0.2272035
377.9084 | -3.221321 | 0.2272272
377.8969 | -3.220726 | 0.2272509
377.8854 | -3.22013 | 0.2272746
377.8739 | -3.219535 | 0.2272984
377.8624 | -3.21894 | 0.2273221
377.8508 | -3.218345 | 0.2273458
377.8393 | -3.21775 | 0.2273696
377.8278 | -3.217154 | 0.2273933
377.8163 | -3.216559 | 0.2274171
377.8048 | -3.215964 | 0.2274408
377.7933 | -3.215369 | 0.2274646
377.7818 | -3.214774 | 0.2274884
377.7703 | -3.214179 | 0.2275122
377.7587 | -3.213584 | 0.227536
377.7472 | -3.212989 | 0.2275598
377.7357 | -3.212394 | 0.2275836
377.7242 | -3.211799 | 0.2276074
377.7127 | -3.211204 | 0.2276312
377.7012 | -3.210609 | 0.2276551
377.6897 | -3.210014 | 0.2276789
377.6782 | -3.20942 | 0.2277028
377.6667 | -3.208825 | 0.2277266
377.6552 | -3.20823 | 0.2277505
377.6437 | -3.207635 | 0.2277744
377.6322 | -3.20704 | 0.2277983
377.6207 | -3.206446 | 0.2278222
377.6092 | -3.205851 | 0.2278461
377.5977 | -3.205256 | 0.22787
377.5862 | -3.204661 | 0.2278939
377.5747 | -3.204067 | 0.2279178
377.5632 | -3.203472 | 0.2279418
377.5517 | -3.202877 | 0.2279657
377.5402 | -3.202283 | 0.2279897
377.5287 | -3.201688 | 0.2280136
377.5172 | -3.201094 | 0.2280376
377.5057 | -3.200499 | 0.2280616
377.4942 | -3.199905 | 0.2280856
377.4827 | -3.19931 | 0.2281096
377.4712 | -3.198716 | 0.2281336
377.4597 | -3.198121 | 0.2281576
377.4482 | -3.197527 | 0.2281816
377.4367 | -3.196932 | 0.2282056
377.4253 | -3.196338 | 0.2282296
377.4138 | -3.195744 | 0.2282537
377.4023 | -3.195149 | 0.2282777
377.3908 | -3.194555 | 0.2283018
377.3793 | -3.193961 | 0.2283259
377.3678 | -3.193366 | 0.2283499
377.3563 | -3.192772 | 0.228374
377.3448 | -3.192178 | 0.2283981
377.3334 | -3.191584 | 0.2284222
377.3219 | -3.190989 | 0.2284463
377.3104 | -3.190395 | 0.2284704
377.2989 | -3.189801 | 0.2284946
377.2874 | -3.189207 | 0.2285187
377.276 | -3.188613 | 0.2285428
377.2645 | -3.188019 | 0.228567
377.253 | -3.187425 | 0.2285911
377.2415 | -3.186831 | 0.2286153
377.23 | -3.186237 | 0.2286395
377.2186 | -3.185643 | 0.2286636
377.2071 | -3.185049 | 0.2286878
377.1956 | -3.184455 | 0.228712
377.1841 | -3.183861 | 0.2287362
377.1727 | -3.183267 | 0.2287605
377.1612 | -3.182673 | 0.2287847
377.1497 | -3.182079 | 0.2288089
377.1382 | -3.181485 | 0.2288332
377.1268 | -3.180891 | 0.2288574
377.1153 | -3.180298 | 0.2288817
377.1038 | -3.179704 | 0.2289059
377.0924 | -3.17911 | 0.2289302
377.0809 | -3.178516 | 0.2289545
377.0694 | -3.177923 | 0.2289788
377.058 | -3.177329 | 0.2290031
377.0465 | -3.176735 | 0.2290274
377.035 | -3.176141 | 0.2290517
377.0236 | -3.175548 | 0.229076
377.0121 | -3.174954 | 0.2291003
377.0006 | -3.174361 | 0.2291247
376.9892 | -3.173767 | 0.229149
376.9777 | -3.173173 | 0.2291734
376.9662 | -3.17258 | 0.2291977
376.9548 | -3.171986 | 0.2292221
376.9433 | -3.171393 | 0.2292465
376.9319 | -3.170799 | 0.2292709
376.9204 | -3.170206 | 0.2292953
376.9089 | -3.169613 | 0.2293197
376.8975 | -3.169019 | 0.2293441
376.886 | -3.168426 | 0.2293685
376.8746 | -3.167832 | 0.2293929
376.8631 | -3.167239 | 0.2294174
376.8517 | -3.166646 | 0.2294418
376.8402 | -3.166052 | 0.2294663
376.8288 | -3.165459 | 0.2294907
376.8173 | -3.164866 | 0.2295152
376.8058 | -3.164273 | 0.2295397
376.7944 | -3.163679 | 0.2295642
376.7829 | -3.163086 | 0.2295887
376.7715 | -3.162493 | 0.2296132
376.76 | -3.1619 | 0.2296377
376.7486 | -3.161307 | 0.2296622
376.7372 | -3.160713 | 0.2296867
376.7257 | -3.16012 | 0.2297113
376.7143 | -3.159527 | 0.2297358
376.7028 | -3.158934 | 0.2297604
376.6914 | -3.158341 | 0.229785
376.6799 | -3.157748 | 0.2298095
376.6685 | -3.157155 | 0.2298341
376.657 | -3.156562 | 0.2298587
376.6456 | -3.155969 | 0.2298833
376.6342 | -3.155376 | 0.2299079
376.6227 | -3.154783 | 0.2299325
376.6113 | -3.15419 | 0.2299571
376.5998 | -3.153598 | 0.2299818
376.5884 | -3.153005 | 0.2300064
376.577 | -3.152412 | 0.230031
376.5655 | -3.151819 | 0.2300557
376.5541 | -3.151226 | 0.2300804
376.5426 | -3.150634 | 0.230105
376.5312 | -3.150041 | 0.2301297
376.5198 | -3.149448 | 0.2301544
376.5083 | -3.148855 | 0.2301791
376.4969 | -3.148263 | 0.2302038
376.4855 | -3.14767 | 0.2302285
376.474 | -3.147077 | 0.2302532
376.4626 | -3.146485 | 0.230278
376.4512 | -3.145892 | 0.2303027
376.4398 | -3.145299 | 0.2303275
376.4283 | -3.144707 | 0.2303522
376.4169 | -3.144114 | 0.230377
376.4055 | -3.143522 | 0.2304018
376.394 | -3.142929 | 0.2304265
376.3826 | -3.142337 | 0.2304513
376.3712 | -3.141744 | 0.2304761
376.3598 | -3.141152 | 0.2305009
376.3483 | -3.14056 | 0.2305258
376.3369 | -3.139967 | 0.2305506
376.3255 | -3.139375 | 0.2305754
376.3141 | -3.138782 | 0.2306003
376.3026 | -3.13819 | 0.2306251
376.2912 | -3.137598 | 0.23065
376.2798 | -3.137005 | 0.2306748
376.2684 | -3.136413 | 0.2306997
376.257 | -3.135821 | 0.2307246
376.2456 | -3.135229 | 0.2307495
376.2341 | -3.134636 | 0.2307744
376.2227 | -3.134044 | 0.2307993
376.2113 | -3.133452 | 0.2308242
376.1999 | -3.13286 | 0.2308491
376.1885 | -3.132268 | 0.2308741
376.1771 | -3.131676 | 0.230899
376.1656 | -3.131084 | 0.230924
376.1542 | -3.130491 | 0.2309489
376.1428 | -3.129899 | 0.2309739
376.1314 | -3.129307 | 0.2309989
376.12 | -3.128715 | 0.2310239
376.1086 | -3.128123 | 0.2310488
376.0972 | -3.127531 | 0.2310738
376.0858 | -3.126939 | 0.2310989
376.0744 | -3.126347 | 0.2311239
376.063 | -3.125756 | 0.2311489
376.0516 | -3.125164 | 0.2311739
376.0401 | -3.124572 | 0.231199
376.0287 | -3.12398 | 0.231224
376.0173 | -3.123388 | 0.2312491
376.0059 | -3.122796 | 0.2312742
375.9945 | -3.122204 | 0.2312993
375.9831 | -3.121613 | 0.2313243
375.9717 | -3.121021 | 0.2313494
375.9603 | -3.120429 | 0.2313745
375.9489 | -3.119838 | 0.2313997
375.9375 | -3.119246 | 0.2314248
375.9261 | -3.118654 | 0.2314499
375.9147 | -3.118062 | 0.231475
375.9033 | -3.117471 | 0.2315002
375.8919 | -3.116879 | 0.2315254
375.8805 | -3.116288 | 0.2315505
375.8691 | -3.115696 | 0.2315757
375.8578 | -3.115105 | 0.2316009
375.8464 | -3.114513 | 0.2316261
375.835 | -3.113921 | 0.2316513
375.8236 | -3.11333 | 0.2316765
375.8122 | -3.112738 | 0.2317017
375.8008 | -3.112147 | 0.2317269
375.7894 | -3.111556 | 0.2317521
375.778 | -3.110964 | 0.2317774
375.7666 | -3.110373 | 0.2318026
375.7552 | -3.109781 | 0.2318279
375.7438 | -3.10919 | 0.2318532
375.7325 | -3.108599 | 0.2318784
375.7211 | -3.108007 | 0.2319037
375.7097 | -3.107416 | 0.231929
375.6983 | -3.106825 | 0.2319543
375.6869 | -3.106234 | 0.2319796
375.6755 | -3.105642 | 0.232005
375.6642 | -3.105051 | 0.2320303
375.6528 | -3.10446 | 0.2320556
375.6414 | -3.103869 | 0.232081
375.63 | -3.103278 | 0.2321063
375.6186 | -3.102686 | 0.2321317
375.6072 | -3.102095 | 0.2321571
375.5959 | -3.101504 | 0.2321824
375.5845 | -3.100913 | 0.2322078
375.5731 | -3.100322 | 0.2322332
375.5617 | -3.099731 | 0.2322586
375.5504 | -3.09914 | 0.232284
375.539 | -3.098549 | 0.2323095
375.5276 | -3.097958 | 0.2323349
375.5162 | -3.097367 | 0.2323603
375.5049 | -3.096776 | 0.2323858
375.4935 | -3.096185 | 0.2324113
375.4821 | -3.095594 | 0.2324367
375.4708 | -3.095003 | 0.2324622
375.4594 | -3.094413 | 0.2324877
375.448 | -3.093822 | 0.2325132
375.4366 | -3.093231 | 0.2325387
375.4253 | -3.09264 | 0.2325642
375.4139 | -3.092049 | 0.2325897
375.4025 | -3.091459 | 0.2326152
375.3912 | -3.090868 | 0.2326408
375.3798 | -3.090277 | 0.2326663
375.3684 | -3.089686 | 0.2326919
375.3571 | -3.089096 | 0.2327174
375.3457 | -3.088505 | 0.232743
375.3344 | -3.087914 | 0.2327686
375.323 | -3.087324 | 0.2327942
375.3116 | -3.086733 | 0.2328198
375.3003 | -3.086143 | 0.2328454
375.2889 | -3.085552 | 0.232871
375.2775 | -3.084961 | 0.2328966
375.2662 | -3.084371 | 0.2329223
375.2548 | -3.08378 | 0.2329479
375.2435 | -3.08319 | 0.2329735
375.2321 | -3.082599 | 0.2329992
375.2208 | -3.082009 | 0.2330249
375.2094 | -3.081419 | 0.2330506
375.1981 | -3.080828 | 0.2330762
375.1867 | -3.080238 | 0.2331019
375.1753 | -3.079647 | 0.2331276
375.164 | -3.079057 | 0.2331533
375.1526 | -3.078467 | 0.2331791
375.1413 | -3.077876 | 0.2332048
375.1299 | -3.077286 | 0.2332305
375.1186 | -3.076696 | 0.2332563
375.1072 | -3.076106 | 0.233282
375.0959 | -3.075515 | 0.2333078
375.0845 | -3.074925 | 0.2333336
375.0732 | -3.074335 | 0.2333594
375.0619 | -3.073745 | 0.2333851
375.0505 | -3.073155 | 0.2334109
375.0392 | -3.072564 | 0.2334368
375.0278 | -3.071974 | 0.2334626
375.0165 | -3.071384 | 0.2334884
375.0051 | -3.070794 | 0.2335142
374.9938 | -3.070204 | 0.2335401
374.9824 | -3.069614 | 0.2335659
374.9711 | -3.069024 | 0.2335918
374.9598 | -3.068434 | 0.2336177
374.9484 | -3.067844 | 0.2336435
374.9371 | -3.067254 | 0.2336694
374.9258 | -3.066664 | 0.2336953
374.9144 | -3.066074 | 0.2337212
374.9031 | -3.065484 | 0.2337471
374.8917 | -3.064894 | 0.2337731
374.8804 | -3.064304 | 0.233799
374.8691 | -3.063715 | 0.2338249
374.8577 | -3.063125 | 0.2338509
374.8464 | -3.062535 | 0.2338769
374.8351 | -3.061945 | 0.2339028
374.8237 | -3.061355 | 0.2339288
374.8124 | -3.060766 | 0.2339548
374.8011 | -3.060176 | 0.2339808
374.7897 | -3.059586 | 0.2340068
374.7784 | -3.058996 | 0.2340328
374.7671 | -3.058407 | 0.2340588
374.7558 | -3.057817 | 0.2340848
374.7444 | -3.057227 | 0.2341109
374.7331 | -3.056638 | 0.2341369
374.7218 | -3.056048 | 0.234163
374.7105 | -3.055459 | 0.2341891
374.6991 | -3.054869 | 0.2342151
374.6878 | -3.054279 | 0.2342412
374.6765 | -3.05369 | 0.2342673
374.6652 | -3.0531 | 0.2342934
374.6538 | -3.052511 | 0.2343195
374.6425 | -3.051921 | 0.2343456
374.6312 | -3.051332 | 0.2343718
374.6199 | -3.050742 | 0.2343979
374.6086 | -3.050153 | 0.234424
374.5972 | -3.049564 | 0.2344502
374.5859 | -3.048974 | 0.2344764
374.5746 | -3.048385 | 0.2345025
374.5633 | -3.047796 | 0.2345287
374.552 | -3.047206 | 0.2345549
374.5407 | -3.046617 | 0.2345811
374.5294 | -3.046028 | 0.2346073
374.518 | -3.045438 | 0.2346335
374.5067 | -3.044849 | 0.2346598
374.4954 | -3.04426 | 0.234686
374.4841 | -3.043671 | 0.2347122
374.4728 | -3.043081 | 0.2347385
374.4615 | -3.042492 | 0.2347648
374.4502 | -3.041903 | 0.234791
374.4389 | -3.041314 | 0.2348173
374.4276 | -3.040725 | 0.2348436
374.4162 | -3.040136 | 0.2348699
374.4049 | -3.039547 | 0.2348962
374.3936 | -3.038958 | 0.2349225
374.3823 | -3.038369 | 0.2349488
374.371 | -3.03778 | 0.2349752
374.3597 | -3.037191 | 0.2350015
374.3484 | -3.036602 | 0.2350279
374.3371 | -3.036013 | 0.2350542
374.3258 | -3.035424 | 0.2350806
374.3145 | -3.034835 | 0.235107
374.3032 | -3.034246 | 0.2351334
374.2919 | -3.033657 | 0.2351598
374.2806 | -3.033068 | 0.2351862
374.2693 | -3.032479 | 0.2352126
374.258 | -3.03189 | 0.235239
374.2467 | -3.031301 | 0.2352654
374.2354 | -3.030713 | 0.2352919
374.2241 | -3.030124 | 0.2353183
374.2128 | -3.029535 | 0.2353448
374.2015 | -3.028946 | 0.2353713
374.1902 | -3.028358 | 0.2353977
374.179 | -3.027769 | 0.2354242
374.1677 | -3.02718 | 0.2354507
374.1564 | -3.026592 | 0.2354772
374.1451 | -3.026003 | 0.2355038
374.1338 | -3.025414 | 0.2355303
374.1225 | -3.024826 | 0.2355568
374.1112 | -3.024237 | 0.2355834
374.0999 | -3.023648 | 0.2356099
374.0886 | -3.02306 | 0.2356365
374.0773 | -3.022471 | 0.235663
374.0661 | -3.021883 | 0.2356896
374.0548 | -3.021294 | 0.2357162
374.0435 | -3.020706 | 0.2357428
374.0322 | -3.020117 | 0.2357694
374.0209 | -3.019529 | 0.235796
374.0096 | -3.01894 | 0.2358226
373.9984 | -3.018352 | 0.2358493
373.9871 | -3.017764 | 0.2358759
373.9758 | -3.017175 | 0.2359026
373.9645 | -3.016587 | 0.2359292
373.9532 | -3.015999 | 0.2359559
373.942 | -3.01541 | 0.2359826
373.9307 | -3.014822 | 0.2360093
373.9194 | -3.014234 | 0.236036
373.9081 | -3.013645 | 0.2360627
373.8969 | -3.013057 | 0.2360894
373.8856 | -3.012469 | 0.2361161
373.8743 | -3.011881 | 0.2361428
373.863 | -3.011292 | 0.2361696
373.8518 | -3.010704 | 0.2361963
373.8405 | -3.010116 | 0.2362231
373.8292 | -3.009528 | 0.2362499
373.8179 | -3.00894 | 0.2362766
373.8067 | -3.008352 | 0.2363034
373.7954 | -3.007764 | 0.2363302
373.7841 | -3.007175 | 0.236357
373.7729 | -3.006587 | 0.2363839
373.7616 | -3.005999 | 0.2364107
373.7503 | -3.005411 | 0.2364375
373.7391 | -3.004823 | 0.2364644
373.7278 | -3.004235 | 0.2364912
373.7165 | -3.003647 | 0.2365181
373.7053 | -3.003059 | 0.2365449
373.694 | -3.002472 | 0.2365718
373.6827 | -3.001884 | 0.2365987
373.6715 | -3.001296 | 0.2366256
373.6602 | -3.000708 | 0.2366525
373.649 | -3.00012 | 0.2366794
373.6377 | -2.999532 | 0.2367064
373.6264 | -2.998944 | 0.2367333
373.6152 | -2.998356 | 0.2367602
373.6039 | -2.997769 | 0.2367872
373.5927 | -2.997181 | 0.2368142
373.5814 | -2.996593 | 0.2368411
373.5701 | -2.996005 | 0.2368681
373.5589 | -2.995418 | 0.2368951
373.5476 | -2.99483 | 0.2369221
373.5364 | -2.994242 | 0.2369491
373.5251 | -2.993655 | 0.2369761
373.5139 | -2.993067 | 0.2370032
373.5026 | -2.992479 | 0.2370302
373.4914 | -2.991892 | 0.2370573
373.4801 | -2.991304 | 0.2370843
373.4689 | -2.990717 | 0.2371114
373.4576 | -2.990129 | 0.2371384
373.4464 | -2.989542 | 0.2371655
373.4351 | -2.988954 | 0.2371926
373.4239 | -2.988367 | 0.2372197
373.4126 | -2.987779 | 0.2372468
373.4014 | -2.987192 | 0.237274
373.3901 | -2.986604 | 0.2373011
373.3789 | -2.986017 | 0.2373282
373.3677 | -2.985429 | 0.2373554
373.3564 | -2.984842 | 0.2373825
373.3452 | -2.984254 | 0.2374097
373.3339 | -2.983667 | 0.2374369
373.3227 | -2.98308 | 0.2374641
373.3114 | -2.982492 | 0.2374913
373.3002 | -2.981905 | 0.2375185
373.289 | -2.981318 | 0.2375457
373.2777 | -2.980731 | 0.2375729
373.2665 | -2.980143 | 0.2376001
373.2552 | -2.979556 | 0.2376274
373.244 | -2.978969 | 0.2376546
373.2328 | -2.978382 | 0.2376819
373.2215 | -2.977794 | 0.2377092
373.2103 | -2.977207 | 0.2377364
373.1991 | -2.97662 | 0.2377637
373.1878 | -2.976033 | 0.237791
373.1766 | -2.975446 | 0.2378183
373.1654 | -2.974859 | 0.2378457
373.1541 | -2.974272 | 0.237873
373.1429 | -2.973685 | 0.2379003
373.1317 | -2.973098 | 0.2379277
373.1205 | -2.972511 | 0.237955
373.1092 | -2.971924 | 0.2379824
373.098 | -2.971337 | 0.2380098
373.0868 | -2.97075 | 0.2380371
373.0755 | -2.970163 | 0.2380645
373.0643 | -2.969576 | 0.2380919
373.0531 | -2.968989 | 0.2381193
373.0419 | -2.968402 | 0.2381468
373.0306 | -2.967815 | 0.2381742
373.0194 | -2.967228 | 0.2382016
373.0082 | -2.966641 | 0.2382291
372.997 | -2.966054 | 0.2382565
372.9858 | -2.965468 | 0.238284
372.9745 | -2.964881 | 0.2383115
372.9633 | -2.964294 | 0.238339
372.9521 | -2.963707 | 0.2383665
372.9409 | -2.96312 | 0.238394
372.9297 | -2.962534 | 0.2384215
372.9184 | -2.961947 | 0.238449
372.9072 | -2.96136 | 0.2384765
372.896 | -2.960774 | 0.2385041
372.8848 | -2.960187 | 0.2385316
372.8736 | -2.9596 | 0.2385592
372.8624 | -2.959014 | 0.2385868
372.8512 | -2.958427 | 0.2386143
372.8399 | -2.95784 | 0.2386419
372.8287 | -2.957254 | 0.2386695
372.8175 | -2.956667 | 0.2386971
372.8063 | -2.956081 | 0.2387248
372.7951 | -2.955494 | 0.2387524
372.7839 | -2.954908 | 0.23878
372.7727 | -2.954321 | 0.2388077
372.7615 | -2.953735 | 0.2388353
372.7503 | -2.953148 | 0.238863
372.7391 | -2.952562 | 0.2388907
372.7279 | -2.951975 | 0.2389184
372.7167 | -2.951389 | 0.2389461
372.7055 | -2.950803 | 0.2389738
372.6943 | -2.950216 | 0.2390015
372.683 | -2.94963 | 0.2390292
372.6718 | -2.949044 | 0.2390569
372.6606 | -2.948457 | 0.2390847
372.6494 | -2.947871 | 0.2391124
372.6382 | -2.947285 | 0.2391402
372.627 | -2.946698 | 0.239168
372.6158 | -2.946112 | 0.2391957
372.6046 | -2.945526 | 0.2392235
372.5934 | -2.94494 | 0.2392513
372.5823 | -2.944353 | 0.2392791
372.5711 | -2.943767 | 0.239307
372.5599 | -2.943181 | 0.2393348
372.5487 | -2.942595 | 0.2393626
372.5375 | -2.942009 | 0.2393905
372.5263 | -2.941423 | 0.2394183
372.5151 | -2.940837 | 0.2394462
372.5039 | -2.94025 | 0.2394741
372.4927 | -2.939664 | 0.239502
372.4815 | -2.939078 | 0.2395298
372.4703 | -2.938492 | 0.2395578
372.4591 | -2.937906 | 0.2395857
372.4479 | -2.93732 | 0.2396136
372.4368 | -2.936734 | 0.2396415
372.4256 | -2.936148 | 0.2396695
372.4144 | -2.935562 | 0.2396974
372.4032 | -2.934976 | 0.2397254
372.392 | -2.93439 | 0.2397534
372.3808 | -2.933805 | 0.2397813
372.3696 | -2.933219 | 0.2398093
372.3585 | -2.932633 | 0.2398373
372.3473 | -2.932047 | 0.2398653
372.3361 | -2.931461 | 0.2398934
372.3249 | -2.930875 | 0.2399214
372.3137 | -2.93029 | 0.2399494
372.3026 | -2.929704 | 0.2399775
372.2914 | -2.929118 | 0.2400055
372.2802 | -2.928532 | 0.2400336
372.269 | -2.927946 | 0.2400617
372.2578 | -2.927361 | 0.2400898
372.2467 | -2.926775 | 0.2401179
372.2355 | -2.926189 | 0.240146
372.2243 | -2.925604 | 0.2401741
372.2131 | -2.925018 | 0.2402022
372.202 | -2.924432 | 0.2402303
372.1908 | -2.923847 | 0.2402585
372.1796 | -2.923261 | 0.2402866
372.1684 | -2.922676 | 0.2403148
372.1573 | -2.92209 | 0.240343
372.1461 | -2.921504 | 0.2403712
372.1349 | -2.920919 | 0.2403994
372.1238 | -2.920333 | 0.2404276
372.1126 | -2.919748 | 0.2404558
372.1014 | -2.919162 | 0.240484
372.0903 | -2.918577 | 0.2405122
372.0791 | -2.917991 | 0.2405405
372.0679 | -2.917406 | 0.2405687
372.0568 | -2.916821 | 0.240597
372.0456 | -2.916235 | 0.2406253
372.0344 | -2.91565 | 0.2406536
372.0233 | -2.915064 | 0.2406818
372.0121 | -2.914479 | 0.2407101
372.0009 | -2.913894 | 0.2407385
371.9898 | -2.913308 | 0.2407668
371.9786 | -2.912723 | 0.2407951
371.9675 | -2.912138 | 0.2408234
371.9563 | -2.911552 | 0.2408518
371.9452 | -2.910967 | 0.2408802
371.934 | -2.910382 | 0.2409085
371.9228 | -2.909797 | 0.2409369
371.9117 | -2.909212 | 0.2409653
371.9005 | -2.908626 | 0.2409937
371.8894 | -2.908041 | 0.2410221
371.8782 | -2.907456 | 0.2410505
371.8671 | -2.906871 | 0.2410789
371.8559 | -2.906286 | 0.2411074
371.8448 | -2.905701 | 0.2411358
371.8336 | -2.905116 | 0.2411643
371.8225 | -2.90453 | 0.2411928
371.8113 | -2.903945 | 0.2412212
371.8002 | -2.90336 | 0.2412497
371.789 | -2.902775 | 0.2412782
371.7779 | -2.90219 | 0.2413067
371.7667 | -2.901605 | 0.2413352
371.7556 | -2.90102 | 0.2413638
371.7444 | -2.900435 | 0.2413923
371.7333 | -2.89985 | 0.2414208
371.7221 | -2.899265 | 0.2414494
371.711 | -2.89868 | 0.241478
371.6998 | -2.898096 | 0.2415065
371.6887 | -2.897511 | 0.2415351
371.6775 | -2.896926 | 0.2415637
371.6664 | -2.896341 | 0.2415923
371.6553 | -2.895756 | 0.2416209
371.6441 | -2.895171 | 0.2416496
371.633 | -2.894586 | 0.2416782
371.6218 | -2.894002 | 0.2417068
371.6107 | -2.893417 | 0.2417355
371.5996 | -2.892832 | 0.2417642
371.5884 | -2.892247 | 0.2417928
371.5773 | -2.891663 | 0.2418215
371.5662 | -2.891078 | 0.2418502
371.555 | -2.890493 | 0.2418789
371.5439 | -2.889909 | 0.2419076
371.5328 | -2.889324 | 0.2419363
371.5216 | -2.888739 | 0.2419651
371.5105 | -2.888155 | 0.2419938
371.4994 | -2.88757 | 0.2420226
371.4882 | -2.886985 | 0.2420513
371.4771 | -2.886401 | 0.2420801
371.466 | -2.885816 | 0.2421089
371.4548 | -2.885232 | 0.2421377
371.4437 | -2.884647 | 0.2421665
371.4326 | -2.884063 | 0.2421953
371.4215 | -2.883478 | 0.2422241
371.4103 | -2.882894 | 0.242253
371.3992 | -2.882309 | 0.2422818
371.3881 | -2.881725 | 0.2423107
371.377 | -2.88114 | 0.2423395
371.3658 | -2.880556 | 0.2423684
371.3547 | -2.879971 | 0.2423973
371.3436 | -2.879387 | 0.2424262
371.3325 | -2.878803 | 0.2424551
371.3213 | -2.878218 | 0.242484
371.3102 | -2.877634 | 0.2425129
371.2991 | -2.87705 | 0.2425418
371.288 | -2.876465 | 0.2425708
371.2769 | -2.875881 | 0.2425997
371.2657 | -2.875297 | 0.2426287
371.2546 | -2.874712 | 0.2426577
371.2435 | -2.874128 | 0.2426866
371.2324 | -2.873544 | 0.2427156
371.2213 | -2.87296 | 0.2427446
371.2102 | -2.872375 | 0.2427736
371.1991 | -2.871791 | 0.2428027
371.1879 | -2.871207 | 0.2428317
371.1768 | -2.870623 | 0.2428607
371.1657 | -2.870039 | 0.2428898
371.1546 | -2.869455 | 0.2429189
371.1435 | -2.86887 | 0.2429479
371.1324 | -2.868286 | 0.242977
371.1213 | -2.867702 | 0.2430061
371.1102 | -2.867118 | 0.2430352
371.0991 | -2.866534 | 0.2430643
371.088 | -2.86595 | 0.2430934
371.0768 | -2.865366 | 0.2431226
371.0657 | -2.864782 | 0.2431517
371.0546 | -2.864198 | 0.2431809
371.0435 | -2.863614 | 0.24321
371.0324 | -2.86303 | 0.2432392
371.0213 | -2.862446 | 0.2432684
371.0102 | -2.861862 | 0.2432976
370.9991 | -2.861278 | 0.2433268
370.988 | -2.860694 | 0.243356
370.9769 | -2.860111 | 0.2433852
370.9658 | -2.859527 | 0.2434144
370.9547 | -2.858943 | 0.2434437
370.9436 | -2.858359 | 0.2434729
370.9325 | -2.857775 | 0.2435022
370.9214 | -2.857191 | 0.2435315
370.9103 | -2.856608 | 0.2435608
370.8992 | -2.856024 | 0.2435901
370.8881 | -2.85544 | 0.2436194
370.877 | -2.854856 | 0.2436487
370.866 | -2.854273 | 0.243678
370.8549 | -2.853689 | 0.2437073
370.8438 | -2.853105 | 0.2437367
370.8327 | -2.852521 | 0.243766
370.8216 | -2.851938 | 0.2437954
370.8105 | -2.851354 | 0.2438248
370.7994 | -2.85077 | 0.2438542
370.7883 | -2.850187 | 0.2438836
370.7772 | -2.849603 | 0.243913
370.7661 | -2.84902 | 0.2439424
370.7551 | -2.848436 | 0.2439718
370.744 | -2.847852 | 0.2440012
370.7329 | -2.847269 | 0.2440307
370.7218 | -2.846685 | 0.2440601
370.7107 | -2.846102 | 0.2440896
370.6996 | -2.845518 | 0.2441191
370.6885 | -2.844935 | 0.2441486
370.6775 | -2.844351 | 0.2441781
370.6664 | -2.843768 | 0.2442076
370.6553 | -2.843184 | 0.2442371
370.6442 | -2.842601 | 0.2442666
370.6331 | -2.842018 | 0.2442962
370.6221 | -2.841434 | 0.2443257
370.611 | -2.840851 | 0.2443553
370.5999 | -2.840267 | 0.2443848
370.5888 | -2.839684 | 0.2444144
370.5777 | -2.839101 | 0.244444
370.5667 | -2.838517 | 0.2444736
370.5556 | -2.837934 | 0.2445032
370.5445 | -2.837351 | 0.2445328
370.5334 | -2.836767 | 0.2445625
370.5224 | -2.836184 | 0.2445921
370.5113 | -2.835601 | 0.2446217
370.5002 | -2.835018 | 0.2446514
370.4892 | -2.834434 | 0.2446811
370.4781 | -2.833851 | 0.2447108
370.467 | -2.833268 | 0.2447404
370.4559 | -2.832685 | 0.2447702
370.4449 | -2.832102 | 0.2447999
370.4338 | -2.831519 | 0.2448296
370.4227 | -2.830935 | 0.2448593
370.4117 | -2.830352 | 0.2448891
370.4006 | -2.829769 | 0.2449188
370.3895 | -2.829186 | 0.2449486
370.3785 | -2.828603 | 0.2449784
370.3674 | -2.82802 | 0.2450081
370.3564 | -2.827437 | 0.2450379
370.3453 | -2.826854 | 0.2450677
370.3342 | -2.826271 | 0.2450975
370.3232 | -2.825688 | 0.2451274
370.3121 | -2.825105 | 0.2451572
370.301 | -2.824522 | 0.2451871
370.29 | -2.823939 | 0.2452169
370.2789 | -2.823356 | 0.2452468
370.2679 | -2.822773 | 0.2452767
370.2568 | -2.82219 | 0.2453065
370.2458 | -2.821607 | 0.2453364
370.2347 | -2.821024 | 0.2453663
370.2236 | -2.820442 | 0.2453963
370.2126 | -2.819859 | 0.2454262
370.2015 | -2.819276 | 0.2454561
370.1905 | -2.818693 | 0.2454861
370.1794 | -2.81811 | 0.245516
370.1684 | -2.817527 | 0.245546
370.1573 | -2.816945 | 0.245576
370.1463 | -2.816362 | 0.245606
370.1352 | -2.815779 | 0.245636
370.1242 | -2.815196 | 0.245666
370.1131 | -2.814614 | 0.245696
370.1021 | -2.814031 | 0.2457261
370.091 | -2.813448 | 0.2457561
370.08 | -2.812866 | 0.2457862
370.0689 | -2.812283 | 0.2458162
370.0579 | -2.8117 | 0.2458463
370.0468 | -2.811118 | 0.2458764
370.0358 | -2.810535 | 0.2459065
370.0248 | -2.809952 | 0.2459366
370.0137 | -2.80937 | 0.2459667
370.0027 | -2.808787 | 0.2459968
369.9916 | -2.808205 | 0.246027
369.9806 | -2.807622 | 0.2460571
369.9696 | -2.807039 | 0.2460873
369.9585 | -2.806457 | 0.2461174
369.9475 | -2.805874 | 0.2461476
369.9364 | -2.805292 | 0.2461778
369.9254 | -2.804709 | 0.246208
369.9144 | -2.804127 | 0.2462382
369.9033 | -2.803545 | 0.2462684
369.8923 | -2.802962 | 0.2462987
369.8813 | -2.80238 | 0.2463289
369.8702 | -2.801797 | 0.2463592
369.8592 | -2.801215 | 0.2463894
369.8482 | -2.800632 | 0.2464197
369.8371 | -2.80005 | 0.24645
369.8261 | -2.799468 | 0.2464803
369.8151 | -2.798885 | 0.2465106
369.804 | -2.798303 | 0.2465409
369.793 | -2.797721 | 0.2465712
369.782 | -2.797138 | 0.2466016
369.7709 | -2.796556 | 0.2466319
369.7599 | -2.795974 | 0.2466623
369.7489 | -2.795392 | 0.2466926
369.7379 | -2.794809 | 0.246723
369.7268 | -2.794227 | 0.2467534
369.7158 | -2.793645 | 0.2467838
369.7048 | -2.793063 | 0.2468142
369.6938 | -2.792481 | 0.2468446
369.6827 | -2.791898 | 0.2468751
369.6717 | -2.791316 | 0.2469055
369.6607 | -2.790734 | 0.2469359
369.6497 | -2.790152 | 0.2469664
369.6387 | -2.78957 | 0.2469969
369.6276 | -2.788988 | 0.2470274
369.6166 | -2.788406 | 0.2470579
369.6056 | -2.787824 | 0.2470884
369.5946 | -2.787242 | 0.2471189
369.5836 | -2.786659 | 0.2471494
369.5725 | -2.786077 | 0.2471799
369.5615 | -2.785495 | 0.2472105
369.5505 | -2.784913 | 0.2472411
369.5395 | -2.784331 | 0.2472716
369.5285 | -2.783749 | 0.2473022
369.5175 | -2.783167 | 0.2473328
369.5065 | -2.782586 | 0.2473634
369.4954 | -2.782004 | 0.247394
369.4844 | -2.781422 | 0.2474246
369.4734 | -2.78084 | 0.2474553
369.4624 | -2.780258 | 0.2474859
369.4514 | -2.779676 | 0.2475166
369.4404 | -2.779094 | 0.2475472
369.4294 | -2.778512 | 0.2475779
369.4184 | -2.77793 | 0.2476086
369.4074 | -2.777349 | 0.2476393
369.3964 | -2.776767 | 0.24767
369.3854 | -2.776185 | 0.2477007
369.3744 | -2.775603 | 0.2477314
369.3634 | -2.775021 | 0.2477622
369.3523 | -2.77444 | 0.2477929
369.3413 | -2.773858 | 0.2478237
369.3303 | -2.773276 | 0.2478545
369.3193 | -2.772695 | 0.2478852
369.3083 | -2.772113 | 0.247916
369.2973 | -2.771531 | 0.2479468
369.2863 | -2.770949 | 0.2479776
369.2753 | -2.770368 | 0.2480085
369.2643 | -2.769786 | 0.2480393
369.2533 | -2.769204 | 0.2480702
369.2424 | -2.768623 | 0.248101
369.2314 | -2.768041 | 0.2481319
369.2204 | -2.76746 | 0.2481628
369.2094 | -2.766878 | 0.2481936
369.1984 | -2.766297 | 0.2482245
369.1874 | -2.765715 | 0.2482555
369.1764 | -2.765133 | 0.2482864
369.1654 | -2.764552 | 0.2483173
369.1544 | -2.76397 | 0.2483483
369.1434 | -2.763389 | 0.2483792
369.1324 | -2.762807 | 0.2484102
369.1214 | -2.762226 | 0.2484411
369.1104 | -2.761644 | 0.2484721
369.0995 | -2.761063 | 0.2485031
369.0885 | -2.760482 | 0.2485341
369.0775 | -2.7599 | 0.2485652
369.0665 | -2.759319 | 0.2485962
369.0555 | -2.758737 | 0.2486272
369.0445 | -2.758156 | 0.2486583
369.0335 | -2.757575 | 0.2486893
369.0226 | -2.756993 | 0.2487204
369.0116 | -2.756412 | 0.2487515
369.0006 | -2.755831 | 0.2487826
368.9896 | -2.755249 | 0.2488137
368.9786 | -2.754668 | 0.2488448
368.9676 | -2.754087 | 0.2488759
368.9567 | -2.753505 | 0.2489071
368.9457 | -2.752924 | 0.2489382
368.9347 | -2.752343 | 0.2489694
368.9237 | -2.751762 | 0.2490006
368.9127 | -2.75118 | 0.2490317
368.9018 | -2.750599 | 0.2490629
368.8908 | -2.750018 | 0.2490941
368.8798 | -2.749437 | 0.2491253
368.8688 | -2.748856 | 0.2491566
368.8579 | -2.748275 | 0.2491878
368.8469 | -2.747693 | 0.249219
368.8359 | -2.747112 | 0.2492503
368.825 | -2.746531 | 0.2492816
368.814 | -2.74595 | 0.2493129
368.803 | -2.745369 | 0.2493441
368.792 | -2.744788 | 0.2493754
368.7811 | -2.744207 | 0.2494068
368.7701 | -2.743626 | 0.2494381
368.7591 | -2.743045 | 0.2494694
368.7482 | -2.742464 | 0.2495008
368.7372 | -2.741883 | 0.2495321
368.7262 | -2.741302 | 0.2495635
368.7153 | -2.740721 | 0.2495949
368.7043 | -2.74014 | 0.2496262
368.6933 | -2.739559 | 0.2496576
368.6824 | -2.738978 | 0.2496891
368.6714 | -2.738397 | 0.2497205
368.6605 | -2.737816 | 0.2497519
368.6495 | -2.737235 | 0.2497833
368.6385 | -2.736654 | 0.2498148
368.6276 | -2.736073 | 0.2498463
368.6166 | -2.735493 | 0.2498777
368.6056 | -2.734912 | 0.2499092
368.5947 | -2.734331 | 0.2499407
368.5837 | -2.73375 | 0.2499722
368.5728 | -2.733169 | 0.2500038
368.5618 | -2.732588 | 0.2500353
368.5509 | -2.732008 | 0.2500668
368.5399 | -2.731427 | 0.2500984
368.529 | -2.730846 | 0.2501299
368.518 | -2.730265 | 0.2501615
368.507 | -2.729685 | 0.2501931
368.4961 | -2.729104 | 0.2502247
368.4851 | -2.728523 | 0.2502563
368.4742 | -2.727942 | 0.2502879
368.4632 | -2.727362 | 0.2503196
368.4523 | -2.726781 | 0.2503512
368.4413 | -2.7262 | 0.2503829
368.4304 | -2.72562 | 0.2504145
368.4194 | -2.725039 | 0.2504462
368.4085 | -2.724458 | 0.2504779
368.3976 | -2.723878 | 0.2505096
368.3866 | -2.723297 | 0.2505413
368.3757 | -2.722717 | 0.250573
368.3647 | -2.722136 | 0.2506047
368.3538 | -2.721556 | 0.2506365
368.3428 | -2.720975 | 0.2506682
368.3319 | -2.720394 | 0.2507
368.3209 | -2.719814 | 0.2507318
368.31 | -2.719233 | 0.2507635
368.2991 | -2.718653 | 0.2507953
368.2881 | -2.718072 | 0.2508271
368.2772 | -2.717492 | 0.250859
368.2662 | -2.716912 | 0.2508908
368.2553 | -2.716331 | 0.2509226
368.2444 | -2.715751 | 0.2509545
368.2334 | -2.71517 | 0.2509863
368.2225 | -2.71459 | 0.2510182
368.2116 | -2.714009 | 0.2510501
368.2006 | -2.713429 | 0.251082
368.1897 | -2.712849 | 0.2511139
368.1788 | -2.712268 | 0.2511458
368.1678 | -2.711688 | 0.2511778
368.1569 | -2.711108 | 0.2512097
368.146 | -2.710527 | 0.2512417
368.135 | -2.709947 | 0.2512736
368.1241 | -2.709367 | 0.2513056
368.1132 | -2.708786 | 0.2513376
368.1022 | -2.708206 | 0.2513696
368.0913 | -2.707626 | 0.2514016
368.0804 | -2.707046 | 0.2514336
368.0695 | -2.706465 | 0.2514656
368.0585 | -2.705885 | 0.2514977
368.0476 | -2.705305 | 0.2515297
368.0367 | -2.704725 | 0.2515618
368.0258 | -2.704145 | 0.2515939
368.0148 | -2.703564 | 0.251626
368.0039 | -2.702984 | 0.251658
367.993 | -2.702404 | 0.2516902
367.9821 | -2.701824 | 0.2517223
367.9711 | -2.701244 | 0.2517544
367.9602 | -2.700664 | 0.2517866
367.9493 | -2.700084 | 0.2518187
367.9384 | -2.699503 | 0.2518509
367.9275 | -2.698923 | 0.251883
367.9165 | -2.698343 | 0.2519152
367.9056 | -2.697763 | 0.2519474
367.8947 | -2.697183 | 0.2519796
367.8838 | -2.696603 | 0.2520119
367.8729 | -2.696023 | 0.2520441
367.862 | -2.695443 | 0.2520763
367.851 | -2.694863 | 0.2521086
367.8401 | -2.694283 | 0.2521409
367.8292 | -2.693703 | 0.2521731
367.8183 | -2.693123 | 0.2522054
367.8074 | -2.692543 | 0.2522377
367.7965 | -2.691963 | 0.25227
367.7856 | -2.691384 | 0.2523024
367.7747 | -2.690804 | 0.2523347
367.7638 | -2.690224 | 0.252367
367.7529 | -2.689644 | 0.2523994
367.7419 | -2.689064 | 0.2524318
367.731 | -2.688484 | 0.2524642
367.7201 | -2.687904 | 0.2524965
367.7092 | -2.687324 | 0.2525289
367.6983 | -2.686745 | 0.2525614
367.6874 | -2.686165 | 0.2525938
367.6765 | -2.685585 | 0.2526262
367.6656 | -2.685005 | 0.2526587
367.6547 | -2.684425 | 0.2526911
367.6438 | -2.683846 | 0.2527236
367.6329 | -2.683266 | 0.2527561
367.622 | -2.682686 | 0.2527886
367.6111 | -2.682106 | 0.2528211
367.6002 | -2.681527 | 0.2528536
367.5893 | -2.680947 | 0.2528861
367.5784 | -2.680367 | 0.2529187
367.5675 | -2.679788 | 0.2529512
367.5566 | -2.679208 | 0.2529838
367.5457 | -2.678628 | 0.2530164
367.5348 | -2.678049 | 0.2530489
367.5239 | -2.677469 | 0.2530815
367.513 | -2.676889 | 0.2531141
367.5021 | -2.67631 | 0.2531468
367.4912 | -2.67573 | 0.2531794
367.4804 | -2.675151 | 0.253212
367.4695 | -2.674571 | 0.2532447
367.4586 | -2.673991 | 0.2532774
367.4477 | -2.673412 | 0.25331
367.4368 | -2.672832 | 0.2533427
367.4259 | -2.672253 | 0.2533754
367.415 | -2.671673 | 0.2534081
367.4041 | -2.671094 | 0.2534408
367.3932 | -2.670514 | 0.2534736
367.3824 | -2.669935 | 0.2535063
367.3715 | -2.669355 | 0.2535391
367.3606 | -2.668776 | 0.2535719
367.3497 | -2.668196 | 0.2536046
367.3388 | -2.667617 | 0.2536374
367.3279 | -2.667038 | 0.2536702
367.317 | -2.666458 | 0.253703
367.3062 | -2.665879 | 0.2537359
367.2953 | -2.665299 | 0.2537687
367.2844 | -2.66472 | 0.2538016
367.2735 | -2.664141 | 0.2538344
367.2626 | -2.663561 | 0.2538673
367.2518 | -2.662982 | 0.2539002
367.2409 | -2.662403 | 0.2539331
367.23 | -2.661823 | 0.253966
367.2191 | -2.661244 | 0.2539989
367.2083 | -2.660665 | 0.2540318
367.1974 | -2.660085 | 0.2540648
367.1865 | -2.659506 | 0.2540977
367.1756 | -2.658927 | 0.2541307
367.1648 | -2.658348 | 0.2541637
367.1539 | -2.657768 | 0.2541966
367.143 | -2.657189 | 0.2542296
367.1321 | -2.65661 | 0.2542626
367.1213 | -2.656031 | 0.2542957
367.1104 | -2.655452 | 0.2543287
367.0995 | -2.654872 | 0.2543618
367.0887 | -2.654293 | 0.2543948
367.0778 | -2.653714 | 0.2544279
367.0669 | -2.653135 | 0.254461
367.0561 | -2.652556 | 0.254494
367.0452 | -2.651977 | 0.2545272
367.0343 | -2.651397 | 0.2545603
367.0235 | -2.650818 | 0.2545934
367.0126 | -2.650239 | 0.2546265
367.0017 | -2.64966 | 0.2546597
366.9909 | -2.649081 | 0.2546928
366.98 | -2.648502 | 0.254726
366.9691 | -2.647923 | 0.2547592
366.9583 | -2.647344 | 0.2547924
366.9474 | -2.646765 | 0.2548256
366.9366 | -2.646186 | 0.2548588
366.9257 | -2.645607 | 0.2548921
366.9148 | -2.645028 | 0.2549253
366.904 | -2.644449 | 0.2549586
366.8931 | -2.64387 | 0.2549918
366.8823 | -2.643291 | 0.2550251
366.8714 | -2.642712 | 0.2550584
366.8606 | -2.642133 | 0.2550917
366.8497 | -2.641554 | 0.255125
366.8389 | -2.640975 | 0.2551583
366.828 | -2.640396 | 0.2551917
366.8171 | -2.639817 | 0.255225
366.8063 | -2.639239 | 0.2552584
366.7954 | -2.63866 | 0.2552918
366.7846 | -2.638081 | 0.2553251
366.7737 | -2.637502 | 0.2553585
366.7629 | -2.636923 | 0.255392
366.752 | -2.636344 | 0.2554254
366.7412 | -2.635765 | 0.2554588
366.7303 | -2.635187 | 0.2554922
366.7195 | -2.634608 | 0.2555257
366.7087 | -2.634029 | 0.2555592
366.6978 | -2.63345 | 0.2555926
366.687 | -2.632872 | 0.2556261
366.6761 | -2.632293 | 0.2556596
366.6653 | -2.631714 | 0.2556932
366.6544 | -2.631135 | 0.2557267
366.6436 | -2.630557 | 0.2557602
366.6327 | -2.629978 | 0.2557938
366.6219 | -2.629399 | 0.2558273
366.6111 | -2.628821 | 0.2558609
366.6002 | -2.628242 | 0.2558945
366.5894 | -2.627663 | 0.2559281
366.5785 | -2.627085 | 0.2559617
366.5677 | -2.626506 | 0.2559953
366.5569 | -2.625927 | 0.2560289
366.546 | -2.625349 | 0.2560626
366.5352 | -2.62477 | 0.2560962
366.5244 | -2.624191 | 0.2561299
366.5135 | -2.623613 | 0.2561636
366.5027 | -2.623034 | 0.2561973
366.4919 | -2.622456 | 0.256231
366.481 | -2.621877 | 0.2562647
366.4702 | -2.621299 | 0.2562984
366.4594 | -2.62072 | 0.2563322
366.4485 | -2.620141 | 0.2563659
366.4377 | -2.619563 | 0.2563997
366.4269 | -2.618984 | 0.2564335
366.416 | -2.618406 | 0.2564672
366.4052 | -2.617827 | 0.256501
366.3944 | -2.617249 | 0.2565349
366.3836 | -2.616671 | 0.2565687
366.3727 | -2.616092 | 0.2566025
366.3619 | -2.615514 | 0.2566364
366.3511 | -2.614935 | 0.2566702
366.3403 | -2.614357 | 0.2567041
366.3294 | -2.613778 | 0.256738
366.3186 | -2.6132 | 0.2567719
366.3078 | -2.612622 | 0.2568058
366.297 | -2.612043 | 0.2568397
366.2861 | -2.611465 | 0.2568736
366.2753 | -2.610886 | 0.2569076
366.2645 | -2.610308 | 0.2569415
366.2537 | -2.60973 | 0.2569755
366.2429 | -2.609151 | 0.2570095
366.232 | -2.608573 | 0.2570435
366.2212 | -2.607995 | 0.2570775
366.2104 | -2.607416 | 0.2571115
366.1996 | -2.606838 | 0.2571455
366.1888 | -2.60626 | 0.2571795
366.178 | -2.605682 | 0.2572136
366.1671 | -2.605103 | 0.2572476
366.1563 | -2.604525 | 0.2572817
366.1455 | -2.603947 | 0.2573158
366.1347 | -2.603369 | 0.2573499
366.1239 | -2.60279 | 0.257384
366.1131 | -2.602212 | 0.2574181
366.1023 | -2.601634 | 0.2574523
366.0915 | -2.601056 | 0.2574864
366.0807 | -2.600478 | 0.2575206
366.0698 | -2.5999 | 0.2575548
366.059 | -2.599321 | 0.2575889
366.0482 | -2.598743 | 0.2576231
366.0374 | -2.598165 | 0.2576573
366.0266 | -2.597587 | 0.2576916
366.0158 | -2.597009 | 0.2577258
366.005 | -2.596431 | 0.25776
365.9942 | -2.595853 | 0.2577943
365.9834 | -2.595275 | 0.2578286
365.9726 | -2.594697 | 0.2578628
365.9618 | -2.594118 | 0.2578971
365.951 | -2.59354 | 0.2579314
365.9402 | -2.592962 | 0.2579658
365.9294 | -2.592384 | 0.2580001
365.9186 | -2.591806 | 0.2580344
365.9078 | -2.591228 | 0.2580688
365.897 | -2.59065 | 0.2581031
365.8862 | -2.590072 | 0.2581375
365.8754 | -2.589494 | 0.2581719
365.8646 | -2.588916 | 0.2582063
365.8538 | -2.588338 | 0.2582407
365.843 | -2.58776 | 0.2582751
365.8322 | -2.587182 | 0.2583096
365.8214 | -2.586605 | 0.258344
365.8106 | -2.586027 | 0.2583785
365.7998 | -2.585449 | 0.258413
365.789 | -2.584871 | 0.2584475
365.7783 | -2.584293 | 0.258482
365.7675 | -2.583715 | 0.2585165
365.7567 | -2.583137 | 0.258551
365.7459 | -2.582559 | 0.2585855
365.7351 | -2.581981 | 0.2586201
365.7243 | -2.581404 | 0.2586546
365.7135 | -2.580826 | 0.2586892
365.7027 | -2.580248 | 0.2587238
365.6919 | -2.57967 | 0.2587584
365.6812 | -2.579092 | 0.258793
365.6704 | -2.578514 | 0.2588276
365.6596 | -2.577937 | 0.2588623
365.6488 | -2.577359 | 0.2588969
365.638 | -2.576781 | 0.2589316
365.6272 | -2.576203 | 0.2589662
365.6165 | -2.575626 | 0.2590009
365.6057 | -2.575048 | 0.2590356
365.5949 | -2.57447 | 0.2590703
365.5841 | -2.573892 | 0.259105
365.5733 | -2.573315 | 0.2591398
365.5626 | -2.572737 | 0.2591745
365.5518 | -2.572159 | 0.2592093
365.541 | -2.571582 | 0.259244
365.5302 | -2.571004 | 0.2592788
365.5194 | -2.570426 | 0.2593136
365.5087 | -2.569849 | 0.2593484
365.4979 | -2.569271 | 0.2593832
365.4871 | -2.568693 | 0.2594181
365.4763 | -2.568116 | 0.2594529
365.4656 | -2.567538 | 0.2594878
365.4548 | -2.566961 | 0.2595226
365.444 | -2.566383 | 0.2595575
365.4333 | -2.565805 | 0.2595924
365.4225 | -2.565228 | 0.2596273
365.4117 | -2.56465 | 0.2596622
365.401 | -2.564073 | 0.2596972
365.3902 | -2.563495 | 0.2597321
365.3794 | -2.562918 | 0.2597671
365.3686 | -2.56234 | 0.259802
365.3579 | -2.561762 | 0.259837
365.3471 | -2.561185 | 0.259872
365.3363 | -2.560607 | 0.259907
365.3256 | -2.56003 | 0.259942
365.3148 | -2.559453 | 0.259977
365.3041 | -2.558875 | 0.2600121
365.2933 | -2.558298 | 0.2600471
365.2825 | -2.55772 | 0.2600822
365.2718 | -2.557143 | 0.2601173
365.261 | -2.556565 | 0.2601524
365.2502 | -2.555988 | 0.2601875
365.2395 | -2.55541 | 0.2602226
365.2287 | -2.554833 | 0.2602577
365.218 | -2.554256 | 0.2602929
365.2072 | -2.553678 | 0.260328
365.1965 | -2.553101 | 0.2603632
365.1857 | -2.552523 | 0.2603984
365.1749 | -2.551946 | 0.2604336
365.1642 | -2.551369 | 0.2604688
365.1534 | -2.550791 | 0.260504
365.1427 | -2.550214 | 0.2605392
365.1319 | -2.549637 | 0.2605744
365.1212 | -2.549059 | 0.2606097
365.1104 | -2.548482 | 0.260645
365.0997 | -2.547905 | 0.2606802
365.0889 | -2.547327 | 0.2607155
365.0782 | -2.54675 | 0.2607508
365.0674 | -2.546173 | 0.2607862
365.0567 | -2.545596 | 0.2608215
365.0459 | -2.545018 | 0.2608568
365.0352 | -2.544441 | 0.2608922
365.0244 | -2.543864 | 0.2609275
365.0137 | -2.543287 | 0.2609629
365.0029 | -2.542709 | 0.2609983
364.9922 | -2.542132 | 0.2610337
364.9814 | -2.541555 | 0.2610691
364.9707 | -2.540978 | 0.2611046
364.96 | -2.540401 | 0.26114
364.9492 | -2.539824 | 0.2611755
364.9385 | -2.539246 | 0.2612109
364.9277 | -2.538669 | 0.2612464
364.917 | -2.538092 | 0.2612819
364.9062 | -2.537515 | 0.2613174
364.8955 | -2.536938 | 0.2613529
364.8848 | -2.536361 | 0.2613885
364.874 | -2.535784 | 0.261424
364.8633 | -2.535206 | 0.2614596
364.8526 | -2.534629 | 0.2614951
364.8418 | -2.534052 | 0.2615307
364.8311 | -2.533475 | 0.2615663
364.8204 | -2.532898 | 0.2616019
364.8096 | -2.532321 | 0.2616375
364.7989 | -2.531744 | 0.2616732
364.7881 | -2.531167 | 0.2617088
364.7774 | -2.53059 | 0.2617445
364.7667 | -2.530013 | 0.2617801
364.756 | -2.529436 | 0.2618158
364.7452 | -2.528859 | 0.2618515
364.7345 | -2.528282 | 0.2618872
364.7238 | -2.527705 | 0.261923
364.713 | -2.527128 | 0.2619587
364.7023 | -2.526551 | 0.2619944
364.6916 | -2.525974 | 0.2620302
364.6809 | -2.525397 | 0.262066
364.6701 | -2.52482 | 0.2621017
364.6594 | -2.524243 | 0.2621375
364.6487 | -2.523666 | 0.2621734
364.638 | -2.523089 | 0.2622092
364.6272 | -2.522512 | 0.262245
364.6165 | -2.521936 | 0.2622809
364.6058 | -2.521359 | 0.2623167
364.5951 | -2.520782 | 0.2623526
364.5843 | -2.520205 | 0.2623885
364.5736 | -2.519628 | 0.2624244
364.5629 | -2.519051 | 0.2624603
364.5522 | -2.518474 | 0.2624962
364.5415 | -2.517897 | 0.2625322
364.5307 | -2.517321 | 0.2625681
364.52 | -2.516744 | 0.2626041
364.5093 | -2.516167 | 0.2626401
364.4986 | -2.51559 | 0.2626761
364.4879 | -2.515013 | 0.2627121
364.4772 | -2.514437 | 0.2627481
364.4664 | -2.51386 | 0.2627841
364.4557 | -2.513283 | 0.2628201
364.445 | -2.512706 | 0.2628562
364.4343 | -2.512129 | 0.2628923
364.4236 | -2.511553 | 0.2629283
364.4129 | -2.510976 | 0.2629644
364.4022 | -2.510399 | 0.2630005
364.3915 | -2.509822 | 0.2630367
364.3808 | -2.509246 | 0.2630728
364.37 | -2.508669 | 0.2631089
364.3593 | -2.508092 | 0.2631451
364.3486 | -2.507516 | 0.2631813
364.3379 | -2.506939 | 0.2632174
364.3272 | -2.506362 | 0.2632536
364.3165 | -2.505786 | 0.2632898
364.3058 | -2.505209 | 0.2633261
364.2951 | -2.504632 | 0.2633623
364.2844 | -2.504056 | 0.2633986
364.2737 | -2.503479 | 0.2634348
364.263 | -2.502902 | 0.2634711
364.2523 | -2.502326 | 0.2635074
364.2416 | -2.501749 | 0.2635437
364.2309 | -2.501173 | 0.26358
364.2202 | -2.500596 | 0.2636163
364.2095 | -2.500019 | 0.2636527
364.1988 | -2.499443 | 0.263689
364.1881 | -2.498866 | 0.2637254
364.1774 | -2.49829 | 0.2637617
364.1667 | -2.497713 | 0.2637981
364.156 | -2.497137 | 0.2638345
364.1453 | -2.49656 | 0.263871
364.1346 | -2.495983 | 0.2639074
364.1239 | -2.495407 | 0.2639438
364.1132 | -2.49483 | 0.2639803
364.1025 | -2.494254 | 0.2640168
364.0918 | -2.493677 | 0.2640532
364.0812 | -2.493101 | 0.2640897
364.0705 | -2.492524 | 0.2641262
364.0598 | -2.491948 | 0.2641628
364.0491 | -2.491372 | 0.2641993
364.0384 | -2.490795 | 0.2642358
364.0277 | -2.490219 | 0.2642724
364.017 | -2.489642 | 0.264309
364.0063 | -2.489066 | 0.2643456
363.9956 | -2.488489 | 0.2643822
363.985 | -2.487913 | 0.2644188
363.9743 | -2.487336 | 0.2644554
363.9636 | -2.48676 | 0.264492
363.9529 | -2.486184 | 0.2645287
363.9422 | -2.485607 | 0.2645654
363.9315 | -2.485031 | 0.264602
363.9209 | -2.484455 | 0.2646387
363.9102 | -2.483878 | 0.2646754
363.8995 | -2.483302 | 0.2647122
363.8888 | -2.482725 | 0.2647489
363.8781 | -2.482149 | 0.2647856
363.8675 | -2.481573 | 0.2648224
363.8568 | -2.480996 | 0.2648592
363.8461 | -2.48042 | 0.2648959
363.8354 | -2.479844 | 0.2649327
363.8247 | -2.479267 | 0.2649696
363.8141 | -2.478691 | 0.2650064
363.8034 | -2.478115 | 0.2650432
363.7927 | -2.477539 | 0.2650801
363.782 | -2.476962 | 0.2651169
363.7714 | -2.476386 | 0.2651538
363.7607 | -2.47581 | 0.2651907
363.75 | -2.475234 | 0.2652276
363.7394 | -2.474657 | 0.2652645
363.7287 | -2.474081 | 0.2653014
363.718 | -2.473505 | 0.2653384
363.7073 | -2.472929 | 0.2653753
363.6967 | -2.472352 | 0.2654123
363.686 | -2.471776 | 0.2654493
363.6753 | -2.4712 | 0.2654863
363.6647 | -2.470624 | 0.2655233
363.654 | -2.470048 | 0.2655603
363.6433 | -2.469471 | 0.2655974
363.6327 | -2.468895 | 0.2656344
363.622 | -2.468319 | 0.2656715
363.6113 | -2.467743 | 0.2657085
363.6007 | -2.467167 | 0.2657456
363.59 | -2.466591 | 0.2657827
363.5794 | -2.466015 | 0.2658198
363.5687 | -2.465438 | 0.265857
363.558 | -2.464862 | 0.2658941
363.5474 | -2.464286 | 0.2659313
363.5367 | -2.46371 | 0.2659684
363.5261 | -2.463134 | 0.2660056
363.5154 | -2.462558 | 0.2660428
363.5047 | -2.461982 | 0.26608
363.4941 | -2.461406 | 0.2661173
363.4834 | -2.46083 | 0.2661545
363.4728 | -2.460254 | 0.2661917
363.4621 | -2.459678 | 0.266229
363.4515 | -2.459101 | 0.2662663
363.4408 | -2.458525 | 0.2663036
363.4302 | -2.457949 | 0.2663409
363.4195 | -2.457373 | 0.2663782
363.4088 | -2.456797 | 0.2664155
363.3982 | -2.456221 | 0.2664529
363.3875 | -2.455645 | 0.2664902
363.3769 | -2.455069 | 0.2665276
363.3662 | -2.454493 | 0.266565
363.3556 | -2.453917 | 0.2666024
363.3449 | -2.453341 | 0.2666398
363.3343 | -2.452765 | 0.2666772
363.3237 | -2.452189 | 0.2667146
363.313 | -2.451614 | 0.2667521
363.3024 | -2.451038 | 0.2667895
363.2917 | -2.450462 | 0.266827
363.2811 | -2.449886 | 0.2668645
363.2704 | -2.44931 | 0.266902
363.2598 | -2.448734 | 0.2669395
363.2491 | -2.448158 | 0.2669771
363.2385 | -2.447582 | 0.2670146
363.2279 | -2.447006 | 0.2670522
363.2172 | -2.44643 | 0.2670897
363.2066 | -2.445854 | 0.2671273
363.1959 | -2.445278 | 0.2671649
363.1853 | -2.444703 | 0.2672025
363.1747 | -2.444127 | 0.2672402
363.164 | -2.443551 | 0.2672778
363.1534 | -2.442975 | 0.2673155
363.1427 | -2.442399 | 0.2673531
363.1321 | -2.441823 | 0.2673908
363.1215 | -2.441248 | 0.2674285
363.1108 | -2.440672 | 0.2674662
363.1002 | -2.440096 | 0.2675039
363.0896 | -2.43952 | 0.2675417
363.0789 | -2.438944 | 0.2675794
363.0683 | -2.438368 | 0.2676172
363.0577 | -2.437793 | 0.267655
363.047 | -2.437217 | 0.2676927
363.0364 | -2.436641 | 0.2677305
363.0258 | -2.436065 | 0.2677684
363.0152 | -2.43549 | 0.2678062
363.0045 | -2.434914 | 0.267844
362.9939 | -2.434338 | 0.2678819
362.9833 | -2.433762 | 0.2679198
362.9726 | -2.433187 | 0.2679576
362.962 | -2.432611 | 0.2679955
362.9514 | -2.432035 | 0.2680335
362.9408 | -2.431459 | 0.2680714
362.9301 | -2.430884 | 0.2681093
362.9195 | -2.430308 | 0.2681473
362.9089 | -2.429732 | 0.2681852
362.8983 | -2.429157 | 0.2682232
362.8877 | -2.428581 | 0.2682612
362.877 | -2.428005 | 0.2682992
362.8664 | -2.42743 | 0.2683372
362.8558 | -2.426854 | 0.2683753
362.8452 | -2.426278 | 0.2684133
362.8346 | -2.425703 | 0.2684514
362.8239 | -2.425127 | 0.2684895
362.8133 | -2.424551 | 0.2685276
362.8027 | -2.423976 | 0.2685657
362.7921 | -2.4234 | 0.2686038
362.7815 | -2.422824 | 0.2686419
362.7709 | -2.422249 | 0.2686801
362.7602 | -2.421673 | 0.2687182
362.7496 | -2.421098 | 0.2687564
362.739 | -2.420522 | 0.2687946
362.7284 | -2.419946 | 0.2688328
362.7178 | -2.419371 | 0.268871
362.7072 | -2.418795 | 0.2689092
362.6966 | -2.41822 | 0.2689475
362.686 | -2.417644 | 0.2689857
362.6754 | -2.417069 | 0.269024
362.6647 | -2.416493 | 0.2690623
362.6541 | -2.415918 | 0.2691006
362.6435 | -2.415342 | 0.2691389
362.6329 | -2.414766 | 0.2691772
362.6223 | -2.414191 | 0.2692156
362.6117 | -2.413615 | 0.2692539
362.6011 | -2.41304 | 0.2692923
362.5905 | -2.412464 | 0.2693307
362.5799 | -2.411889 | 0.269369
362.5693 | -2.411313 | 0.2694075
362.5587 | -2.410738 | 0.2694459
362.5481 | -2.410162 | 0.2694843
362.5375 | -2.409587 | 0.2695228
362.5269 | -2.409011 | 0.2695612
362.5163 | -2.408436 | 0.2695997
362.5057 | -2.407861 | 0.2696382
362.4951 | -2.407285 | 0.2696767
362.4845 | -2.40671 | 0.2697152
362.4739 | -2.406134 | 0.2697538
362.4633 | -2.405559 | 0.2697923
362.4527 | -2.404983 | 0.2698309
362.4421 | -2.404408 | 0.2698694
362.4315 | -2.403833 | 0.269908
362.4209 | -2.403257 | 0.2699466
362.4103 | -2.402682 | 0.2699853
362.3997 | -2.402106 | 0.2700239
362.3891 | -2.401531 | 0.2700625
362.3785 | -2.400956 | 0.2701012
362.368 | -2.40038 | 0.2701399
362.3574 | -2.399805 | 0.2701785
362.3468 | -2.399229 | 0.2702173
362.3362 | -2.398654 | 0.270256
362.3256 | -2.398079 | 0.2702947
362.315 | -2.397503 | 0.2703334
362.3044 | -2.396928 | 0.2703722
362.2938 | -2.396353 | 0.270411
362.2832 | -2.395777 | 0.2704498
362.2727 | -2.395202 | 0.2704886
362.2621 | -2.394627 | 0.2705274
362.2515 | -2.394051 | 0.2705662
362.2409 | -2.393476 | 0.270605
362.2303 | -2.392901 | 0.2706439
362.2197 | -2.392325 | 0.2706828
362.2092 | -2.39175 | 0.2707217
362.1986 | -2.391175 | 0.2707606
362.188 | -2.3906 | 0.2707995
362.1774 | -2.390024 | 0.2708384
362.1668 | -2.389449 | 0.2708773
362.1563 | -2.388874 | 0.2709163
362.1457 | -2.388299 | 0.2709553
362.1351 | -2.387723 | 0.2709942
362.1245 | -2.387148 | 0.2710332
362.114 | -2.386573 | 0.2710722
362.1034 | -2.385998 | 0.2711113
362.0928 | -2.385422 | 0.2711503
362.0822 | -2.384847 | 0.2711894
362.0717 | -2.384272 | 0.2712284
362.0611 | -2.383697 | 0.2712675
362.0505 | -2.383121 | 0.2713066
362.0399 | -2.382546 | 0.2713457
362.0294 | -2.381971 | 0.2713849
362.0188 | -2.381396 | 0.271424
362.0082 | -2.380821 | 0.2714631
361.9977 | -2.380245 | 0.2715023
361.9871 | -2.37967 | 0.2715415
361.9765 | -2.379095 | 0.2715807
361.9659 | -2.37852 | 0.2716199
361.9554 | -2.377945 | 0.2716591
361.9448 | -2.37737 | 0.2716984
361.9342 | -2.376794 | 0.2717376
361.9237 | -2.376219 | 0.2717769
361.9131 | -2.375644 | 0.2718162
361.9026 | -2.375069 | 0.2718555
361.892 | -2.374494 | 0.2718948
361.8814 | -2.373919 | 0.2719341
361.8709 | -2.373344 | 0.2719734
361.8603 | -2.372769 | 0.2720128
361.8497 | -2.372193 | 0.2720522
361.8392 | -2.371618 | 0.2720915
361.8286 | -2.371043 | 0.2721309
361.8181 | -2.370468 | 0.2721703
361.8075 | -2.369893 | 0.2722098
361.7969 | -2.369318 | 0.2722492
361.7864 | -2.368743 | 0.2722887
361.7758 | -2.368168 | 0.2723281
361.7653 | -2.367593 | 0.2723676
361.7547 | -2.367018 | 0.2724071
361.7442 | -2.366443 | 0.2724466
361.7336 | -2.365868 | 0.2724862
361.7231 | -2.365293 | 0.2725257
361.7125 | -2.364718 | 0.2725652
361.702 | -2.364143 | 0.2726048
361.6914 | -2.363567 | 0.2726444
361.6809 | -2.362992 | 0.272684
361.6703 | -2.362417 | 0.2727236
361.6598 | -2.361842 | 0.2727632
361.6492 | -2.361267 | 0.2728029
361.6387 | -2.360692 | 0.2728425
361.6281 | -2.360117 | 0.2728822
361.6176 | -2.359542 | 0.2729219
361.607 | -2.358967 | 0.2729616
361.5965 | -2.358392 | 0.2730013
361.5859 | -2.357817 | 0.273041
361.5754 | -2.357242 | 0.2730808
361.5648 | -2.356668 | 0.2731205
361.5543 | -2.356093 | 0.2731603
361.5437 | -2.355518 | 0.2732001
361.5332 | -2.354943 | 0.2732399
361.5227 | -2.354368 | 0.2732797
361.5121 | -2.353793 | 0.2733195
361.5016 | -2.353218 | 0.2733594
361.491 | -2.352643 | 0.2733992
361.4805 | -2.352068 | 0.2734391
361.47 | -2.351493 | 0.273479
361.4594 | -2.350918 | 0.2735189
361.4489 | -2.350343 | 0.2735588
361.4383 | -2.349768 | 0.2735987
361.4278 | -2.349193 | 0.2736387
361.4173 | -2.348618 | 0.2736786
361.4067 | -2.348044 | 0.2737186
361.3962 | -2.347469 | 0.2737586
361.3857 | -2.346894 | 0.2737986
361.3751 | -2.346319 | 0.2738386
361.3646 | -2.345744 | 0.2738787
361.3541 | -2.345169 | 0.2739187
361.3435 | -2.344594 | 0.2739588
361.333 | -2.344019 | 0.2739988
361.3225 | -2.343445 | 0.2740389
361.312 | -2.34287 | 0.274079
361.3014 | -2.342295 | 0.2741192
361.2909 | -2.34172 | 0.2741593
361.2804 | -2.341145 | 0.2741995
361.2698 | -2.34057 | 0.2742396
361.2593 | -2.339995 | 0.2742798
361.2488 | -2.339421 | 0.27432
361.2383 | -2.338846 | 0.2743602
361.2277 | -2.338271 | 0.2744004
361.2172 | -2.337696 | 0.2744407
361.2067 | -2.337121 | 0.2744809
361.1962 | -2.336547 | 0.2745212
361.1856 | -2.335972 | 0.2745615
361.1751 | -2.335397 | 0.2746018
361.1646 | -2.334822 | 0.2746421
361.1541 | -2.334247 | 0.2746824
361.1436 | -2.333673 | 0.2747227
361.133 | -2.333098 | 0.2747631
361.1225 | -2.332523 | 0.2748035
361.112 | -2.331948 | 0.2748439
361.1015 | -2.331373 | 0.2748843
361.091 | -2.330799 | 0.2749247
361.0805 | -2.330224 | 0.2749651
361.0699 | -2.329649 | 0.2750056
361.0594 | -2.329074 | 0.275046
361.0489 | -2.3285 | 0.2750865
361.0384 | -2.327925 | 0.275127
361.0279 | -2.32735 | 0.2751675
361.0174 | -2.326775 | 0.275208
361.0069 | -2.326201 | 0.2752485
360.9963 | -2.325626 | 0.2752891
360.9858 | -2.325051 | 0.2753296
360.9753 | -2.324477 | 0.2753702
360.9648 | -2.323902 | 0.2754108
360.9543 | -2.323327 | 0.2754514
360.9438 | -2.322752 | 0.275492
360.9333 | -2.322178 | 0.2755327
360.9228 | -2.321603 | 0.2755733
360.9123 | -2.321028 | 0.275614
360.9018 | -2.320454 | 0.2756547
360.8913 | -2.319879 | 0.2756954
360.8808 | -2.319304 | 0.2757361
360.8703 | -2.31873 | 0.2757768
360.8598 | -2.318155 | 0.2758176
360.8493 | -2.31758 | 0.2758583
360.8388 | -2.317006 | 0.2758991
360.8283 | -2.316431 | 0.2759399
360.8178 | -2.315856 | 0.2759807
360.8073 | -2.315282 | 0.2760215
360.7968 | -2.314707 | 0.2760623
360.7863 | -2.314132 | 0.2761032
360.7758 | -2.313558 | 0.276144
360.7653 | -2.312983 | 0.2761849
360.7548 | -2.312408 | 0.2762258
360.7443 | -2.311834 | 0.2762667
360.7338 | -2.311259 | 0.2763076
360.7233 | -2.310685 | 0.2763486
360.7128 | -2.31011 | 0.2763895
360.7023 | -2.309535 | 0.2764305
360.6918 | -2.308961 | 0.2764715
360.6813 | -2.308386 | 0.2765125
360.6708 | -2.307812 | 0.2765535
360.6603 | -2.307237 | 0.2765945
360.6498 | -2.306662 | 0.2766356
360.6393 | -2.306088 | 0.2766766
360.6288 | -2.305513 | 0.2767177
360.6184 | -2.304939 | 0.2767588
360.6079 | -2.304364 | 0.2767999
360.5974 | -2.303789 | 0.276841
360.5869 | -2.303215 | 0.2768821
360.5764 | -2.30264 | 0.2769233
360.5659 | -2.302066 | 0.2769645
360.5554 | -2.301491 | 0.2770056
360.5449 | -2.300917 | 0.2770468
360.5345 | -2.300342 | 0.277088
360.524 | -2.299768 | 0.2771293
360.5135 | -2.299193 | 0.2771705
360.503 | -2.298618 | 0.2772117
360.4925 | -2.298044 | 0.277253
360.4821 | -2.297469 | 0.2772943
360.4716 | -2.296895 | 0.2773356
360.4611 | -2.29632 | 0.2773769
360.4506 | -2.295746 | 0.2774182
360.4401 | -2.295171 | 0.2774596
360.4297 | -2.294597 | 0.277501
360.4192 | -2.294022 | 0.2775423
360.4087 | -2.293448 | 0.2775837
360.3982 | -2.292873 | 0.2776251
360.3877 | -2.292299 | 0.2776665
360.3773 | -2.291724 | 0.277708
360.3668 | -2.29115 | 0.2777494
360.3563 | -2.290575 | 0.2777909
360.3458 | -2.290001 | 0.2778324
360.3354 | -2.289426 | 0.2778739
360.3249 | -2.288852 | 0.2779154
360.3144 | -2.288277 | 0.2779569
360.304 | -2.287703 | 0.2779985
360.2935 | -2.287128 | 0.27804
360.283 | -2.286554 | 0.2780816
360.2726 | -2.285979 | 0.2781232
360.2621 | -2.285405 | 0.2781648
360.2516 | -2.28483 | 0.2782064
360.2411 | -2.284256 | 0.2782481
360.2307 | -2.283682 | 0.2782897
360.2202 | -2.283107 | 0.2783314
360.2098 | -2.282533 | 0.2783731
360.1993 | -2.281958 | 0.2784148
360.1888 | -2.281384 | 0.2784565
360.1784 | -2.280809 | 0.2784982
360.1679 | -2.280235 | 0.2785399
360.1574 | -2.27966 | 0.2785817
360.147 | -2.279086 | 0.2786235
360.1365 | -2.278512 | 0.2786653
360.126 | -2.277937 | 0.2787071
360.1156 | -2.277363 | 0.2787489
360.1051 | -2.276788 | 0.2787907
360.0947 | -2.276214 | 0.2788326
360.0842 | -2.275639 | 0.2788744
360.0738 | -2.275065 | 0.2789163
360.0633 | -2.274491 | 0.2789582
360.0528 | -2.273916 | 0.2790001
360.0424 | -2.273342 | 0.2790421
360.0319 | -2.272767 | 0.279084
360.0215 | -2.272193 | 0.279126
360.011 | -2.271619 | 0.2791679
360.0006 | -2.271044 | 0.2792099
359.9901 | -2.27047 | 0.2792519
359.9797 | -2.269896 | 0.279294
359.9692 | -2.269321 | 0.279336
359.9588 | -2.268747 | 0.279378
359.9483 | -2.268172 | 0.2794201
359.9379 | -2.267598 | 0.2794622
359.9274 | -2.267024 | 0.2795043
359.917 | -2.266449 | 0.2795464
359.9065 | -2.265875 | 0.2795885
359.8961 | -2.265301 | 0.2796307
359.8856 | -2.264726 | 0.2796728
359.8752 | -2.264152 | 0.279715
359.8647 | -2.263578 | 0.2797572
359.8543 | -2.263003 | 0.2797994
359.8438 | -2.262429 | 0.2798416
359.8334 | -2.261855 | 0.2798839
359.823 | -2.26128 | 0.2799261
359.8125 | -2.260706 | 0.2799684
359.8021 | -2.260131 | 0.2800107
359.7916 | -2.259557 | 0.280053
359.7812 | -2.258983 | 0.2800953
359.7708 | -2.258409 | 0.2801376
359.7603 | -2.257834 | 0.28018
359.7499 | -2.25726 | 0.2802224
359.7394 | -2.256686 | 0.2802647
359.729 | -2.256111 | 0.2803071
359.7186 | -2.255537 | 0.2803496
359.7081 | -2.254963 | 0.280392
359.6977 | -2.254388 | 0.2804344
359.6873 | -2.253814 | 0.2804769
359.6768 | -2.25324 | 0.2805194
359.6664 | -2.252665 | 0.2805618
359.656 | -2.252091 | 0.2806043
359.6455 | -2.251517 | 0.2806469
359.6351 | -2.250943 | 0.2806894
359.6247 | -2.250368 | 0.280732
359.6142 | -2.249794 | 0.2807745
359.6038 | -2.24922 | 0.2808171
359.5934 | -2.248645 | 0.2808597
359.5829 | -2.248071 | 0.2809023
359.5725 | -2.247497 | 0.280945
359.5621 | -2.246923 | 0.2809876
359.5517 | -2.246348 | 0.2810303
359.5412 | -2.245774 | 0.281073
359.5308 | -2.2452 | 0.2811157
359.5204 | -2.244625 | 0.2811584
359.5099 | -2.244051 | 0.2812011
359.4995 | -2.243477 | 0.2812438
359.4891 | -2.242903 | 0.2812866
359.4787 | -2.242328 | 0.2813294
359.4683 | -2.241754 | 0.2813722
359.4578 | -2.24118 | 0.281415
359.4474 | -2.240606 | 0.2814578
359.437 | -2.240031 | 0.2815006
359.4266 | -2.239457 | 0.2815435
359.4162 | -2.238883 | 0.2815863
359.4057 | -2.238309 | 0.2816292
359.3953 | -2.237734 | 0.2816721
359.3849 | -2.23716 | 0.2817151
359.3745 | -2.236586 | 0.281758
359.3641 | -2.236012 | 0.2818009
359.3537 | -2.235437 | 0.2818439
359.3432 | -2.234863 | 0.2818869
359.3328 | -2.234289 | 0.2819299
359.3224 | -2.233715 | 0.2819729
359.312 | -2.233141 | 0.2820159
359.3016 | -2.232566 | 0.282059
359.2912 | -2.231992 | 0.282102
359.2808 | -2.231418 | 0.2821451
359.2703 | -2.230844 | 0.2821882
359.2599 | -2.230269 | 0.2822313
359.2495 | -2.229695 | 0.2822744
359.2391 | -2.229121 | 0.2823176
359.2287 | -2.228547 | 0.2823607
359.2183 | -2.227973 | 0.2824039
359.2079 | -2.227398 | 0.2824471
359.1975 | -2.226824 | 0.2824903
359.1871 | -2.22625 | 0.2825335
359.1767 | -2.225676 | 0.2825768
359.1663 | -2.225102 | 0.28262
359.1559 | -2.224527 | 0.2826633
359.1455 | -2.223953 | 0.2827066
359.1351 | -2.223379 | 0.2827499
359.1247 | -2.222805 | 0.2827932
359.1143 | -2.222231 | 0.2828365
359.1039 | -2.221656 | 0.2828799
359.0935 | -2.221082 | 0.2829232
359.0831 | -2.220508 | 0.2829666
359.0727 | -2.219934 | 0.28301
359.0623 | -2.21936 | 0.2830534
359.0519 | -2.218786 | 0.2830969
359.0415 | -2.218211 | 0.2831403
359.0311 | -2.217637 | 0.2831838
359.0207 | -2.217063 | 0.2832273
359.0103 | -2.216489 | 0.2832708
358.9999 | -2.215915 | 0.2833143
358.9895 | -2.215341 | 0.2833578
358.9791 | -2.214766 | 0.2834013
358.9687 | -2.214192 | 0.2834449
358.9583 | -2.213618 | 0.2834885
358.9479 | -2.213044 | 0.2835321
358.9375 | -2.21247 | 0.2835757
358.9271 | -2.211896 | 0.2836193
358.9167 | -2.211321 | 0.283663
358.9063 | -2.210747 | 0.2837066
358.896 | -2.210173 | 0.2837503
358.8856 | -2.209599 | 0.283794
358.8752 | -2.209025 | 0.2838377
358.8648 | -2.208451 | 0.2838814
358.8544 | -2.207877 | 0.2839251
358.844 | -2.207302 | 0.2839689
358.8336 | -2.206728 | 0.2840127
358.8232 | -2.206154 | 0.2840565
358.8129 | -2.20558 | 0.2841003
358.8025 | -2.205006 | 0.2841441
358.7921 | -2.204432 | 0.2841879
358.7817 | -2.203858 | 0.2842318
358.7713 | -2.203283 | 0.2842757
358.7609 | -2.202709 | 0.2843195
358.7506 | -2.202135 | 0.2843634
358.7402 | -2.201561 | 0.2844074
358.7298 | -2.200987 | 0.2844513
358.7194 | -2.200413 | 0.2844953
358.7091 | -2.199839 | 0.2845392
358.6987 | -2.199264 | 0.2845832
358.6883 | -2.19869 | 0.2846272
358.6779 | -2.198116 | 0.2846712
358.6675 | -2.197542 | 0.2847153
358.6572 | -2.196968 | 0.2847593
358.6468 | -2.196394 | 0.2848034
358.6364 | -2.19582 | 0.2848475
358.626 | -2.195246 | 0.2848916
358.6157 | -2.194671 | 0.2849357
358.6053 | -2.194097 | 0.2849798
358.5949 | -2.193523 | 0.285024
358.5846 | -2.192949 | 0.2850681
358.5742 | -2.192375 | 0.2851123
358.5638 | -2.191801 | 0.2851565
358.5534 | -2.191227 | 0.2852007
358.5431 | -2.190653 | 0.285245
358.5327 | -2.190079 | 0.2852892
358.5223 | -2.189504 | 0.2853335
358.512 | -2.18893 | 0.2853778
358.5016 | -2.188356 | 0.2854221
358.4912 | -2.187782 | 0.2854664
358.4809 | -2.187208 | 0.2855107
358.4705 | -2.186634 | 0.2855551
358.4601 | -2.18606 | 0.2855994
358.4498 | -2.185486 | 0.2856438
358.4394 | -2.184912 | 0.2856882
358.4291 | -2.184337 | 0.2857326
358.4187 | -2.183763 | 0.2857771
358.4083 | -2.183189 | 0.2858215
358.398 | -2.182615 | 0.285866
358.3876 | -2.182041 | 0.2859104
358.3773 | -2.181467 | 0.2859549
358.3669 | -2.180893 | 0.2859995
358.3565 | -2.180319 | 0.286044
358.3462 | -2.179745 | 0.2860885
358.3358 | -2.179171 | 0.2861331
358.3255 | -2.178596 | 0.2861777
358.3151 | -2.178022 | 0.2862223
358.3048 | -2.177448 | 0.2862669
358.2944 | -2.176874 | 0.2863115
358.2841 | -2.1763 | 0.2863562
358.2737 | -2.175726 | 0.2864008
358.2633 | -2.175152 | 0.2864455
358.253 | -2.174578 | 0.2864902
358.2426 | -2.174004 | 0.2865349
358.2323 | -2.17343 | 0.2865797
358.2219 | -2.172856 | 0.2866244
358.2116 | -2.172281 | 0.2866692
358.2012 | -2.171707 | 0.286714
358.1909 | -2.171133 | 0.2867588
358.1805 | -2.170559 | 0.2868036
358.1702 | -2.169985 | 0.2868484
358.1599 | -2.169411 | 0.2868933
358.1495 | -2.168837 | 0.2869381
358.1392 | -2.168263 | 0.286983
358.1288 | -2.167689 | 0.2870279
358.1185 | -2.167115 | 0.2870728
358.1081 | -2.166541 | 0.2871178
358.0978 | -2.165967 | 0.2871627
358.0874 | -2.165392 | 0.2872077
358.0771 | -2.164818 | 0.2872527
358.0668 | -2.164244 | 0.2872977
358.0564 | -2.16367 | 0.2873427
358.0461 | -2.163096 | 0.2873877
358.0357 | -2.162522 | 0.2874328
358.0254 | -2.161948 | 0.2874779
358.0151 | -2.161374 | 0.287523
358.0047 | -2.1608 | 0.2875681
357.9944 | -2.160226 | 0.2876132
357.9841 | -2.159652 | 0.2876583
357.9737 | -2.159078 | 0.2877035
357.9634 | -2.158504 | 0.2877486
357.953 | -2.157929 | 0.2877938
357.9427 | -2.157355 | 0.287839
357.9324 | -2.156781 | 0.2878843
357.922 | -2.156207 | 0.2879295
357.9117 | -2.155633 | 0.2879748
357.9014 | -2.155059 | 0.28802
357.891 | -2.154485 | 0.2880653
357.8807 | -2.153911 | 0.2881106
357.8704 | -2.153337 | 0.288156
357.8601 | -2.152763 | 0.2882013
357.8497 | -2.152189 | 0.2882467
357.8394 | -2.151615 | 0.288292
357.8291 | -2.151041 | 0.2883374
357.8187 | -2.150466 | 0.2883828
357.8084 | -2.149892 | 0.2884283
357.7981 | -2.149318 | 0.2884737
357.7878 | -2.148744 | 0.2885192
357.7774 | -2.14817 | 0.2885646
357.7671 | -2.147596 | 0.2886101
357.7568 | -2.147022 | 0.2886557
357.7465 | -2.146448 | 0.2887012
357.7362 | -2.145874 | 0.2887467
357.7258 | -2.1453 | 0.2887923
357.7155 | -2.144726 | 0.2888379
357.7052 | -2.144152 | 0.2888835
357.6949 | -2.143577 | 0.2889291
357.6846 | -2.143003 | 0.2889747
357.6742 | -2.142429 | 0.2890204
357.6639 | -2.141855 | 0.289066
357.6536 | -2.141281 | 0.2891117
357.6433 | -2.140707 | 0.2891574
357.633 | -2.140133 | 0.2892031
357.6226 | -2.139559 | 0.2892489
357.6123 | -2.138985 | 0.2892946
357.602 | -2.138411 | 0.2893404
357.5917 | -2.137837 | 0.2893862
357.5814 | -2.137263 | 0.289432
357.5711 | -2.136689 | 0.2894778
357.5608 | -2.136114 | 0.2895237
357.5505 | -2.13554 | 0.2895695
357.5401 | -2.134966 | 0.2896154
357.5298 | -2.134392 | 0.2896613
357.5195 | -2.133818 | 0.2897072
357.5092 | -2.133244 | 0.2897531
357.4989 | -2.13267 | 0.2897991
357.4886 | -2.132096 | 0.289845
357.4783 | -2.131522 | 0.289891
357.468 | -2.130948 | 0.289937
357.4577 | -2.130374 | 0.289983
357.4474 | -2.1298 | 0.2900291
357.4371 | -2.129225 | 0.2900751
357.4268 | -2.128651 | 0.2901212
357.4165 | -2.128077 | 0.2901673
357.4062 | -2.127503 | 0.2902134
357.3959 | -2.126929 | 0.2902595
357.3856 | -2.126355 | 0.2903056
357.3753 | -2.125781 | 0.2903518
357.365 | -2.125207 | 0.2903979
357.3547 | -2.124633 | 0.2904441
357.3444 | -2.124059 | 0.2904903
357.3341 | -2.123485 | 0.2905365
357.3238 | -2.12291 | 0.2905828
357.3135 | -2.122336 | 0.290629
357.3032 | -2.121762 | 0.2906753
357.2929 | -2.121188 | 0.2907216
357.2826 | -2.120614 | 0.2907679
357.2723 | -2.12004 | 0.2908143
357.262 | -2.119466 | 0.2908606
357.2517 | -2.118892 | 0.290907
357.2414 | -2.118318 | 0.2909533
357.2311 | -2.117744 | 0.2909997
357.2208 | -2.117169 | 0.2910462
357.2105 | -2.116595 | 0.2910926
357.2002 | -2.116021 | 0.291139
357.1899 | -2.115447 | 0.2911855
357.1796 | -2.114873 | 0.291232
357.1693 | -2.114299 | 0.2912785
357.1591 | -2.113725 | 0.291325
357.1488 | -2.113151 | 0.2913716
357.1385 | -2.112577 | 0.2914181
357.1282 | -2.112003 | 0.2914647
357.1179 | -2.111428 | 0.2915113
357.1076 | -2.110854 | 0.2915579
357.0973 | -2.11028 | 0.2916045
357.0871 | -2.109706 | 0.2916512
357.0768 | -2.109132 | 0.2916978
357.0665 | -2.108558 | 0.2917445
357.0562 | -2.107984 | 0.2917912
357.0459 | -2.10741 | 0.2918379
357.0356 | -2.106836 | 0.2918847
357.0254 | -2.106261 | 0.2919314
357.0151 | -2.105687 | 0.2919782
357.0048 | -2.105113 | 0.292025
356.9945 | -2.104539 | 0.2920718
356.9842 | -2.103965 | 0.2921186
356.974 | -2.103391 | 0.2921654
356.9637 | -2.102817 | 0.2922123
356.9534 | -2.102243 | 0.2922592
356.9431 | -2.101668 | 0.2923061
356.9329 | -2.101094 | 0.292353
356.9226 | -2.10052 | 0.2923999
356.9123 | -2.099946 | 0.2924468
356.902 | -2.099372 | 0.2924938
356.8918 | -2.098798 | 0.2925408
356.8815 | -2.098224 | 0.2925878
356.8712 | -2.097649 | 0.2926348
356.8609 | -2.097075 | 0.2926818
356.8507 | -2.096501 | 0.2927289
356.8404 | -2.095927 | 0.292776
356.8301 | -2.095353 | 0.2928231
356.8199 | -2.094779 | 0.2928702
356.8096 | -2.094205 | 0.2929173
356.7993 | -2.09363 | 0.2929644
356.7891 | -2.093056 | 0.2930116
356.7788 | -2.092482 | 0.2930588
356.7685 | -2.091908 | 0.293106
356.7583 | -2.091334 | 0.2931532
356.748 | -2.09076 | 0.2932004
356.7377 | -2.090186 | 0.2932477
356.7275 | -2.089611 | 0.293295
356.7172 | -2.089037 | 0.2933422
356.7069 | -2.088463 | 0.2933895
356.6967 | -2.087889 | 0.2934369
356.6864 | -2.087315 | 0.2934842
356.6761 | -2.086741 | 0.2935316
356.6659 | -2.086166 | 0.2935789
356.6556 | -2.085592 | 0.2936263
356.6454 | -2.085018 | 0.2936738
356.6351 | -2.084444 | 0.2937212
356.6249 | -2.08387 | 0.2937686
356.6146 | -2.083296 | 0.2938161
356.6043 | -2.082721 | 0.2938636
356.5941 | -2.082147 | 0.2939111
356.5838 | -2.081573 | 0.2939586
356.5736 | -2.080999 | 0.2940062
356.5633 | -2.080425 | 0.2940537
356.5531 | -2.07985 | 0.2941013
356.5428 | -2.079276 | 0.2941489
356.5326 | -2.078702 | 0.2941965
356.5223 | -2.078128 | 0.2942441
356.5121 | -2.077554 | 0.2942918
356.5018 | -2.07698 | 0.2943394
356.4916 | -2.076405 | 0.2943871
356.4813 | -2.075831 | 0.2944348
356.4711 | -2.075257 | 0.2944826
356.4608 | -2.074683 | 0.2945303
356.4506 | -2.074109 | 0.2945781
356.4403 | -2.073534 | 0.2946258
356.4301 | -2.07296 | 0.2946736
356.4198 | -2.072386 | 0.2947214
356.4096 | -2.071812 | 0.2947693
356.3993 | -2.071237 | 0.2948171
356.3891 | -2.070663 | 0.294865
356.3788 | -2.070089 | 0.2949129
356.3686 | -2.069515 | 0.2949608
356.3583 | -2.068941 | 0.2950087
356.3481 | -2.068366 | 0.2950566
356.3379 | -2.067792 | 0.2951046
356.3276 | -2.067218 | 0.2951526
356.3174 | -2.066644 | 0.2952006
356.3071 | -2.066069 | 0.2952486
356.2969 | -2.065495 | 0.2952966
356.2867 | -2.064921 | 0.2953447
356.2764 | -2.064347 | 0.2953927
356.2662 | -2.063773 | 0.2954408
356.256 | -2.063198 | 0.2954889
356.2457 | -2.062624 | 0.2955371
356.2355 | -2.06205 | 0.2955852
356.2252 | -2.061476 | 0.2956334
356.215 | -2.060901 | 0.2956816
356.2048 | -2.060327 | 0.2957298
356.1945 | -2.059753 | 0.295778
356.1843 | -2.059178 | 0.2958262
356.1741 | -2.058604 | 0.2958745
356.1638 | -2.05803 | 0.2959227
356.1536 | -2.057456 | 0.295971
356.1434 | -2.056881 | 0.2960193
356.1332 | -2.056307 | 0.2960677
356.1229 | -2.055733 | 0.296116
356.1127 | -2.055159 | 0.2961644
356.1025 | -2.054584 | 0.2962128
356.0922 | -2.05401 | 0.2962612
356.082 | -2.053436 | 0.2963096
356.0718 | -2.052861 | 0.296358
356.0616 | -2.052287 | 0.2964065
356.0513 | -2.051713 | 0.2964549
356.0411 | -2.051139 | 0.2965034
356.0309 | -2.050564 | 0.296552
356.0207 | -2.04999 | 0.2966005
356.0104 | -2.049416 | 0.296649
356.0002 | -2.048841 | 0.2966976
355.99 | -2.048267 | 0.2967462
355.9798 | -2.047693 | 0.2967948
355.9696 | -2.047119 | 0.2968434
355.9593 | -2.046544 | 0.2968921
355.9491 | -2.04597 | 0.2969407
355.9389 | -2.045396 | 0.2969894
355.9287 | -2.044821 | 0.2970381
355.9185 | -2.044247 | 0.2970868
355.9082 | -2.043673 | 0.2971356
355.898 | -2.043098 | 0.2971843
355.8878 | -2.042524 | 0.2972331
355.8776 | -2.04195 | 0.2972819
355.8674 | -2.041375 | 0.2973307
355.8572 | -2.040801 | 0.2973795
355.847 | -2.040227 | 0.2974284
355.8367 | -2.039652 | 0.2974773
355.8265 | -2.039078 | 0.2975261
355.8163 | -2.038504 | 0.297575
355.8061 | -2.037929 | 0.297624
355.7959 | -2.037355 | 0.2976729
355.7857 | -2.03678 | 0.2977219
355.7755 | -2.036206 | 0.2977709
355.7653 | -2.035632 | 0.2978199
355.7551 | -2.035057 | 0.2978689
355.7449 | -2.034483 | 0.2979179
355.7346 | -2.033909 | 0.297967
355.7244 | -2.033334 | 0.298016
355.7142 | -2.03276 | 0.2980651
355.704 | -2.032185 | 0.2981143
355.6938 | -2.031611 | 0.2981634
355.6836 | -2.031037 | 0.2982125
355.6734 | -2.030462 | 0.2982617
355.6632 | -2.029888 | 0.2983109
355.653 | -2.029313 | 0.2983601
355.6428 | -2.028739 | 0.2984093
355.6326 | -2.028165 | 0.2984586
355.6224 | -2.02759 | 0.2985078
355.6122 | -2.027016 | 0.2985571
355.602 | -2.026441 | 0.2986064
355.5918 | -2.025867 | 0.2986557
355.5816 | -2.025293 | 0.2987051
355.5714 | -2.024718 | 0.2987544
355.5612 | -2.024144 | 0.2988038
355.551 | -2.023569 | 0.2988532
355.5408 | -2.022995 | 0.2989026
355.5306 | -2.02242 | 0.2989521
355.5204 | -2.021846 | 0.2990015
355.5102 | -2.021272 | 0.299051
355.5 | -2.020697 | 0.2991005
355.4899 | -2.020123 | 0.29915
355.4797 | -2.019548 | 0.2991995
355.4695 | -2.018974 | 0.2992491
355.4593 | -2.018399 | 0.2992987
355.4491 | -2.017825 | 0.2993482
355.4389 | -2.01725 | 0.2993979
355.4287 | -2.016676 | 0.2994475
355.4185 | -2.016101 | 0.2994971
355.4083 | -2.015527 | 0.2995468
355.3981 | -2.014952 | 0.2995965
355.388 | -2.014378 | 0.2996462
355.3778 | -2.013803 | 0.2996959
355.3676 | -2.013229 | 0.2997456
355.3574 | -2.012655 | 0.2997954
355.3472 | -2.01208 | 0.2998452
355.337 | -2.011506 | 0.299895
355.3268 | -2.010931 | 0.2999448
355.3167 | -2.010356 | 0.2999946
355.3065 | -2.009782 | 0.3000445
355.2963 | -2.009207 | 0.3000944
355.2861 | -2.008633 | 0.3001443
355.2759 | -2.008058 | 0.3001942
355.2658 | -2.007484 | 0.3002441
355.2556 | -2.006909 | 0.3002941
355.2454 | -2.006335 | 0.300344
355.2352 | -2.00576 | 0.300394
355.225 | -2.005186 | 0.300444
355.2149 | -2.004611 | 0.3004941
355.2047 | -2.004037 | 0.3005441
355.1945 | -2.003462 | 0.3005942
355.1843 | -2.002888 | 0.3006443
355.1742 | -2.002313 | 0.3006944
355.164 | -2.001738 | 0.3007445
355.1538 | -2.001164 | 0.3007947
355.1436 | -2.000589 | 0.3008448
355.1335 | -2.000015 | 0.300895
355.1233 | -1.99944 | 0.3009452
355.1131 | -1.998866 | 0.3009954
355.103 | -1.998291 | 0.3010457
355.0928 | -1.997716 | 0.301096
355.0826 | -1.997142 | 0.3011462
355.0724 | -1.996567 | 0.3011965
355.0623 | -1.995993 | 0.3012469
355.0521 | -1.995418 | 0.3012972
355.0419 | -1.994843 | 0.3013476
355.0318 | -1.994269 | 0.3013979
355.0216 | -1.993694 | 0.3014483
355.0114 | -1.993119 | 0.3014988
355.0013 | -1.992545 | 0.3015492
354.9911 | -1.99197 | 0.3015997
354.9809 | -1.991396 | 0.3016501
354.9708 | -1.990821 | 0.3017006
354.9606 | -1.990246 | 0.3017512
354.9505 | -1.989672 | 0.3018017
354.9403 | -1.989097 | 0.3018522
354.9301 | -1.988522 | 0.3019028
354.92 | -1.987948 | 0.3019534
354.9098 | -1.987373 | 0.302004
354.8997 | -1.986798 | 0.3020547
354.8895 | -1.986224 | 0.3021053
354.8793 | -1.985649 | 0.302156
354.8692 | -1.985074 | 0.3022067
354.859 | -1.9845 | 0.3022574
354.8489 | -1.983925 | 0.3023081
354.8387 | -1.98335 | 0.3023589
354.8286 | -1.982776 | 0.3024097
354.8184 | -1.982201 | 0.3024605
354.8083 | -1.981626 | 0.3025113
354.7981 | -1.981051 | 0.3025621
354.7879 | -1.980477 | 0.302613
354.7778 | -1.979902 | 0.3026638
354.7676 | -1.979327 | 0.3027147
354.7575 | -1.978753 | 0.3027656
354.7473 | -1.978178 | 0.3028166
354.7372 | -1.977603 | 0.3028675
354.727 | -1.977028 | 0.3029185
354.7169 | -1.976454 | 0.3029695
354.7067 | -1.975879 | 0.3030205
354.6966 | -1.975304 | 0.3030715
354.6865 | -1.974729 | 0.3031226
354.6763 | -1.974155 | 0.3031736
354.6662 | -1.97358 | 0.3032247
354.656 | -1.973005 | 0.3032758
354.6459 | -1.97243 | 0.303327
354.6357 | -1.971855 | 0.3033781
354.6256 | -1.971281 | 0.3034293
354.6154 | -1.970706 | 0.3034805
354.6053 | -1.970131 | 0.3035317
354.5952 | -1.969556 | 0.3035829
354.585 | -1.968981 | 0.3036341
354.5749 | -1.968407 | 0.3036854
354.5647 | -1.967832 | 0.3037367
354.5546 | -1.967257 | 0.303788
354.5445 | -1.966682 | 0.3038393
354.5343 | -1.966107 | 0.3038907
354.5242 | -1.965532 | 0.3039421
354.514 | -1.964958 | 0.3039934
354.5039 | -1.964383 | 0.3040449
354.4938 | -1.963808 | 0.3040963
354.4836 | -1.963233 | 0.3041477
354.4735 | -1.962658 | 0.3041992
354.4634 | -1.962083 | 0.3042507
354.4532 | -1.961509 | 0.3043022
354.4431 | -1.960934 | 0.3043537
354.433 | -1.960359 | 0.3044053
354.4228 | -1.959784 | 0.3044568
354.4127 | -1.959209 | 0.3045084
354.4026 | -1.958634 | 0.30456
354.3924 | -1.958059 | 0.3046117
354.3823 | -1.957484 | 0.3046633
354.3722 | -1.956909 | 0.304715
354.3621 | -1.956334 | 0.3047667
354.3519 | -1.95576 | 0.3048184
354.3418 | -1.955185 | 0.3048701
354.3317 | -1.95461 | 0.3049219
354.3215 | -1.954035 | 0.3049736
354.3114 | -1.95346 | 0.3050254
354.3013 | -1.952885 | 0.3050772
354.2912 | -1.95231 | 0.3051291
354.2811 | -1.951735 | 0.3051809
354.2709 | -1.95116 | 0.3052328
354.2608 | -1.950585 | 0.3052847
354.2507 | -1.95001 | 0.3053366
354.2406 | -1.949435 | 0.3053885
354.2304 | -1.94886 | 0.3054405
354.2203 | -1.948285 | 0.3054925
354.2102 | -1.94771 | 0.3055445
354.2001 | -1.947135 | 0.3055965
354.19 | -1.94656 | 0.3056485
354.1798 | -1.945985 | 0.3057006
354.1697 | -1.94541 | 0.3057526
354.1596 | -1.944835 | 0.3058047
354.1495 | -1.94426 | 0.3058568
354.1394 | -1.943685 | 0.305909
354.1293 | -1.94311 | 0.3059611
354.1191 | -1.942535 | 0.3060133
354.109 | -1.94196 | 0.3060655
354.0989 | -1.941385 | 0.3061177
354.0888 | -1.94081 | 0.30617
354.0787 | -1.940235 | 0.3062222
354.0686 | -1.93966 | 0.3062745
354.0585 | -1.939085 | 0.3063268
354.0484 | -1.93851 | 0.3063791
354.0383 | -1.937934 | 0.3064315
354.0281 | -1.937359 | 0.3064838
354.018 | -1.936784 | 0.3065362
354.0079 | -1.936209 | 0.3065886
353.9978 | -1.935634 | 0.306641
353.9877 | -1.935059 | 0.3066935
353.9776 | -1.934484 | 0.3067459
353.9675 | -1.933909 | 0.3067984
353.9574 | -1.933334 | 0.3068509
353.9473 | -1.932758 | 0.3069035
353.9372 | -1.932183 | 0.306956
353.9271 | -1.931608 | 0.3070086
353.917 | -1.931033 | 0.3070612
353.9069 | -1.930458 | 0.3071138
353.8968 | -1.929883 | 0.3071664
353.8867 | -1.929308 | 0.307219
353.8766 | -1.928732 | 0.3072717
353.8665 | -1.928157 | 0.3073244
353.8564 | -1.927582 | 0.3073771
353.8463 | -1.927007 | 0.3074298
353.8362 | -1.926432 | 0.3074826
353.8261 | -1.925856 | 0.3075354
353.816 | -1.925281 | 0.3075882
353.8059 | -1.924706 | 0.307641
353.7958 | -1.924131 | 0.3076938
353.7857 | -1.923556 | 0.3077467
353.7756 | -1.92298 | 0.3077996
353.7655 | -1.922405 | 0.3078525
353.7554 | -1.92183 | 0.3079054
353.7453 | -1.921255 | 0.3079583
353.7352 | -1.920679 | 0.3080113
353.7251 | -1.920104 | 0.3080643
353.715 | -1.919529 | 0.3081173
353.705 | -1.918954 | 0.3081703
353.6949 | -1.918378 | 0.3082233
353.6848 | -1.917803 | 0.3082764
353.6747 | -1.917228 | 0.3083295
353.6646 | -1.916652 | 0.3083826
353.6545 | -1.916077 | 0.3084357
353.6444 | -1.915502 | 0.3084889
353.6343 | -1.914926 | 0.308542
353.6242 | -1.914351 | 0.3085952
353.6142 | -1.913776 | 0.3086484
353.6041 | -1.9132 | 0.3087017
353.594 | -1.912625 | 0.3087549
353.5839 | -1.91205 | 0.3088082
353.5738 | -1.911474 | 0.3088615
353.5637 | -1.910899 | 0.3089148
353.5537 | -1.910324 | 0.3089681
353.5436 | -1.909748 | 0.3090215
353.5335 | -1.909173 | 0.3090749
353.5234 | -1.908598 | 0.3091283
353.5133 | -1.908022 | 0.3091817
353.5033 | -1.907447 | 0.3092351
353.4932 | -1.906871 | 0.3092886
353.4831 | -1.906296 | 0.3093421
353.473 | -1.90572 | 0.3093956
353.4629 | -1.905145 | 0.3094491
353.4529 | -1.90457 | 0.3095027
353.4428 | -1.903994 | 0.3095562
353.4327 | -1.903419 | 0.3096098
353.4226 | -1.902843 | 0.3096634
353.4126 | -1.902268 | 0.3097171
353.4025 | -1.901692 | 0.3097707
353.3924 | -1.901117 | 0.3098244
353.3823 | -1.900541 | 0.3098781
353.3723 | -1.899966 | 0.3099318
353.3622 | -1.89939 | 0.3099855
353.3521 | -1.898815 | 0.3100393
353.3421 | -1.898239 | 0.3100931
353.332 | -1.897664 | 0.3101469
353.3219 | -1.897088 | 0.3102007
353.3119 | -1.896513 | 0.3102545
353.3018 | -1.895937 | 0.3103084
353.2917 | -1.895362 | 0.3103623
353.2817 | -1.894786 | 0.3104162
353.2716 | -1.894211 | 0.3104701
353.2615 | -1.893635 | 0.3105241
353.2515 | -1.89306 | 0.310578
353.2414 | -1.892484 | 0.310632
353.2313 | -1.891908 | 0.3106861
353.2213 | -1.891333 | 0.3107401
353.2112 | -1.890757 | 0.3107941
353.2011 | -1.890182 | 0.3108482
353.1911 | -1.889606 | 0.3109023
353.181 | -1.88903 | 0.3109564
353.171 | -1.888455 | 0.3110106
353.1609 | -1.887879 | 0.3110648
353.1508 | -1.887304 | 0.3111189
353.1408 | -1.886728 | 0.3111731
353.1307 | -1.886152 | 0.3112274
353.1207 | -1.885577 | 0.3112816
353.1106 | -1.885001 | 0.3113359
353.1006 | -1.884425 | 0.3113902
353.0905 | -1.88385 | 0.3114445
353.0804 | -1.883274 | 0.3114988
353.0704 | -1.882698 | 0.3115532
353.0603 | -1.882123 | 0.3116076
353.0503 | -1.881547 | 0.311662
353.0402 | -1.880971 | 0.3117164
353.0302 | -1.880395 | 0.3117708
353.0201 | -1.87982 | 0.3118253
353.0101 | -1.879244 | 0.3118798
353 | -1.878668 | 0.3119343
352.99 | -1.878093 | 0.3119888
352.9799 | -1.877517 | 0.3120434
352.9699 | -1.876941 | 0.312098
352.9598 | -1.876365 | 0.3121526
352.9498 | -1.875789 | 0.3122072
352.9397 | -1.875214 | 0.3122618
352.9297 | -1.874638 | 0.3123165
352.9196 | -1.874062 | 0.3123711
352.9096 | -1.873486 | 0.3124259
352.8995 | -1.872911 | 0.3124806
352.8895 | -1.872335 | 0.3125353
352.8795 | -1.871759 | 0.3125901
352.8694 | -1.871183 | 0.3126449
352.8594 | -1.870607 | 0.3126997
352.8493 | -1.870031 | 0.3127545
352.8393 | -1.869455 | 0.3128094
352.8292 | -1.86888 | 0.3128643
352.8192 | -1.868304 | 0.3129192
352.8092 | -1.867728 | 0.3129741
352.7991 | -1.867152 | 0.313029
352.7891 | -1.866576 | 0.313084
352.779 | -1.866 | 0.313139
352.769 | -1.865424 | 0.313194
352.759 | -1.864848 | 0.313249
352.7489 | -1.864272 | 0.3133041
352.7389 | -1.863697 | 0.3133591
352.7289 | -1.863121 | 0.3134142
352.7188 | -1.862545 | 0.3134694
352.7088 | -1.861969 | 0.3135245
352.6988 | -1.861393 | 0.3135797
352.6887 | -1.860817 | 0.3136348
352.6787 | -1.860241 | 0.31369
352.6687 | -1.859665 | 0.3137453
352.6586 | -1.859089 | 0.3138005
352.6486 | -1.858513 | 0.3138558
352.6386 | -1.857937 | 0.3139111
352.6285 | -1.857361 | 0.3139664
352.6185 | -1.856785 | 0.3140217
352.6085 | -1.856209 | 0.3140771
352.5985 | -1.855633 | 0.3141325
352.5884 | -1.855057 | 0.3141879
352.5784 | -1.854481 | 0.3142433
352.5684 | -1.853905 | 0.3142988
352.5584 | -1.853328 | 0.3143542
352.5483 | -1.852752 | 0.3144097
352.5383 | -1.852176 | 0.3144652
352.5283 | -1.8516 | 0.3145208
352.5183 | -1.851024 | 0.3145763
352.5082 | -1.850448 | 0.3146319
352.4982 | -1.849872 | 0.3146875
352.4882 | -1.849296 | 0.3147431
352.4782 | -1.84872 | 0.3147988
352.4681 | -1.848143 | 0.3148545
352.4581 | -1.847567 | 0.3149101
352.4481 | -1.846991 | 0.3149659
352.4381 | -1.846415 | 0.3150216
352.4281 | -1.845839 | 0.3150774
352.4181 | -1.845263 | 0.3151331
352.408 | -1.844686 | 0.3151889
352.398 | -1.84411 | 0.3152448
352.388 | -1.843534 | 0.3153006
352.378 | -1.842958 | 0.3153565
352.368 | -1.842382 | 0.3154124
352.358 | -1.841805 | 0.3154683
352.3479 | -1.841229 | 0.3155242
352.3379 | -1.840653 | 0.3155802
352.3279 | -1.840077 | 0.3156362
352.3179 | -1.8395 | 0.3156922
352.3079 | -1.838924 | 0.3157482
352.2979 | -1.838348 | 0.3158042
352.2879 | -1.837772 | 0.3158603
352.2779 | -1.837195 | 0.3159164
352.2679 | -1.836619 | 0.3159725
352.2579 | -1.836043 | 0.3160287
352.2478 | -1.835466 | 0.3160848
352.2378 | -1.83489 | 0.316141
352.2278 | -1.834314 | 0.3161972
352.2178 | -1.833737 | 0.3162534
352.2078 | -1.833161 | 0.3163097
352.1978 | -1.832585 | 0.316366
352.1878 | -1.832008 | 0.3164223
352.1778 | -1.831432 | 0.3164786
352.1678 | -1.830855 | 0.3165349
352.1578 | -1.830279 | 0.3165913
352.1478 | -1.829703 | 0.3166477
352.1378 | -1.829126 | 0.3167041
352.1278 | -1.82855 | 0.3167605
352.1178 | -1.827973 | 0.316817
352.1078 | -1.827397 | 0.3168734
352.0978 | -1.82682 | 0.3169299
352.0878 | -1.826244 | 0.3169865
352.0778 | -1.825667 | 0.317043
352.0678 | -1.825091 | 0.3170996
352.0578 | -1.824515 | 0.3171562
352.0478 | -1.823938 | 0.3172128
352.0378 | -1.823362 | 0.3172694
352.0278 | -1.822785 | 0.3173261
352.0178 | -1.822208 | 0.3173827
352.0078 | -1.821632 | 0.3174394
351.9978 | -1.821055 | 0.3174962
351.9878 | -1.820479 | 0.3175529
351.9778 | -1.819902 | 0.3176097
351.9679 | -1.819326 | 0.3176665
351.9579 | -1.818749 | 0.3177233
351.9479 | -1.818173 | 0.3177801
351.9379 | -1.817596 | 0.317837
351.9279 | -1.817019 | 0.3178939
351.9179 | -1.816443 | 0.3179508
351.9079 | -1.815866 | 0.3180077
351.8979 | -1.81529 | 0.3180647
351.8879 | -1.814713 | 0.3181217
351.878 | -1.814136 | 0.3181787
351.868 | -1.81356 | 0.3182357
351.858 | -1.812983 | 0.3182927
351.848 | -1.812406 | 0.3183498
351.838 | -1.81183 | 0.3184069
351.828 | -1.811253 | 0.318464
351.818 | -1.810676 | 0.3185211
351.8081 | -1.810099 | 0.3185783
351.7981 | -1.809523 | 0.3186355
351.7881 | -1.808946 | 0.3186927
351.7781 | -1.808369 | 0.3187499
351.7681 | -1.807793 | 0.3188072
351.7582 | -1.807216 | 0.3188645
351.7482 | -1.806639 | 0.3189217
351.7382 | -1.806062 | 0.3189791
351.7282 | -1.805485 | 0.3190364
351.7182 | -1.804909 | 0.3190938
351.7083 | -1.804332 | 0.3191512
351.6983 | -1.803755 | 0.3192086
351.6883 | -1.803178 | 0.319266
351.6783 | -1.802601 | 0.3193235
351.6684 | -1.802025 | 0.319381
351.6584 | -1.801448 | 0.3194385
351.6484 | -1.800871 | 0.319496
351.6384 | -1.800294 | 0.3195536
351.6285 | -1.799717 | 0.3196111
351.6185 | -1.79914 | 0.3196687
351.6085 | -1.798563 | 0.3197264
351.5985 | -1.797986 | 0.319784
351.5886 | -1.79741 | 0.3198417
351.5786 | -1.796833 | 0.3198994
351.5686 | -1.796256 | 0.3199571
351.5587 | -1.795679 | 0.3200148
351.5487 | -1.795102 | 0.3200726
351.5387 | -1.794525 | 0.3201304
351.5288 | -1.793948 | 0.3201882
351.5188 | -1.793371 | 0.320246
351.5088 | -1.792794 | 0.3203039
351.4989 | -1.792217 | 0.3203617
351.4889 | -1.79164 | 0.3204196
351.4789 | -1.791063 | 0.3204776
351.469 | -1.790486 | 0.3205355
351.459 | -1.789909 | 0.3205935
351.4491 | -1.789332 | 0.3206515
351.4391 | -1.788755 | 0.3207095
351.4291 | -1.788178 | 0.3207675
351.4192 | -1.7876 | 0.3208256
351.4092 | -1.787023 | 0.3208837
351.3992 | -1.786446 | 0.3209418
351.3893 | -1.785869 | 0.321
351.3793 | -1.785292 | 0.3210581
351.3694 | -1.784715 | 0.3211163
351.3594 | -1.784138 | 0.3211745
351.3495 | -1.783561 | 0.3212327
351.3395 | -1.782983 | 0.321291
351.3295 | -1.782406 | 0.3213493
351.3196 | -1.781829 | 0.3214076
351.3096 | -1.781252 | 0.3214659
351.2997 | -1.780675 | 0.3215242
351.2897 | -1.780098 | 0.3215826
351.2798 | -1.77952 | 0.321641
351.2698 | -1.778943 | 0.3216994
351.2599 | -1.778366 | 0.3217579
351.2499 | -1.777789 | 0.3218163
351.24 | -1.777211 | 0.3218748
351.23 | -1.776634 | 0.3219333
351.2201 | -1.776057 | 0.3219919
351.2101 | -1.77548 | 0.3220504
351.2002 | -1.774902 | 0.322109
351.1902 | -1.774325 | 0.3221676
351.1803 | -1.773748 | 0.3222263
351.1703 | -1.77317 | 0.3222849
351.1604 | -1.772593 | 0.3223436
351.1504 | -1.772016 | 0.3224023
351.1405 | -1.771438 | 0.322461
351.1305 | -1.770861 | 0.3225198
351.1206 | -1.770283 | 0.3225786
351.1107 | -1.769706 | 0.3226374
351.1007 | -1.769129 | 0.3226962
351.0908 | -1.768551 | 0.322755
351.0808 | -1.767974 | 0.3228139
351.0709 | -1.767396 | 0.3228728
351.061 | -1.766819 | 0.3229317
351.051 | -1.766241 | 0.3229907
351.0411 | -1.765664 | 0.3230496
351.0311 | -1.765087 | 0.3231086
351.0212 | -1.764509 | 0.3231676
351.0113 | -1.763932 | 0.3232267
351.0013 | -1.763354 | 0.3232857
350.9914 | -1.762777 | 0.3233448
350.9814 | -1.762199 | 0.3234039
350.9715 | -1.761621 | 0.3234631
350.9616 | -1.761044 | 0.3235222
350.9516 | -1.760466 | 0.3235814
350.9417 | -1.759889 | 0.3236406
350.9318 | -1.759311 | 0.3236999
350.9218 | -1.758734 | 0.3237591
350.9119 | -1.758156 | 0.3238184
350.902 | -1.757578 | 0.3238777
350.892 | -1.757001 | 0.323937
350.8821 | -1.756423 | 0.3239964
350.8722 | -1.755845 | 0.3240557
350.8623 | -1.755268 | 0.3241151
350.8523 | -1.75469 | 0.3241746
350.8424 | -1.754112 | 0.324234
350.8325 | -1.753535 | 0.3242935
350.8225 | -1.752957 | 0.324353
350.8126 | -1.752379 | 0.3244125
350.8027 | -1.751802 | 0.3244721
350.7928 | -1.751224 | 0.3245316
350.7828 | -1.750646 | 0.3245912
350.7729 | -1.750068 | 0.3246508
350.763 | -1.749491 | 0.3247105
350.7531 | -1.748913 | 0.3247701
350.7432 | -1.748335 | 0.3248298
350.7332 | -1.747757 | 0.3248895
350.7233 | -1.747179 | 0.3249493
350.7134 | -1.746602 | 0.3250091
350.7035 | -1.746024 | 0.3250688
350.6935 | -1.745446 | 0.3251287
350.6836 | -1.744868 | 0.3251885
350.6737 | -1.74429 | 0.3252484
350.6638 | -1.743712 | 0.3253082
350.6539 | -1.743135 | 0.3253681
350.644 | -1.742557 | 0.3254281
350.634 | -1.741979 | 0.325488
350.6241 | -1.741401 | 0.325548
350.6142 | -1.740823 | 0.325608
350.6043 | -1.740245 | 0.3256681
350.5944 | -1.739667 | 0.3257281
350.5845 | -1.739089 | 0.3257882
350.5746 | -1.738511 | 0.3258483
350.5646 | -1.737933 | 0.3259084
350.5547 | -1.737355 | 0.3259686
350.5448 | -1.736777 | 0.3260288
350.5349 | -1.736199 | 0.326089
350.525 | -1.735621 | 0.3261492
350.5151 | -1.735043 | 0.3262095
350.5052 | -1.734465 | 0.3262697
350.4953 | -1.733887 | 0.32633
350.4854 | -1.733309 | 0.3263904
350.4755 | -1.732731 | 0.3264507
350.4655 | -1.732153 | 0.3265111
350.4556 | -1.731574 | 0.3265715
350.4457 | -1.730996 | 0.3266319
350.4358 | -1.730418 | 0.3266924
350.4259 | -1.72984 | 0.3267529
350.416 | -1.729262 | 0.3268134
350.4061 | -1.728684 | 0.3268739
350.3962 | -1.728106 | 0.3269344
350.3863 | -1.727527 | 0.326995
350.3764 | -1.726949 | 0.3270556
350.3665 | -1.726371 | 0.3271162
350.3566 | -1.725793 | 0.3271769
350.3467 | -1.725214 | 0.3272376
350.3368 | -1.724636 | 0.3272983
350.3269 | -1.724058 | 0.327359
350.317 | -1.72348 | 0.3274197
350.3071 | -1.722901 | 0.3274805
350.2972 | -1.722323 | 0.3275413
350.2873 | -1.721745 | 0.3276021
350.2774 | -1.721166 | 0.327663
350.2675 | -1.720588 | 0.3277239
350.2576 | -1.72001 | 0.3277848
350.2477 | -1.719431 | 0.3278457
350.2378 | -1.718853 | 0.3279066
350.2279 | -1.718275 | 0.3279676
350.2181 | -1.717696 | 0.3280286
350.2082 | -1.717118 | 0.3280896
350.1983 | -1.716539 | 0.3281507
350.1884 | -1.715961 | 0.3282117
350.1785 | -1.715383 | 0.3282728
350.1686 | -1.714804 | 0.328334
350.1587 | -1.714226 | 0.3283951
350.1488 | -1.713647 | 0.3284563
350.1389 | -1.713069 | 0.3285175
350.129 | -1.71249 | 0.3285787
350.1192 | -1.711912 | 0.32864
350.1093 | -1.711333 | 0.3287012
350.0994 | -1.710755 | 0.3287625
350.0895 | -1.710176 | 0.3288239
350.0796 | -1.709597 | 0.3288852
350.0697 | -1.709019 | 0.3289466
350.0598 | -1.70844 | 0.329008
350.05 | -1.707862 | 0.3290694
350.0401 | -1.707283 | 0.3291309
350.0302 | -1.706704 | 0.3291923
350.0203 | -1.706126 | 0.3292538
350.0104 | -1.705547 | 0.3293154
350.0006 | -1.704969 | 0.3293769
349.9907 | -1.70439 | 0.3294385
349.9808 | -1.703811 | 0.3295001
349.9709 | -1.703232 | 0.3295617
349.961 | -1.702654 | 0.3296234
349.9512 | -1.702075 | 0.3296851
349.9413 | -1.701496 | 0.3297468
349.9314 | -1.700918 | 0.3298085
349.9215 | -1.700339 | 0.3298703
349.9117 | -1.69976 | 0.329932
349.9018 | -1.699181 | 0.3299938
349.8919 | -1.698602 | 0.3300557
349.882 | -1.698024 | 0.3301175
349.8722 | -1.697445 | 0.3301794
349.8623 | -1.696866 | 0.3302413
349.8524 | -1.696287 | 0.3303033
349.8425 | -1.695708 | 0.3303652
349.8327 | -1.695129 | 0.3304272
349.8228 | -1.69455 | 0.3304892
349.8129 | -1.693972 | 0.3305513
349.8031 | -1.693393 | 0.3306133
349.7932 | -1.692814 | 0.3306754
349.7833 | -1.692235 | 0.3307375
349.7735 | -1.691656 | 0.3307997
349.7636 | -1.691077 | 0.3308618
349.7537 | -1.690498 | 0.330924
349.7439 | -1.689919 | 0.3309862
349.734 | -1.68934 | 0.3310485
349.7241 | -1.688761 | 0.3311107
349.7143 | -1.688182 | 0.331173
349.7044 | -1.687603 | 0.3312354
349.6945 | -1.687024 | 0.3312977
349.6847 | -1.686445 | 0.3313601
349.6748 | -1.685866 | 0.3314225
349.6649 | -1.685287 | 0.3314849
349.6551 | -1.684707 | 0.3315473
349.6452 | -1.684128 | 0.3316098
349.6354 | -1.683549 | 0.3316723
349.6255 | -1.68297 | 0.3317348
349.6156 | -1.682391 | 0.3317974
349.6058 | -1.681812 | 0.33186
349.5959 | -1.681233 | 0.3319226
349.5861 | -1.680653 | 0.3319852
349.5762 | -1.680074 | 0.3320478
349.5664 | -1.679495 | 0.3321105
349.5565 | -1.678916 | 0.3321732
349.5466 | -1.678337 | 0.332236
349.5368 | -1.677757 | 0.3322987
349.5269 | -1.677178 | 0.3323615
349.5171 | -1.676599 | 0.3324243
349.5072 | -1.676019 | 0.3324872
349.4974 | -1.67544 | 0.33255
349.4875 | -1.674861 | 0.3326129
349.4777 | -1.674281 | 0.3326758
349.4678 | -1.673702 | 0.3327388
349.458 | -1.673123 | 0.3328017
349.4481 | -1.672543 | 0.3328647
349.4383 | -1.671964 | 0.3329277
349.4284 | -1.671385 | 0.3329908
349.4186 | -1.670805 | 0.3330539
349.4087 | -1.670226 | 0.333117
349.3989 | -1.669646 | 0.3331801
349.389 | -1.669067 | 0.3332432
349.3792 | -1.668487 | 0.3333064
349.3694 | -1.667908 | 0.3333696
349.3595 | -1.667328 | 0.3334328
349.3497 | -1.666749 | 0.3334961
349.3398 | -1.666169 | 0.3335594
349.33 | -1.66559 | 0.3336227
349.3201 | -1.66501 | 0.333686
349.3103 | -1.664431 | 0.3337494
349.3005 | -1.663851 | 0.3338128
349.2906 | -1.663271 | 0.3338762
349.2808 | -1.662692 | 0.3339396
349.2709 | -1.662112 | 0.3340031
349.2611 | -1.661533 | 0.3340666
349.2513 | -1.660953 | 0.3341301
349.2414 | -1.660373 | 0.3341936
349.2316 | -1.659794 | 0.3342572
349.2217 | -1.659214 | 0.3343208
349.2119 | -1.658634 | 0.3343844
349.2021 | -1.658055 | 0.3344481
349.1922 | -1.657475 | 0.3345118
349.1824 | -1.656895 | 0.3345755
349.1726 | -1.656315 | 0.3346392
349.1627 | -1.655736 | 0.3347029
349.1529 | -1.655156 | 0.3347667
349.1431 | -1.654576 | 0.3348305
349.1332 | -1.653996 | 0.3348944
349.1234 | -1.653416 | 0.3349582
349.1136 | -1.652836 | 0.3350221
349.1037 | -1.652257 | 0.335086
349.0939 | -1.651677 | 0.33515
349.0841 | -1.651097 | 0.335214
349.0743 | -1.650517 | 0.3352779
349.0644 | -1.649937 | 0.335342
349.0546 | -1.649357 | 0.335406
349.0448 | -1.648777 | 0.3354701
349.035 | -1.648197 | 0.3355342
349.0251 | -1.647617 | 0.3355983
349.0153 | -1.647037 | 0.3356625
349.0055 | -1.646457 | 0.3357267
348.9957 | -1.645877 | 0.3357909
348.9858 | -1.645297 | 0.3358551
348.976 | -1.644717 | 0.3359194
348.9662 | -1.644137 | 0.3359837
348.9564 | -1.643557 | 0.336048
348.9465 | -1.642977 | 0.3361123
348.9367 | -1.642397 | 0.3361767
348.9269 | -1.641817 | 0.3362411
348.9171 | -1.641237 | 0.3363055
348.9073 | -1.640657 | 0.33637
348.8974 | -1.640076 | 0.3364344
348.8876 | -1.639496 | 0.336499
348.8778 | -1.638916 | 0.3365635
348.868 | -1.638336 | 0.336628
348.8582 | -1.637756 | 0.3366926
348.8484 | -1.637175 | 0.3367572
348.8385 | -1.636595 | 0.3368219
348.8287 | -1.636015 | 0.3368866
348.8189 | -1.635435 | 0.3369512
348.8091 | -1.634854 | 0.337016
348.7993 | -1.634274 | 0.3370807
348.7895 | -1.633694 | 0.3371455
348.7797 | -1.633113 | 0.3372103
348.7699 | -1.632533 | 0.3372751
348.76 | -1.631953 | 0.33734
348.7502 | -1.631372 | 0.3374049
348.7404 | -1.630792 | 0.3374698
348.7306 | -1.630212 | 0.3375347
348.7208 | -1.629631 | 0.3375997
348.711 | -1.629051 | 0.3376647
348.7012 | -1.62847 | 0.3377297
348.6914 | -1.62789 | 0.3377947
348.6816 | -1.627309 | 0.3378598
348.6718 | -1.626729 | 0.3379249
348.662 | -1.626148 | 0.33799
348.6522 | -1.625568 | 0.3380552
348.6424 | -1.624987 | 0.3381204
348.6326 | -1.624407 | 0.3381856
348.6228 | -1.623826 | 0.3382508
348.613 | -1.623246 | 0.3383161
348.6032 | -1.622665 | 0.3383814
348.5933 | -1.622084 | 0.3384467
348.5835 | -1.621504 | 0.3385121
348.5737 | -1.620923 | 0.3385774
348.5639 | -1.620343 | 0.3386428
348.5541 | -1.619762 | 0.3387083
348.5444 | -1.619181 | 0.3387737
348.5346 | -1.6186 | 0.3388392
348.5248 | -1.61802 | 0.3389047
348.515 | -1.617439 | 0.3389703
348.5052 | -1.616858 | 0.3390358
348.4954 | -1.616278 | 0.3391014
348.4856 | -1.615697 | 0.3391671
348.4758 | -1.615116 | 0.3392327
348.466 | -1.614535 | 0.3392984
348.4562 | -1.613954 | 0.3393641
348.4464 | -1.613374 | 0.3394298
348.4366 | -1.612793 | 0.3394956
348.4268 | -1.612212 | 0.3395614
348.417 | -1.611631 | 0.3396272
348.4072 | -1.61105 | 0.339693
348.3974 | -1.610469 | 0.3397589
348.3876 | -1.609888 | 0.3398248
348.3779 | -1.609307 | 0.3398907
348.3681 | -1.608726 | 0.3399567
348.3583 | -1.608145 | 0.3400227
348.3485 | -1.607564 | 0.3400887
348.3387 | -1.606983 | 0.3401547
348.3289 | -1.606402 | 0.3402208
348.3191 | -1.605821 | 0.3402869
348.3094 | -1.60524 | 0.340353
348.2996 | -1.604659 | 0.3404191
348.2898 | -1.604078 | 0.3404853
348.28 | -1.603497 | 0.3405515
348.2702 | -1.602916 | 0.3406178
348.2604 | -1.602335 | 0.340684
348.2506 | -1.601754 | 0.3407503
348.2409 | -1.601173 | 0.3408166
348.2311 | -1.600591 | 0.340883
348.2213 | -1.60001 | 0.3409493
348.2115 | -1.599429 | 0.3410157
348.2017 | -1.598848 | 0.3410822
348.192 | -1.598267 | 0.3411486
348.1822 | -1.597685 | 0.3412151
348.1724 | -1.597104 | 0.3412816
348.1626 | -1.596523 | 0.3413482
348.1529 | -1.595941 | 0.3414147
348.1431 | -1.59536 | 0.3414813
348.1333 | -1.594779 | 0.341548
348.1235 | -1.594197 | 0.3416146
348.1138 | -1.593616 | 0.3416813
348.104 | -1.593035 | 0.341748
348.0942 | -1.592453 | 0.3418147
348.0844 | -1.591872 | 0.3418815
348.0747 | -1.591291 | 0.3419483
348.0649 | -1.590709 | 0.3420151
348.0551 | -1.590128 | 0.342082
348.0454 | -1.589546 | 0.3421489
348.0356 | -1.588965 | 0.3422158
348.0258 | -1.588383 | 0.3422827
348.016 | -1.587802 | 0.3423497
348.0063 | -1.58722 | 0.3424167
347.9965 | -1.586639 | 0.3424837
347.9867 | -1.586057 | 0.3425507
347.977 | -1.585475 | 0.3426178
347.9672 | -1.584894 | 0.3426849
347.9574 | -1.584312 | 0.342752
347.9477 | -1.583731 | 0.3428192
347.9379 | -1.583149 | 0.3428864
347.9282 | -1.582567 | 0.3429536
347.9184 | -1.581986 | 0.3430209
347.9086 | -1.581404 | 0.3430881
347.8989 | -1.580822 | 0.3431554
347.8891 | -1.58024 | 0.3432228
347.8793 | -1.579659 | 0.3432901
347.8696 | -1.579077 | 0.3433575
347.8598 | -1.578495 | 0.3434249
347.8501 | -1.577913 | 0.3434924
347.8403 | -1.577332 | 0.3435599
347.8305 | -1.57675 | 0.3436274
347.8208 | -1.576168 | 0.3436949
347.811 | -1.575586 | 0.3437625
347.8013 | -1.575004 | 0.3438301
347.7915 | -1.574422 | 0.3438977
347.7818 | -1.57384 | 0.3439653
347.772 | -1.573258 | 0.344033
347.7622 | -1.572676 | 0.3441007
347.7525 | -1.572095 | 0.3441685
347.7427 | -1.571513 | 0.3442362
347.733 | -1.570931 | 0.344304
347.7232 | -1.570349 | 0.3443718
347.7135 | -1.569767 | 0.3444397
347.7037 | -1.569184 | 0.3445076
347.694 | -1.568602 | 0.3445755
347.6842 | -1.56802 | 0.3446434
347.6745 | -1.567438 | 0.3447114
347.6647 | -1.566856 | 0.3447794
347.655 | -1.566274 | 0.3448474
347.6452 | -1.565692 | 0.3449154
347.6355 | -1.56511 | 0.3449835
347.6257 | -1.564528 | 0.3450516
347.616 | -1.563945 | 0.3451198
347.6062 | -1.563363 | 0.3451879
347.5965 | -1.562781 | 0.3452561
347.5868 | -1.562199 | 0.3453244
347.577 | -1.561616 | 0.3453926
347.5673 | -1.561034 | 0.3454609
347.5575 | -1.560452 | 0.3455292
347.5478 | -1.55987 | 0.3455975
347.538 | -1.559287 | 0.3456659
347.5283 | -1.558705 | 0.3457343
347.5186 | -1.558123 | 0.3458027
347.5088 | -1.55754 | 0.3458712
347.4991 | -1.556958 | 0.3459397
347.4893 | -1.556375 | 0.3460082
347.4796 | -1.555793 | 0.3460768
347.4699 | -1.55521 | 0.3461453
347.4601 | -1.554628 | 0.3462139
347.4504 | -1.554046 | 0.3462826
347.4407 | -1.553463 | 0.3463512
347.4309 | -1.552881 | 0.3464199
347.4212 | -1.552298 | 0.3464886
347.4114 | -1.551715 | 0.3465574
347.4017 | -1.551133 | 0.3466262
347.392 | -1.55055 | 0.346695
347.3822 | -1.549968 | 0.3467638
347.3725 | -1.549385 | 0.3468327
347.3628 | -1.548802 | 0.3469016
347.353 | -1.54822 | 0.3469705
347.3433 | -1.547637 | 0.3470395
347.3336 | -1.547054 | 0.3471085
347.3239 | -1.546472 | 0.3471775
347.3141 | -1.545889 | 0.3472465
347.3044 | -1.545306 | 0.3473156
347.2947 | -1.544723 | 0.3473847
347.2849 | -1.544141 | 0.3474538
347.2752 | -1.543558 | 0.347523
347.2655 | -1.542975 | 0.3475922
347.2558 | -1.542392 | 0.3476614
347.246 | -1.541809 | 0.3477307
347.2363 | -1.541227 | 0.3477999
347.2266 | -1.540644 | 0.3478693
347.2169 | -1.540061 | 0.3479386
347.2071 | -1.539478 | 0.348008
347.1974 | -1.538895 | 0.3480774
347.1877 | -1.538312 | 0.3481468
347.178 | -1.537729 | 0.3482163
347.1682 | -1.537146 | 0.3482857
347.1585 | -1.536563 | 0.3483553
347.1488 | -1.53598 | 0.3484248
347.1391 | -1.535397 | 0.3484944
347.1294 | -1.534814 | 0.348564
347.1196 | -1.534231 | 0.3486336
347.1099 | -1.533648 | 0.3487033
347.1002 | -1.533065 | 0.348773
347.0905 | -1.532482 | 0.3488427
347.0808 | -1.531898 | 0.3489125
347.0711 | -1.531315 | 0.3489823
347.0613 | -1.530732 | 0.3490521
347.0516 | -1.530149 | 0.3491219
347.0419 | -1.529566 | 0.3491918
347.0322 | -1.528982 | 0.3492617
347.0225 | -1.528399 | 0.3493317
347.0128 | -1.527816 | 0.3494016
347.0031 | -1.527233 | 0.3494716
346.9934 | -1.526649 | 0.3495417
346.9836 | -1.526066 | 0.3496117
346.9739 | -1.525483 | 0.3496818
346.9642 | -1.524899 | 0.3497519
346.9545 | -1.524316 | 0.3498221
346.9448 | -1.523732 | 0.3498923
346.9351 | -1.523149 | 0.3499625
346.9254 | -1.522566 | 0.3500327
346.9157 | -1.521982 | 0.350103
346.906 | -1.521399 | 0.3501733
346.8963 | -1.520815 | 0.3502436
346.8866 | -1.520232 | 0.350314
346.8769 | -1.519648 | 0.3503843
346.8672 | -1.519065 | 0.3504548
346.8575 | -1.518481 | 0.3505252
346.8477 | -1.517897 | 0.3505957
346.838 | -1.517314 | 0.3506662
346.8283 | -1.51673 | 0.3507367
346.8186 | -1.516147 | 0.3508073
346.8089 | -1.515563 | 0.3508779
346.7992 | -1.514979 | 0.3509486
346.7895 | -1.514396 | 0.3510192
346.7798 | -1.513812 | 0.3510899
346.7701 | -1.513228 | 0.3511606
346.7604 | -1.512644 | 0.3512314
346.7507 | -1.512061 | 0.3513022
346.741 | -1.511477 | 0.351373
346.7314 | -1.510893 | 0.3514438
346.7217 | -1.510309 | 0.3515147
346.712 | -1.509725 | 0.3515856
346.7023 | -1.509142 | 0.3516566
346.6926 | -1.508558 | 0.3517275
346.6829 | -1.507974 | 0.3517985
346.6732 | -1.50739 | 0.3518695
346.6635 | -1.506806 | 0.3519406
346.6538 | -1.506222 | 0.3520117
346.6441 | -1.505638 | 0.3520828
346.6344 | -1.505054 | 0.352154
346.6247 | -1.50447 | 0.3522252
346.615 | -1.503886 | 0.3522964
346.6053 | -1.503302 | 0.3523676
346.5957 | -1.502718 | 0.3524389
346.586 | -1.502134 | 0.3525102
346.5763 | -1.50155 | 0.3525815
346.5666 | -1.500966 | 0.3526529
346.5569 | -1.500381 | 0.3527243
346.5472 | -1.499797 | 0.3527957
346.5375 | -1.499213 | 0.3528672
346.5278 | -1.498629 | 0.3529387
346.5182 | -1.498045 | 0.3530102
346.5085 | -1.49746 | 0.3530817
346.4988 | -1.496876 | 0.3531533
346.4891 | -1.496292 | 0.3532249
346.4794 | -1.495708 | 0.3532966
346.4697 | -1.495123 | 0.3533683
346.4601 | -1.494539 | 0.35344
346.4504 | -1.493955 | 0.3535117
346.4407 | -1.49337 | 0.3535835
346.431 | -1.492786 | 0.3536553
346.4213 | -1.492201 | 0.3537271
346.4117 | -1.491617 | 0.353799
346.402 | -1.491033 | 0.3538709
346.3923 | -1.490448 | 0.3539428
346.3826 | -1.489864 | 0.3540148
346.3729 | -1.489279 | 0.3540867
346.3633 | -1.488695 | 0.3541588
346.3536 | -1.48811 | 0.3542308
346.3439 | -1.487526 | 0.3543029
346.3342 | -1.486941 | 0.354375
346.3246 | -1.486356 | 0.3544471
346.3149 | -1.485772 | 0.3545193
346.3052 | -1.485187 | 0.3545915
346.2956 | -1.484602 | 0.3546638
346.2859 | -1.484018 | 0.354736
346.2762 | -1.483433 | 0.3548083
346.2665 | -1.482848 | 0.3548807
346.2569 | -1.482264 | 0.354953
346.2472 | -1.481679 | 0.3550254
346.2375 | -1.481094 | 0.3550978
346.2279 | -1.480509 | 0.3551703
346.2182 | -1.479924 | 0.3552428
346.2085 | -1.47934 | 0.3553153
346.1989 | -1.478755 | 0.3553879
346.1892 | -1.47817 | 0.3554604
346.1795 | -1.477585 | 0.3555331
346.1699 | -1.477 | 0.3556057
346.1602 | -1.476415 | 0.3556784
346.1505 | -1.47583 | 0.3557511
346.1409 | -1.475245 | 0.3558238
346.1312 | -1.47466 | 0.3558966
346.1215 | -1.474075 | 0.3559694
346.1119 | -1.47349 | 0.3560422
346.1022 | -1.472905 | 0.3561151
346.0926 | -1.47232 | 0.356188
346.0829 | -1.471735 | 0.3562609
346.0732 | -1.47115 | 0.3563339
346.0636 | -1.470565 | 0.3564069
346.0539 | -1.46998 | 0.3564799
346.0443 | -1.469394 | 0.356553
346.0346 | -1.468809 | 0.3566261
346.0249 | -1.468224 | 0.3566992
346.0153 | -1.467639 | 0.3567724
346.0056 | -1.467053 | 0.3568455
345.996 | -1.466468 | 0.3569188
345.9863 | -1.465883 | 0.356992
345.9767 | -1.465298 | 0.3570653
345.967 | -1.464712 | 0.3571386
345.9574 | -1.464127 | 0.3572119
345.9477 | -1.463542 | 0.3572853
345.938 | -1.462956 | 0.3573587
345.9284 | -1.462371 | 0.3574322
345.9187 | -1.461785 | 0.3575056
345.9091 | -1.4612 | 0.3575792
345.8994 | -1.460614 | 0.3576527
345.8898 | -1.460029 | 0.3577263
345.8801 | -1.459443 | 0.3577999
345.8705 | -1.458858 | 0.3578735
345.8608 | -1.458272 | 0.3579472
345.8512 | -1.457687 | 0.3580209
345.8416 | -1.457101 | 0.3580946
345.8319 | -1.456515 | 0.3581684
345.8223 | -1.45593 | 0.3582421
345.8126 | -1.455344 | 0.358316
345.803 | -1.454759 | 0.3583898
345.7933 | -1.454173 | 0.3584637
345.7837 | -1.453587 | 0.3585377
345.774 | -1.453001 | 0.3586116
345.7644 | -1.452416 | 0.3586856
345.7548 | -1.45183 | 0.3587596
345.7451 | -1.451244 | 0.3588337
345.7355 | -1.450658 | 0.3589078
345.7258 | -1.450072 | 0.3589819
345.7162 | -1.449486 | 0.359056
345.7065 | -1.448901 | 0.3591302
345.6969 | -1.448315 | 0.3592044
345.6873 | -1.447729 | 0.3592787
345.6776 | -1.447143 | 0.359353
345.668 | -1.446557 | 0.3594273
345.6584 | -1.445971 | 0.3595016
345.6487 | -1.445385 | 0.359576
345.6391 | -1.444799 | 0.3596504
345.6295 | -1.444213 | 0.3597248
345.6198 | -1.443627 | 0.3597993
345.6102 | -1.443041 | 0.3598738
345.6005 | -1.442454 | 0.3599484
345.5909 | -1.441868 | 0.3600229
345.5813 | -1.441282 | 0.3600976
345.5716 | -1.440696 | 0.3601722
345.562 | -1.44011 | 0.3602469
345.5524 | -1.439524 | 0.3603216
345.5428 | -1.438937 | 0.3603963
345.5331 | -1.438351 | 0.3604711
345.5235 | -1.437765 | 0.3605459
345.5139 | -1.437178 | 0.3606207
345.5042 | -1.436592 | 0.3606956
345.4946 | -1.436006 | 0.3607705
345.485 | -1.435419 | 0.3608454
345.4754 | -1.434833 | 0.3609204
345.4657 | -1.434247 | 0.3609954
345.4561 | -1.43366 | 0.3610704
345.4465 | -1.433074 | 0.3611455
345.4369 | -1.432487 | 0.3612206
345.4272 | -1.431901 | 0.3612957
345.4176 | -1.431314 | 0.3613709
345.408 | -1.430728 | 0.3614461
345.3984 | -1.430141 | 0.3615213
345.3887 | -1.429555 | 0.3615966
345.3791 | -1.428968 | 0.3616719
345.3695 | -1.428381 | 0.3617472
345.3599 | -1.427795 | 0.3618226
345.3503 | -1.427208 | 0.361898
345.3406 | -1.426621 | 0.3619734
345.331 | -1.426035 | 0.3620489
345.3214 | -1.425448 | 0.3621244
345.3118 | -1.424861 | 0.3621999
345.3022 | -1.424274 | 0.3622755
345.2926 | -1.423688 | 0.3623511
345.2829 | -1.423101 | 0.3624267
345.2733 | -1.422514 | 0.3625024
345.2637 | -1.421927 | 0.362578
345.2541 | -1.42134 | 0.3626538
345.2445 | -1.420753 | 0.3627295
345.2349 | -1.420166 | 0.3628053
345.2253 | -1.419579 | 0.3628812
345.2156 | -1.418992 | 0.362957
345.206 | -1.418405 | 0.3630329
345.1964 | -1.417818 | 0.3631089
345.1868 | -1.417231 | 0.3631848
345.1772 | -1.416644 | 0.3632608
345.1676 | -1.416057 | 0.3633369
345.158 | -1.41547 | 0.3634129
345.1484 | -1.414883 | 0.363489
345.1388 | -1.414296 | 0.3635652
345.1292 | -1.413709 | 0.3636413
345.1195 | -1.413122 | 0.3637175
345.1099 | -1.412534 | 0.3637938
345.1003 | -1.411947 | 0.36387
345.0907 | -1.41136 | 0.3639463
345.0811 | -1.410773 | 0.3640227
345.0715 | -1.410185 | 0.364099
345.0619 | -1.409598 | 0.3641754
345.0523 | -1.409011 | 0.3642519
345.0427 | -1.408423 | 0.3643283
345.0331 | -1.407836 | 0.3644048
345.0235 | -1.407248 | 0.3644814
345.0139 | -1.406661 | 0.3645579
345.0043 | -1.406074 | 0.3646345
344.9947 | -1.405486 | 0.3647112
344.9851 | -1.404899 | 0.3647879
344.9755 | -1.404311 | 0.3648646
344.9659 | -1.403723 | 0.3649413
344.9563 | -1.403136 | 0.3650181
344.9467 | -1.402548 | 0.3650949
344.9371 | -1.401961 | 0.3651717
344.9275 | -1.401373 | 0.3652486
344.9179 | -1.400785 | 0.3653255
344.9083 | -1.400198 | 0.3654025
344.8987 | -1.39961 | 0.3654794
344.8891 | -1.399022 | 0.3655565
344.8795 | -1.398435 | 0.3656335
344.87 | -1.397847 | 0.3657106
344.8604 | -1.397259 | 0.3657877
344.8508 | -1.396671 | 0.3658649
344.8412 | -1.396083 | 0.365942
344.8316 | -1.395496 | 0.3660193
344.822 | -1.394908 | 0.3660965
344.8124 | -1.39432 | 0.3661738
344.8028 | -1.393732 | 0.3662511
344.7932 | -1.393144 | 0.3663285
344.7836 | -1.392556 | 0.3664059
344.7741 | -1.391968 | 0.3664833
344.7645 | -1.39138 | 0.3665607
344.7549 | -1.390792 | 0.3666382
344.7453 | -1.390204 | 0.3667158
344.7357 | -1.389616 | 0.3667933
344.7261 | -1.389028 | 0.3668709
344.7165 | -1.388439 | 0.3669486
344.707 | -1.387851 | 0.3670262
344.6974 | -1.387263 | 0.3671039
344.6878 | -1.386675 | 0.3671817
344.6782 | -1.386087 | 0.3672594
344.6686 | -1.385498 | 0.3673372
344.659 | -1.38491 | 0.3674151
344.6495 | -1.384322 | 0.3674929
344.6399 | -1.383734 | 0.3675708
344.6303 | -1.383145 | 0.3676488
344.6207 | -1.382557 | 0.3677268
344.6111 | -1.381968 | 0.3678048
344.6016 | -1.38138 | 0.3678828
344.592 | -1.380792 | 0.3679609
344.5824 | -1.380203 | 0.368039
344.5728 | -1.379615 | 0.3681172
344.5633 | -1.379026 | 0.3681954
344.5537 | -1.378438 | 0.3682736
344.5441 | -1.377849 | 0.3683518
344.5345 | -1.377261 | 0.3684301
344.525 | -1.376672 | 0.3685085
344.5154 | -1.376083 | 0.3685868
344.5058 | -1.375495 | 0.3686652
344.4962 | -1.374906 | 0.3687436
344.4867 | -1.374317 | 0.3688221
344.4771 | -1.373729 | 0.3689006
344.4675 | -1.37314 | 0.3689791
344.458 | -1.372551 | 0.3690577
344.4484 | -1.371962 | 0.3691363
344.4388 | -1.371374 | 0.369215
344.4292 | -1.370785 | 0.3692936
344.4197 | -1.370196 | 0.3693723
344.4101 | -1.369607 | 0.3694511
344.4005 | -1.369018 | 0.3695299
344.391 | -1.368429 | 0.3696087
344.3814 | -1.36784 | 0.3696875
344.3718 | -1.367251 | 0.3697664
344.3623 | -1.366662 | 0.3698453
344.3527 | -1.366073 | 0.3699243
344.3432 | -1.365484 | 0.3700033
344.3336 | -1.364895 | 0.3700823
344.324 | -1.364306 | 0.3701614
344.3145 | -1.363717 | 0.3702405
344.3049 | -1.363128 | 0.3703196
344.2953 | -1.362539 | 0.3703988
344.2858 | -1.361949 | 0.370478
344.2762 | -1.36136 | 0.3705572
344.2667 | -1.360771 | 0.3706365
344.2571 | -1.360182 | 0.3707158
344.2475 | -1.359593 | 0.3707952
344.238 | -1.359003 | 0.3708746
344.2284 | -1.358414 | 0.370954
344.2189 | -1.357825 | 0.3710334
344.2093 | -1.357235 | 0.3711129
344.1998 | -1.356646 | 0.3711924
344.1902 | -1.356056 | 0.371272
344.1807 | -1.355467 | 0.3713516
344.1711 | -1.354877 | 0.3714312
344.1615 | -1.354288 | 0.3715109
344.152 | -1.353698 | 0.3715906
344.1424 | -1.353109 | 0.3716703
344.1329 | -1.352519 | 0.3717501
344.1233 | -1.35193 | 0.3718299
344.1138 | -1.35134 | 0.3719098
344.1042 | -1.35075 | 0.3719897
344.0947 | -1.350161 | 0.3720696
344.0851 | -1.349571 | 0.3721495
344.0756 | -1.348981 | 0.3722295
344.066 | -1.348392 | 0.3723095
344.0565 | -1.347802 | 0.3723896
344.0469 | -1.347212 | 0.3724697
344.0374 | -1.346622 | 0.3725498
344.0278 | -1.346032 | 0.37263
344.0183 | -1.345443 | 0.3727102
344.0088 | -1.344853 | 0.3727905
343.9992 | -1.344263 | 0.3728707
343.9897 | -1.343673 | 0.3729511
343.9801 | -1.343083 | 0.3730314
343.9706 | -1.342493 | 0.3731118
343.961 | -1.341903 | 0.3731922
343.9515 | -1.341313 | 0.3732727
343.942 | -1.340723 | 0.3733532
343.9324 | -1.340133 | 0.3734337
343.9229 | -1.339543 | 0.3735143
343.9133 | -1.338953 | 0.3735949
343.9038 | -1.338362 | 0.3736755
343.8943 | -1.337772 | 0.3737562
343.8847 | -1.337182 | 0.3738369
343.8752 | -1.336592 | 0.3739177
343.8656 | -1.336001 | 0.3739984
343.8561 | -1.335411 | 0.3740793
343.8466 | -1.334821 | 0.3741601
343.837 | -1.334231 | 0.374241
343.8275 | -1.33364 | 0.374322
343.818 | -1.33305 | 0.3744029
343.8084 | -1.332459 | 0.3744839
343.7989 | -1.331869 | 0.374565
343.7894 | -1.331279 | 0.374646
343.7798 | -1.330688 | 0.3747272
343.7703 | -1.330098 | 0.3748083
343.7608 | -1.329507 | 0.3748895
343.7512 | -1.328916 | 0.3749707
343.7417 | -1.328326 | 0.375052
343.7322 | -1.327735 | 0.3751333
343.7226 | -1.327145 | 0.3752146
343.7131 | -1.326554 | 0.375296
343.7036 | -1.325963 | 0.3753774
343.6941 | -1.325373 | 0.3754588
343.6845 | -1.324782 | 0.3755403
343.675 | -1.324191 | 0.3756218
343.6655 | -1.3236 | 0.3757034
343.656 | -1.32301 | 0.375785
343.6464 | -1.322419 | 0.3758666
343.6369 | -1.321828 | 0.3759483
343.6274 | -1.321237 | 0.37603
343.6179 | -1.320646 | 0.3761117
343.6083 | -1.320055 | 0.3761935
343.5988 | -1.319464 | 0.3762753
343.5893 | -1.318873 | 0.3763572
343.5798 | -1.318282 | 0.3764391
343.5703 | -1.317691 | 0.376521
343.5607 | -1.3171 | 0.3766029
343.5512 | -1.316509 | 0.3766849
343.5417 | -1.315918 | 0.376767
343.5322 | -1.315327 | 0.3768491
343.5227 | -1.314736 | 0.3769312
343.5131 | -1.314144 | 0.3770133
343.5036 | -1.313553 | 0.3770955
343.4941 | -1.312962 | 0.3771777
343.4846 | -1.312371 | 0.37726
343.4751 | -1.311779 | 0.3773423
343.4656 | -1.311188 | 0.3774246
343.456 | -1.310597 | 0.377507
343.4465 | -1.310005 | 0.3775894
343.437 | -1.309414 | 0.3776719
343.4275 | -1.308823 | 0.3777543
343.418 | -1.308231 | 0.3778369
343.4085 | -1.30764 | 0.3779194
343.399 | -1.307048 | 0.378002
343.3895 | -1.306457 | 0.3780847
343.3799 | -1.305865 | 0.3781673
343.3704 | -1.305274 | 0.37825
343.3609 | -1.304682 | 0.3783328
343.3514 | -1.30409 | 0.3784156
343.3419 | -1.303499 | 0.3784984
343.3324 | -1.302907 | 0.3785812
343.3229 | -1.302315 | 0.3786641
343.3134 | -1.301724 | 0.3787471
343.3039 | -1.301132 | 0.3788301
343.2944 | -1.30054 | 0.3789131
343.2849 | -1.299948 | 0.3789961
343.2754 | -1.299356 | 0.3790792
343.2659 | -1.298765 | 0.3791623
343.2564 | -1.298173 | 0.3792455
343.2469 | -1.297581 | 0.3793287
343.2374 | -1.296989 | 0.3794119
343.2279 | -1.296397 | 0.3794952
343.2183 | -1.295805 | 0.3795785
343.2088 | -1.295213 | 0.3796619
343.1993 | -1.294621 | 0.3797453
343.1898 | -1.294029 | 0.3798287
343.1803 | -1.293437 | 0.3799122
343.1708 | -1.292844 | 0.3799957
343.1614 | -1.292252 | 0.3800792
343.1519 | -1.29166 | 0.3801628
343.1424 | -1.291068 | 0.3802464
343.1329 | -1.290476 | 0.3803301
343.1234 | -1.289883 | 0.3804138
343.1139 | -1.289291 | 0.3804975
343.1044 | -1.288699 | 0.3805813
343.0949 | -1.288107 | 0.3806651
343.0854 | -1.287514 | 0.3807489
343.0759 | -1.286922 | 0.3808328
343.0664 | -1.286329 | 0.3809167
343.0569 | -1.285737 | 0.3810007
343.0474 | -1.285144 | 0.3810847
343.0379 | -1.284552 | 0.3811687
343.0284 | -1.283959 | 0.3812528
343.0189 | -1.283367 | 0.3813369
343.0095 | -1.282774 | 0.3814211
343 | -1.282182 | 0.3815053
342.9905 | -1.281589 | 0.3815895
342.981 | -1.280996 | 0.3816738
342.9715 | -1.280404 | 0.3817581
342.962 | -1.279811 | 0.3818424
342.9525 | -1.279218 | 0.3819268
342.943 | -1.278625 | 0.3820112
342.9336 | -1.278033 | 0.3820957
342.9241 | -1.27744 | 0.3821802
342.9146 | -1.276847 | 0.3822648
342.9051 | -1.276254 | 0.3823493
342.8956 | -1.275661 | 0.3824339
342.8861 | -1.275068 | 0.3825186
342.8766 | -1.274475 | 0.3826033
342.8672 | -1.273882 | 0.382688
342.8577 | -1.273289 | 0.3827728
342.8482 | -1.272696 | 0.3828576
342.8387 | -1.272103 | 0.3829425
342.8292 | -1.27151 | 0.3830274
342.8198 | -1.270917 | 0.3831123
342.8103 | -1.270324 | 0.3831973
342.8008 | -1.269731 | 0.3832823
342.7913 | -1.269138 | 0.3833673
342.7819 | -1.268544 | 0.3834524
342.7724 | -1.267951 | 0.3835375
342.7629 | -1.267358 | 0.3836227
342.7534 | -1.266764 | 0.3837079
342.7439 | -1.266171 | 0.3837931
342.7345 | -1.265578 | 0.3838784
342.725 | -1.264984 | 0.3839637
342.7155 | -1.264391 | 0.3840491
342.7061 | -1.263798 | 0.3841345
342.6966 | -1.263204 | 0.3842199
342.6871 | -1.262611 | 0.3843054
342.6776 | -1.262017 | 0.3843909
342.6682 | -1.261423 | 0.3844765
342.6587 | -1.26083 | 0.3845621
342.6492 | -1.260236 | 0.3846477
342.6398 | -1.259643 | 0.3847334
342.6303 | -1.259049 | 0.3848191
342.6208 | -1.258455 | 0.3849048
342.6114 | -1.257862 | 0.3849906
342.6019 | -1.257268 | 0.3850765
342.5924 | -1.256674 | 0.3851623
342.583 | -1.25608 | 0.3852483
342.5735 | -1.255486 | 0.3853342
342.564 | -1.254893 | 0.3854202
342.5546 | -1.254299 | 0.3855062
342.5451 | -1.253705 | 0.3855923
342.5356 | -1.253111 | 0.3856784
342.5262 | -1.252517 | 0.3857645
342.5167 | -1.251923 | 0.3858507
342.5072 | -1.251329 | 0.385937
342.4978 | -1.250735 | 0.3860232
342.4883 | -1.250141 | 0.3861095
342.4789 | -1.249546 | 0.3861959
342.4694 | -1.248952 | 0.3862823
342.4599 | -1.248358 | 0.3863687
342.4505 | -1.247764 | 0.3864552
342.441 | -1.24717 | 0.3865417
342.4316 | -1.246575 | 0.3866282
342.4221 | -1.245981 | 0.3867148
342.4126 | -1.245387 | 0.3868014
342.4032 | -1.244793 | 0.3868881
342.3937 | -1.244198 | 0.3869748
342.3843 | -1.243604 | 0.3870616
342.3748 | -1.243009 | 0.3871483
342.3654 | -1.242415 | 0.3872352
342.3559 | -1.24182 | 0.387322
342.3465 | -1.241226 | 0.3874089
342.337 | -1.240631 | 0.3874959
342.3276 | -1.240037 | 0.3875829
342.3181 | -1.239442 | 0.3876699
342.3087 | -1.238848 | 0.387757
342.2992 | -1.238253 | 0.3878441
342.2898 | -1.237658 | 0.3879312
342.2803 | -1.237064 | 0.3880184
342.2709 | -1.236469 | 0.3881057
342.2614 | -1.235874 | 0.3881929
342.252 | -1.235279 | 0.3882802
342.2425 | -1.234684 | 0.3883676
342.2331 | -1.23409 | 0.388455
342.2236 | -1.233495 | 0.3885424
342.2142 | -1.2329 | 0.3886299
342.2047 | -1.232305 | 0.3887174
342.1953 | -1.23171 | 0.388805
342.1858 | -1.231115 | 0.3888925
342.1764 | -1.23052 | 0.3889802
342.167 | -1.229925 | 0.3890679
342.1575 | -1.22933 | 0.3891556
342.1481 | -1.228735 | 0.3892433
342.1386 | -1.228139 | 0.3893311
342.1292 | -1.227544 | 0.389419
342.1197 | -1.226949 | 0.3895068
342.1103 | -1.226354 | 0.3895948
342.1009 | -1.225759 | 0.3896827
342.0914 | -1.225163 | 0.3897707
342.082 | -1.224568 | 0.3898588
342.0726 | -1.223973 | 0.3899469
342.0631 | -1.223377 | 0.390035
342.0537 | -1.222782 | 0.3901231
342.0442 | -1.222186 | 0.3902114
342.0348 | -1.221591 | 0.3902996
342.0254 | -1.220996 | 0.3903879
342.0159 | -1.2204 | 0.3904762
342.0065 | -1.219804 | 0.3905646
341.9971 | -1.219209 | 0.390653
341.9876 | -1.218613 | 0.3907415
341.9782 | -1.218018 | 0.3908299
341.9688 | -1.217422 | 0.3909185
341.9593 | -1.216826 | 0.3910071
341.9499 | -1.216231 | 0.3910957
341.9405 | -1.215635 | 0.3911843
341.931 | -1.215039 | 0.391273
341.9216 | -1.214443 | 0.3913618
341.9122 | -1.213847 | 0.3914506
341.9028 | -1.213251 | 0.3915394
341.8933 | -1.212656 | 0.3916283
341.8839 | -1.21206 | 0.3917172
341.8745 | -1.211464 | 0.3918061
341.865 | -1.210868 | 0.3918951
341.8556 | -1.210272 | 0.3919841
341.8462 | -1.209676 | 0.3920732
341.8368 | -1.20908 | 0.3921623
341.8273 | -1.208483 | 0.3922515
341.8179 | -1.207887 | 0.3923407
341.8085 | -1.207291 | 0.3924299
341.7991 | -1.206695 | 0.3925192
341.7897 | -1.206099 | 0.3926085
341.7802 | -1.205502 | 0.3926979
341.7708 | -1.204906 | 0.3927873
341.7614 | -1.20431 | 0.3928767
341.752 | -1.203714 | 0.3929662
341.7425 | -1.203117 | 0.3930558
341.7331 | -1.202521 | 0.3931453
341.7237 | -1.201924 | 0.3932349
341.7143 | -1.201328 | 0.3933246
341.7049 | -1.200731 | 0.3934143
341.6955 | -1.200135 | 0.393504
341.686 | -1.199538 | 0.3935938
341.6766 | -1.198942 | 0.3936837
341.6672 | -1.198345 | 0.3937735
341.6578 | -1.197748 | 0.3938634
341.6484 | -1.197152 | 0.3939534
341.639 | -1.196555 | 0.3940434
341.6296 | -1.195958 | 0.3941334
341.6201 | -1.195362 | 0.3942235
341.6107 | -1.194765 | 0.3943136
341.6013 | -1.194168 | 0.3944038
341.5919 | -1.193571 | 0.394494
341.5825 | -1.192974 | 0.3945842
341.5731 | -1.192377 | 0.3946745
341.5637 | -1.19178 | 0.3947649
341.5543 | -1.191183 | 0.3948552
341.5449 | -1.190586 | 0.3949456
341.5354 | -1.189989 | 0.3950361
341.526 | -1.189392 | 0.3951266
341.5166 | -1.188795 | 0.3952171
341.5072 | -1.188198 | 0.3953077
341.4978 | -1.187601 | 0.3953984
341.4884 | -1.187004 | 0.395489
341.479 | -1.186406 | 0.3955797
341.4696 | -1.185809 | 0.3956705
341.4602 | -1.185212 | 0.3957613
341.4508 | -1.184615 | 0.3958521
341.4414 | -1.184017 | 0.395943
341.432 | -1.18342 | 0.396034
341.4226 | -1.182822 | 0.3961249
341.4132 | -1.182225 | 0.3962159
341.4038 | -1.181627 | 0.396307
341.3944 | -1.18103 | 0.3963981
341.385 | -1.180432 | 0.3964892
341.3756 | -1.179835 | 0.3965804
341.3662 | -1.179237 | 0.3966716
341.3568 | -1.17864 | 0.3967629
341.3474 | -1.178042 | 0.3968542
341.338 | -1.177444 | 0.3969456
341.3286 | -1.176847 | 0.397037
341.3192 | -1.176249 | 0.3971284
341.3098 | -1.175651 | 0.3972199
341.3004 | -1.175053 | 0.3973114
341.291 | -1.174455 | 0.397403
341.2816 | -1.173858 | 0.3974946
341.2722 | -1.17326 | 0.3975863
341.2628 | -1.172662 | 0.397678
341.2534 | -1.172064 | 0.3977697
341.244 | -1.171466 | 0.3978615
341.2346 | -1.170868 | 0.3979533
341.2253 | -1.17027 | 0.3980452
341.2159 | -1.169672 | 0.3981371
341.2065 | -1.169073 | 0.3982291
341.1971 | -1.168475 | 0.3983211
341.1877 | -1.167877 | 0.3984131
341.1783 | -1.167279 | 0.3985052
341.1689 | -1.166681 | 0.3985974
341.1595 | -1.166082 | 0.3986895
341.1501 | -1.165484 | 0.3987818
341.1408 | -1.164886 | 0.398874
341.1314 | -1.164287 | 0.3989663
341.122 | -1.163689 | 0.3990587
341.1126 | -1.163091 | 0.3991511
341.1032 | -1.162492 | 0.3992435
341.0938 | -1.161894 | 0.399336
341.0844 | -1.161295 | 0.3994285
341.0751 | -1.160697 | 0.3995211
341.0657 | -1.160098 | 0.3996137
341.0563 | -1.159499 | 0.3997064
341.0469 | -1.158901 | 0.3997991
341.0375 | -1.158302 | 0.3998918
341.0282 | -1.157703 | 0.3999846
341.0188 | -1.157104 | 0.4000775
341.0094 | -1.156506 | 0.4001703
341 | -1.155907 | 0.4002633
340.9906 | -1.155308 | 0.4003562
340.9813 | -1.154709 | 0.4004492
340.9719 | -1.15411 | 0.4005423
340.9625 | -1.153511 | 0.4006354
340.9531 | -1.152912 | 0.4007285
340.9438 | -1.152313 | 0.4008217
340.9344 | -1.151714 | 0.4009149
340.925 | -1.151115 | 0.4010082
340.9156 | -1.150516 | 0.4011015
340.9063 | -1.149917 | 0.4011949
340.8969 | -1.149318 | 0.4012883
340.8875 | -1.148719 | 0.4013818
340.8781 | -1.148119 | 0.4014753
340.8688 | -1.14752 | 0.4015688
340.8594 | -1.146921 | 0.4016624
340.85 | -1.146322 | 0.401756
340.8407 | -1.145722 | 0.4018497
340.8313 | -1.145123 | 0.4019434
340.8219 | -1.144523 | 0.4020372
340.8125 | -1.143924 | 0.402131
340.8032 | -1.143324 | 0.4022248
340.7938 | -1.142725 | 0.4023187
340.7844 | -1.142125 | 0.4024127
340.7751 | -1.141526 | 0.4025066
340.7657 | -1.140926 | 0.4026007
340.7563 | -1.140326 | 0.4026948
340.747 | -1.139727 | 0.4027889
340.7376 | -1.139127 | 0.402883
340.7283 | -1.138527 | 0.4029772
340.7189 | -1.137928 | 0.4030715
340.7095 | -1.137328 | 0.4031658
340.7002 | -1.136728 | 0.4032601
340.6908 | -1.136128 | 0.4033545
340.6814 | -1.135528 | 0.403449
340.6721 | -1.134928 | 0.4035435
340.6627 | -1.134328 | 0.403638
340.6534 | -1.133728 | 0.4037325
340.644 | -1.133128 | 0.4038272
340.6346 | -1.132528 | 0.4039218
340.6253 | -1.131928 | 0.4040165
340.6159 | -1.131328 | 0.4041113
340.6066 | -1.130728 | 0.4042061
340.5972 | -1.130127 | 0.4043009
340.5879 | -1.129527 | 0.4043958
340.5785 | -1.128927 | 0.4044907
340.5691 | -1.128327 | 0.4045857
340.5598 | -1.127726 | 0.4046807
340.5504 | -1.127126 | 0.4047758
340.5411 | -1.126526 | 0.4048709
340.5317 | -1.125925 | 0.4049661
340.5224 | -1.125325 | 0.4050613
340.513 | -1.124724 | 0.4051565
340.5037 | -1.124124 | 0.4052518
340.4943 | -1.123523 | 0.4053471
340.485 | -1.122922 | 0.4054425
340.4756 | -1.122322 | 0.405538
340.4663 | -1.121721 | 0.4056334
340.4569 | -1.12112 | 0.405729
340.4476 | -1.12052 | 0.4058245
340.4382 | -1.119919 | 0.4059201
340.4289 | -1.119318 | 0.4060158
340.4195 | -1.118717 | 0.4061115
340.4102 | -1.118116 | 0.4062073
340.4008 | -1.117516 | 0.4063031
340.3915 | -1.116915 | 0.4063989
340.3821 | -1.116314 | 0.4064948
340.3728 | -1.115713 | 0.4065907
340.3635 | -1.115112 | 0.4066867
340.3541 | -1.114511 | 0.4067827
340.3448 | -1.113909 | 0.4068788
340.3354 | -1.113308 | 0.4069749
340.3261 | -1.112707 | 0.4070711
340.3167 | -1.112106 | 0.4071673
340.3074 | -1.111505 | 0.4072636
340.2981 | -1.110903 | 0.4073599
340.2887 | -1.110302 | 0.4074562
340.2794 | -1.109701 | 0.4075526
340.27 | -1.109099 | 0.407649
340.2607 | -1.108498 | 0.4077455
340.2514 | -1.107897 | 0.4078421
340.242 | -1.107295 | 0.4079386
340.2327 | -1.106694 | 0.4080353
340.2234 | -1.106092 | 0.4081319
340.214 | -1.105491 | 0.4082287
340.2047 | -1.104889 | 0.4083254
340.1954 | -1.104287 | 0.4084222
340.186 | -1.103686 | 0.4085191
340.1767 | -1.103084 | 0.408616
340.1674 | -1.102482 | 0.408713
340.158 | -1.10188 | 0.40881
340.1487 | -1.101279 | 0.408907
340.1394 | -1.100677 | 0.4090041
340.13 | -1.100075 | 0.4091012
340.1207 | -1.099473 | 0.4091984
340.1114 | -1.098871 | 0.4092957
340.102 | -1.098269 | 0.4093929
340.0927 | -1.097667 | 0.4094903
340.0834 | -1.097065 | 0.4095876
340.074 | -1.096463 | 0.4096851
340.0647 | -1.095861 | 0.4097825
340.0554 | -1.095259 | 0.40988
340.0461 | -1.094656 | 0.4099776
340.0367 | -1.094054 | 0.4100752
340.0274 | -1.093452 | 0.4101729
340.0181 | -1.09285 | 0.4102706
340.0088 | -1.092247 | 0.4103683
339.9994 | -1.091645 | 0.4104661
339.9901 | -1.091043 | 0.410564
339.9808 | -1.09044 | 0.4106619
339.9715 | -1.089838 | 0.4107598
339.9622 | -1.089235 | 0.4108578
339.9528 | -1.088633 | 0.4109558
339.9435 | -1.08803 | 0.4110539
339.9342 | -1.087428 | 0.411152
339.9249 | -1.086825 | 0.4112502
339.9155 | -1.086222 | 0.4113484
339.9062 | -1.08562 | 0.4114467
339.8969 | -1.085017 | 0.411545
339.8876 | -1.084414 | 0.4116434
339.8783 | -1.083811 | 0.4117418
339.869 | -1.083208 | 0.4118402
339.8596 | -1.082605 | 0.4119387
339.8503 | -1.082003 | 0.4120373
339.841 | -1.0814 | 0.4121359
339.8317 | -1.080797 | 0.4122346
339.8224 | -1.080194 | 0.4123333
339.8131 | -1.079591 | 0.412432
339.8038 | -1.078987 | 0.4125308
339.7944 | -1.078384 | 0.4126296
339.7851 | -1.077781 | 0.4127285
339.7758 | -1.077178 | 0.4128275
339.7665 | -1.076575 | 0.4129265
339.7572 | -1.075972 | 0.4130255
339.7479 | -1.075368 | 0.4131246
339.7386 | -1.074765 | 0.4132237
339.7293 | -1.074162 | 0.4133229
339.72 | -1.073558 | 0.4134221
339.7107 | -1.072955 | 0.4135214
339.7013 | -1.072351 | 0.4136207
339.692 | -1.071748 | 0.4137201
339.6827 | -1.071144 | 0.4138195
339.6734 | -1.070541 | 0.413919
339.6641 | -1.069937 | 0.4140185
339.6548 | -1.069333 | 0.414118
339.6455 | -1.06873 | 0.4142176
339.6362 | -1.068126 | 0.4143173
339.6269 | -1.067522 | 0.414417
339.6176 | -1.066918 | 0.4145168
339.6083 | -1.066315 | 0.4146166
339.599 | -1.065711 | 0.4147164
339.5897 | -1.065107 | 0.4148163
339.5804 | -1.064503 | 0.4149163
339.5711 | -1.063899 | 0.4150163
339.5618 | -1.063295 | 0.4151163
339.5525 | -1.062691 | 0.4152164
339.5432 | -1.062087 | 0.4153166
339.5339 | -1.061483 | 0.4154168
339.5246 | -1.060879 | 0.415517
339.5153 | -1.060274 | 0.4156173
339.506 | -1.05967 | 0.4157176
339.4967 | -1.059066 | 0.415818
339.4874 | -1.058462 | 0.4159185
339.4781 | -1.057857 | 0.416019
339.4688 | -1.057253 | 0.4161195
339.4595 | -1.056648 | 0.4162201
339.4502 | -1.056044 | 0.4163207
339.4409 | -1.05544 | 0.4164214
339.4316 | -1.054835 | 0.4165221
339.4224 | -1.054231 | 0.4166229
339.4131 | -1.053626 | 0.4167237
339.4038 | -1.053021 | 0.4168246
339.3945 | -1.052417 | 0.4169256
339.3852 | -1.051812 | 0.4170265
339.3759 | -1.051207 | 0.4171276
339.3666 | -1.050603 | 0.4172286
339.3573 | -1.049998 | 0.4173298
339.348 | -1.049393 | 0.4174309
339.3387 | -1.048788 | 0.4175322
339.3295 | -1.048183 | 0.4176334
339.3202 | -1.047578 | 0.4177348
339.3109 | -1.046973 | 0.4178361
339.3016 | -1.046368 | 0.4179376
339.2923 | -1.045763 | 0.418039
339.283 | -1.045158 | 0.4181406
339.2737 | -1.044553 | 0.4182421
339.2645 | -1.043948 | 0.4183437
339.2552 | -1.043343 | 0.4184454
339.2459 | -1.042737 | 0.4185471
339.2366 | -1.042132 | 0.4186489
339.2273 | -1.041527 | 0.4187507
339.218 | -1.040921 | 0.4188526
339.2088 | -1.040316 | 0.4189545
339.1995 | -1.039711 | 0.4190565
339.1902 | -1.039105 | 0.4191585
339.1809 | -1.0385 | 0.4192606
339.1716 | -1.037894 | 0.4193627
339.1624 | -1.037289 | 0.4194649
339.1531 | -1.036683 | 0.4195671
339.1438 | -1.036077 | 0.4196694
339.1345 | -1.035472 | 0.4197717
339.1253 | -1.034866 | 0.4198741
339.116 | -1.03426 | 0.4199765
339.1067 | -1.033655 | 0.4200789
339.0974 | -1.033049 | 0.4201815
339.0882 | -1.032443 | 0.420284
339.0789 | -1.031837 | 0.4203867
339.0696 | -1.031231 | 0.4204893
339.0603 | -1.030625 | 0.4205921
339.0511 | -1.030019 | 0.4206948
339.0418 | -1.029413 | 0.4207977
339.0325 | -1.028807 | 0.4209005
339.0233 | -1.028201 | 0.4210035
339.014 | -1.027595 | 0.4211064
339.0047 | -1.026988 | 0.4212095
338.9955 | -1.026382 | 0.4213125
338.9862 | -1.025776 | 0.4214157
338.9769 | -1.02517 | 0.4215188
338.9676 | -1.024563 | 0.4216221
338.9584 | -1.023957 | 0.4217254
338.9491 | -1.023351 | 0.4218287
338.9398 | -1.022744 | 0.4219321
338.9306 | -1.022138 | 0.4220355
338.9213 | -1.021531 | 0.422139
338.9121 | -1.020925 | 0.4222425
338.9028 | -1.020318 | 0.4223461
338.8935 | -1.019711 | 0.4224497
338.8843 | -1.019105 | 0.4225534
338.875 | -1.018498 | 0.4226572
338.8657 | -1.017891 | 0.4227609
338.8565 | -1.017284 | 0.4228648
338.8472 | -1.016678 | 0.4229687
338.838 | -1.016071 | 0.4230726
338.8287 | -1.015464 | 0.4231766
338.8194 | -1.014857 | 0.4232807
338.8102 | -1.01425 | 0.4233848
338.8009 | -1.013643 | 0.4234889
338.7917 | -1.013036 | 0.4235931
338.7824 | -1.012429 | 0.4236974
338.7731 | -1.011822 | 0.4238017
338.7639 | -1.011214 | 0.423906
338.7546 | -1.010607 | 0.4240104
338.7454 | -1.01 | 0.4241149
338.7361 | -1.009393 | 0.4242194
338.7269 | -1.008785 | 0.4243239
338.7176 | -1.008178 | 0.4244286
338.7084 | -1.007571 | 0.4245332
338.6991 | -1.006963 | 0.4246379
338.6899 | -1.006356 | 0.4247427
338.6806 | -1.005748 | 0.4248475
338.6714 | -1.005141 | 0.4249524
338.6621 | -1.004533 | 0.4250573
338.6529 | -1.003926 | 0.4251623
338.6436 | -1.003318 | 0.4252673
338.6344 | -1.00271 | 0.4253724
338.6251 | -1.002102 | 0.4254775
338.6159 | -1.001495 | 0.4255827
338.6066 | -1.000887 | 0.425688
338.5974 | -1.000279 | 0.4257932
338.5881 | -0.9996712 | 0.4258986
338.5789 | -0.9990632 | 0.426004
338.5696 | -0.9984553 | 0.4261094
338.5604 | -0.9978473 | 0.4262149
338.5511 | -0.9972392 | 0.4263205
338.5419 | -0.9966311 | 0.4264261
338.5326 | -0.996023 | 0.4265317
338.5234 | -0.9954149 | 0.4266374
338.5142 | -0.9948067 | 0.4267432
338.5049 | -0.9941984 | 0.426849
338.4957 | -0.9935902 | 0.4269548
338.4864 | -0.9929819 | 0.4270608
338.4772 | -0.9923735 | 0.4271667
338.468 | -0.9917651 | 0.4272728
338.4587 | -0.9911567 | 0.4273788
338.4495 | -0.9905482 | 0.427485
338.4402 | -0.9899397 | 0.4275911
338.431 | -0.9893312 | 0.4276974
338.4218 | -0.9887226 | 0.4278036
338.4125 | -0.988114 | 0.42791
338.4033 | -0.9875053 | 0.4280164
338.3941 | -0.9868966 | 0.4281228
338.3848 | -0.9862879 | 0.4282293
338.3756 | -0.9856791 | 0.4283359
338.3663 | -0.9850703 | 0.4284425
338.3571 | -0.9844614 | 0.4285491
338.3479 | -0.9838526 | 0.4286558
338.3386 | -0.9832436 | 0.4287626
338.3294 | -0.9826347 | 0.4288694
338.3202 | -0.9820256 | 0.4289763
338.3109 | -0.9814166 | 0.4290832
338.3017 | -0.9808075 | 0.4291902
338.2925 | -0.9801984 | 0.4292972
338.2833 | -0.9795892 | 0.4294043
338.274 | -0.97898 | 0.4295114
338.2648 | -0.9783708 | 0.4296186
338.2556 | -0.9777615 | 0.4297258
338.2463 | -0.9771521 | 0.4298331
338.2371 | -0.9765428 | 0.4299405
338.2279 | -0.9759334 | 0.4300479
338.2187 | -0.9753239 | 0.4301553
338.2094 | -0.9747145 | 0.4302628
338.2002 | -0.9741049 | 0.4303704
338.191 | -0.9734954 | 0.430478
338.1818 | -0.9728858 | 0.4305857
338.1725 | -0.9722761 | 0.4306934
338.1633 | -0.9716665 | 0.4308012
338.1541 | -0.9710567 | 0.430909
338.1449 | -0.970447 | 0.4310169
338.1356 | -0.9698372 | 0.4311249
338.1264 | -0.9692273 | 0.4312328
338.1172 | -0.9686175 | 0.4313409
338.108 | -0.9680076 | 0.431449
338.0988 | -0.9673976 | 0.4315571
338.0895 | -0.9667876 | 0.4316654
338.0803 | -0.9661776 | 0.4317736
338.0711 | -0.9655675 | 0.4318819
338.0619 | -0.9649574 | 0.4319903
338.0527 | -0.9643472 | 0.4320987
338.0435 | -0.963737 | 0.4322072
338.0342 | -0.9631268 | 0.4323158
338.025 | -0.9625165 | 0.4324243
338.0158 | -0.9619062 | 0.432533
338.0066 | -0.9612958 | 0.4326417
337.9974 | -0.9606854 | 0.4327504
337.9882 | -0.960075 | 0.4328592
337.9789 | -0.9594645 | 0.4329681
337.9697 | -0.958854 | 0.433077
337.9605 | -0.9582435 | 0.433186
337.9513 | -0.9576328653 | 0.433295
337.9421 | -0.9570222 | 0.4334041
337.9329 | -0.9564116 | 0.4335132
337.9237 | -0.9558008 | 0.4336224
337.9145 | -0.9551901 | 0.4337317
337.9053 | -0.9545793 | 0.433841
337.896 | -0.9539684 | 0.4339503
337.8868 | -0.9533576 | 0.4340597
337.8776 | -0.9527466 | 0.4341692
337.8684 | -0.9521357 | 0.4342787
337.8592 | -0.9515247 | 0.4343883
337.85 | -0.9509137 | 0.4344979
337.8408 | -0.9503026 | 0.4346076
337.8316 | -0.9496914 | 0.4347173
337.8224 | -0.9490803 | 0.4348271
337.8132 | -0.9484691 | 0.434937
337.804 | -0.9478578 | 0.4350469
337.7948 | -0.9472466 | 0.4351569
337.7856 | -0.9466352 | 0.4352669
337.7764 | -0.9460239 | 0.4353769
337.7672 | -0.9454125 | 0.4354871
337.758 | -0.944801 | 0.4355973
337.7488 | -0.9441895 | 0.4357075
337.7396 | -0.943578 | 0.4358178
337.7304 | -0.9429664 | 0.4359281
337.7212 | -0.9423548 | 0.4360385
337.712 | -0.9417432 | 0.436149
337.7028 | -0.9411315 | 0.4362595
337.6936 | -0.9405198 | 0.4363701
337.6844 | -0.939908 | 0.4364807
337.6752 | -0.9392962 | 0.4365914
337.666 | -0.9386843 | 0.4367021
337.6568 | -0.9380724 | 0.4368129
337.6476 | -0.9374605 | 0.4369238
337.6384 | -0.9368485 | 0.4370347
337.6292 | -0.9362365 | 0.4371456
337.62 | -0.9356244 | 0.4372567
337.6108 | -0.9350123 | 0.4373677
337.6016 | -0.9344002 | 0.4374789
337.5924 | -0.933788 | 0.4375901
337.5832 | -0.9331758 | 0.4377013
337.574 | -0.9325635 | 0.4378126
337.5649 | -0.9319512 | 0.437924
337.5557 | -0.9313389 | 0.4380354
337.5465 | -0.9307265 | 0.4381468
337.5373 | -0.930114 | 0.4382584
337.5281 | -0.9295016 | 0.4383699
337.5189 | -0.928889 | 0.4384816
337.5097 | -0.9282765 | 0.4385933
337.5005 | -0.9276639 | 0.438705
337.4913 | -0.9270513 | 0.4388168
337.4822 | -0.9264386 | 0.4389287
337.473 | -0.9258259 | 0.4390406
337.4638 | -0.9252131 | 0.4391526
337.4546 | -0.9246003 | 0.4392646
337.4454 | -0.9239874 | 0.4393767
337.4362 | -0.9233746 | 0.4394889
337.4271 | -0.9227616 | 0.4396011
337.4179 | -0.9221486 | 0.4397133
337.4087 | -0.9215356 | 0.4398257
337.3995 | -0.9209226 | 0.439938
337.3903 | -0.9203095 | 0.4400505
337.3811 | -0.9196963 | 0.440163
337.372 | -0.9190832 | 0.4402755
337.3628 | -0.9184699 | 0.4403881
337.3536 | -0.9178567 | 0.4405008
337.3444 | -0.9172434 | 0.4406135
337.3352 | -0.91663 | 0.4407263
337.3261 | -0.9160166 | 0.4408391
337.3169 | -0.9154032 | 0.440952
337.3077 | -0.9147897 | 0.4410649
337.2985 | -0.9141762 | 0.4411779
337.2894 | -0.9135626 | 0.441291
337.2802 | -0.912949 | 0.4414041
337.271 | -0.9123354 | 0.4415173
337.2618 | -0.9117217 | 0.4416305
337.2527 | -0.911108 | 0.4417438
337.2435 | -0.9104942 | 0.4418572
337.2343 | -0.9098804 | 0.4419706
337.2251 | -0.9092666 | 0.442084
337.216 | -0.9086527 | 0.4421976
337.2068 | -0.9080387 | 0.4423111
337.1976 | -0.9074247 | 0.4424248
337.1885 | -0.9068107 | 0.4425385
337.1793 | -0.9061966 | 0.4426522
337.1701 | -0.9055825 | 0.4427661
337.161 | -0.9049684 | 0.4428799
337.1518 | -0.9043542 | 0.4429939
337.1426 | -0.90374 | 0.4431078
337.1334 | -0.9031257 | 0.4432219
337.1243 | -0.9025114 | 0.443336
337.1151 | -0.901897 | 0.4434501
337.1059 | -0.9012826 | 0.4435644
337.0968 | -0.9006681 | 0.4436786
337.0876 | -0.9000536 | 0.443793
337.0785 | -0.8994391 | 0.4439074
337.0693 | -0.8988245 | 0.4440218
337.0601 | -0.8982099 | 0.4441363
337.051 | -0.8975952 | 0.4442509
337.0418 | -0.8969805 | 0.4443655
337.0326 | -0.8963658 | 0.4444802
337.0235 | -0.895751 | 0.444595
337.0143 | -0.8951362 | 0.4447098
337.0052 | -0.8945213 | 0.4448246
336.996 | -0.8939064 | 0.4449396
336.9868 | -0.8932914 | 0.4450545
336.9777 | -0.8926764 | 0.4451696
336.9685 | -0.8920613 | 0.4452847
336.9594 | -0.8914462 | 0.4453998
336.9502 | -0.8908311 | 0.4455151
336.941 | -0.8902159 | 0.4456303
336.9319 | -0.8896007 | 0.4457457
336.9227 | -0.8889854 | 0.4458611
336.9136 | -0.8883701 | 0.4459765
336.9044 | -0.8877548 | 0.446092
336.8953 | -0.8871394 | 0.4462076
336.8861 | -0.8865239 | 0.4463232
336.877 | -0.8859085 | 0.4464389
336.8678 | -0.8852929 | 0.4465547
336.8587 | -0.8846774 | 0.4466705
336.8495 | -0.8840617 | 0.4467863
336.8404 | -0.8834461 | 0.4469023
336.8312 | -0.8828304 | 0.4470182
336.822 | -0.8822146 | 0.4471343
336.8129 | -0.8815989 | 0.4472504
336.8037 | -0.880983 | 0.4473666
336.7946 | -0.8803672 | 0.4474828
336.7855 | -0.8797512 | 0.4475991
336.7763 | -0.8791353 | 0.4477154
336.7672 | -0.8785193 | 0.4478318
336.758 | -0.8779032 | 0.4479483
336.7489 | -0.8772871 | 0.4480648
336.7397 | -0.876671 | 0.4481814
336.7306 | -0.8760548 | 0.448298
336.7214 | -0.8754386 | 0.4484147
336.7123 | -0.8748223 | 0.4485315
336.7031 | -0.874206 | 0.4486483
336.694 | -0.8735897 | 0.4487652
336.6849 | -0.8729733 | 0.4488821
336.6757 | -0.8723568 | 0.4489992
336.6666 | -0.8717403 | 0.4491162
336.6574 | -0.8711238 | 0.4492333
336.6483 | -0.8705072 | 0.4493505
336.6391 | -0.8698906 | 0.4494678
336.63 | -0.8692739 | 0.4495851
336.6209 | -0.8686572 | 0.4497024
336.6117 | -0.8680405 | 0.4498199
336.6026 | -0.8674237 | 0.4499374
336.5934 | -0.8668068 | 0.4500549
336.5843 | -0.86619 | 0.4501725
336.5752 | -0.865573 | 0.4502902
336.566 | -0.8649561 | 0.4504079
336.5569 | -0.864339 | 0.4505257
336.5478 | -0.863722 | 0.4506435
336.5386 | -0.8631049 | 0.4507615
336.5295 | -0.8624877 | 0.4508794
336.5204 | -0.8618705 | 0.4509975
336.5112 | -0.8612533 | 0.4511156
336.5021 | -0.860636 | 0.4512337
336.493 | -0.8600187 | 0.4513519
336.4838 | -0.8594013 | 0.4514702
336.4747 | -0.8587839 | 0.4515885
336.4656 | -0.8581664 | 0.4517069
336.4564 | -0.8575489 | 0.4518254
336.4473 | -0.8569314 | 0.4519439
336.4382 | -0.8563138 | 0.4520625
336.429 | -0.8556961 | 0.4521812
336.4199 | -0.8550784 | 0.4522999
336.4108 | -0.8544607 | 0.4524186
336.4017 | -0.8538429 | 0.4525375
336.3925 | -0.8532251 | 0.4526564
336.3834 | -0.8526072 | 0.4527753
336.3743 | -0.8519893 | 0.4528943
336.3652 | -0.8513714 | 0.4530134
336.356 | -0.8507534 | 0.4531325
336.3469 | -0.8501353 | 0.4532517
336.3378 | -0.8495172 | 0.453371
336.3287 | -0.8488991 | 0.4534903
336.3195 | -0.8482809 | 0.4536097
336.3104 | -0.8476627 | 0.4537292
336.3013 | -0.8470444 | 0.4538487
336.2922 | -0.8464261 | 0.4539682
336.283 | -0.8458078 | 0.4540879
336.2739 | -0.8451894 | 0.4542076
336.2648 | -0.8445709 | 0.4543273
336.2557 | -0.8439524 | 0.4544471
336.2466 | -0.8433339 | 0.454567
336.2374 | -0.8427153 | 0.454687
336.2283 | -0.8420966 | 0.454807
336.2192 | -0.841478 | 0.454927
336.2101 | -0.8408592 | 0.4550472
336.201 | -0.8402405 | 0.4551674
336.1919 | -0.8396217 | 0.4552876
336.1827 | -0.8390028 | 0.4554079
336.1736 | -0.8383839 | 0.4555283
336.1645 | -0.837765 | 0.4556488
336.1554 | -0.837146 | 0.4557693
336.1463 | -0.8365269 | 0.4558898
336.1372 | -0.8359078 | 0.4560105
336.1281 | -0.8352887 | 0.4561312
336.1189 | -0.8346695 | 0.4562519
336.1098 | -0.8340503 | 0.4563727
336.1007 | -0.833431 | 0.4564936
336.0916 | -0.8328117 | 0.4566146
336.0825 | -0.8321923 | 0.4567356
336.0734 | -0.8315729 | 0.4568566
336.0643 | -0.8309535 | 0.4569778
336.0552 | -0.830334 | 0.457099
336.0461 | -0.8297144 | 0.4572202
336.037 | -0.8290949 | 0.4573416
336.0279 | -0.8284752 | 0.4574629
336.0187 | -0.8278555 | 0.4575844
336.0096 | -0.8272358 | 0.4577059
336.0005 | -0.826616 | 0.4578275
335.9914 | -0.8259962 | 0.4579491
335.9823 | -0.8253763 | 0.4580708
335.9732 | -0.8247564 | 0.4581926
335.9641 | -0.8241365 | 0.4583144
335.955 | -0.8235165 | 0.4584363
335.9459 | -0.8228964 | 0.4585583
335.9368 | -0.8222763 | 0.4586803
335.9277 | -0.8216562 | 0.4588024
335.9186 | -0.821036 | 0.4589246
335.9095 | -0.8204157 | 0.4590468
335.9004 | -0.8197955 | 0.4591691
335.8913 | -0.8191751 | 0.4592914
335.8822 | -0.8185548 | 0.4594138
335.8731 | -0.8179343 | 0.4595363
335.864 | -0.8173139 | 0.4596588
335.8549 | -0.8166934 | 0.4597814
335.8458 | -0.8160728 | 0.4599041
335.8367 | -0.8154522 | 0.4600268
335.8276 | -0.8148315 | 0.4601496
335.8185 | -0.8142108 | 0.4602724
335.8094 | -0.8135901 | 0.4603954
335.8003 | -0.8129693 | 0.4605184
335.7912 | -0.8123484 | 0.4606414
335.7821 | -0.8117276 | 0.4607645
335.773 | -0.8111066 | 0.4608877
335.764 | -0.8104856 | 0.4610109
335.7549 | -0.8098646 | 0.4611342
335.7458 | -0.8092435 | 0.4612576
335.7367 | -0.8086224 | 0.4613811
335.7276 | -0.8080012 | 0.4615046
335.7185 | -0.80738 | 0.4616281
335.7094 | -0.8067588 | 0.4617518
335.7003 | -0.8061375 | 0.4618755
335.6912 | -0.8055161 | 0.4619992
335.6821 | -0.8048947 | 0.462123
335.673 | -0.8042732 | 0.4622469
335.664 | -0.8036517 | 0.4623709
335.6549 | -0.8030302 | 0.4624949
335.6458 | -0.8024086 | 0.462619
335.6367 | -0.801787 | 0.4627432
335.6276 | -0.8011653 | 0.4628674
335.6185 | -0.8005435 | 0.4629917
335.6094 | -0.7999218 | 0.463116
335.6004 | -0.7992999 | 0.4632404
335.5913 | -0.7986781 | 0.4633649
335.5822 | -0.7980561 | 0.4634894
335.5731 | -0.7974342 | 0.4636141
335.564 | -0.7968121 | 0.4637387
335.5549 | -0.7961901 | 0.4638635
335.5459 | -0.795568 | 0.4639883
335.5368 | -0.7949458 | 0.4641132
335.5277 | -0.7943236 | 0.4642381
335.5186 | -0.7937013 | 0.4643631
335.5095 | -0.793079 | 0.4644882
335.5005 | -0.7924567 | 0.4646133
335.4914 | -0.7918343 | 0.4647385
335.4823 | -0.7912118 | 0.4648638
335.4732 | -0.7905893 | 0.4649891
335.4642 | -0.7899668 | 0.4651145
335.4551 | -0.7893442 | 0.46524
335.446 | -0.7887216 | 0.4653655
335.4369 | -0.7880989 | 0.4654911
335.4279 | -0.7874762 | 0.4656168
335.4188 | -0.7868534 | 0.4657425
335.4097 | -0.7862306 | 0.4658683
335.4006 | -0.7856077 | 0.4659942
335.3916 | -0.7849848 | 0.4661201
335.3825 | -0.7843618 | 0.4662461
335.3734 | -0.7837388 | 0.4663722
335.3643 | -0.7831157 | 0.4664983
335.3553 | -0.7824926 | 0.4666245
335.3462 | -0.7818694 | 0.4667508
335.3371 | -0.7812462 | 0.4668771
335.3281 | -0.7806229 | 0.4670035
335.319 | -0.7799996 | 0.46713
335.3099 | -0.7793763 | 0.4672565
335.3009 | -0.7787529 | 0.4673831
335.2918 | -0.7781294 | 0.4675098
335.2827 | -0.7775059 | 0.4676365
335.2737 | -0.7768824 | 0.4677633
335.2646 | -0.7762588 | 0.4678902
335.2555 | -0.7756351 | 0.4680171
335.2465 | -0.7750114 | 0.4681441
335.2374 | -0.7743877 | 0.4682712
335.2283 | -0.7737639 | 0.4683983
335.2193 | -0.77314 | 0.4685256
335.2102 | -0.7725161 | 0.4686528
335.2011 | -0.7718922 | 0.4687802
335.1921 | -0.7712682 | 0.4689076
335.183 | -0.7706442 | 0.4690351
335.174 | -0.7700201 | 0.4691626
335.1649 | -0.769396 | 0.4692902
335.1558 | -0.7687718 | 0.4694179
335.1468 | -0.7681476 | 0.4695456
335.1377 | -0.7675233 | 0.4696735
335.1287 | -0.766899 | 0.4698013
335.1196 | -0.7662746 | 0.4699293
335.1105 | -0.7656502 | 0.4700573
335.1015 | -0.7650257 | 0.4701854
335.0924 | -0.7644012 | 0.4703136
335.0834 | -0.7637766 | 0.4704418
335.0743 | -0.763152 | 0.4705701
335.0653 | -0.7625273 | 0.4706984
335.0562 | -0.7619026 | 0.4708269
335.0471 | -0.7612778 | 0.4709554
335.0381 | -0.760653 | 0.4710839
335.029 | -0.7600281 | 0.4712126
335.02 | -0.7594032 | 0.4713413
335.0109 | -0.7587782 | 0.47147
335.0019 | -0.7581532 | 0.4715989
334.9928 | -0.7575282 | 0.4717278
334.9838 | -0.7569031 | 0.4718568
334.9747 | -0.7562779 | 0.4719858
334.9657 | -0.7556527 | 0.4721149
334.9566 | -0.7550274 | 0.4722441
334.9476 | -0.7544021 | 0.4723734
334.9385 | -0.7537767 | 0.4725027
334.9295 | -0.7531513 | 0.4726321
334.9204 | -0.7525259 | 0.4727615
334.9114 | -0.7519004 | 0.4728911
334.9023 | -0.7512748 | 0.4730207
334.8933 | -0.7506492 | 0.4731503
334.8843 | -0.7500236 | 0.4732801
334.8752 | -0.7493978 | 0.4734099
334.8662 | -0.7487721 | 0.4735398
334.8571 | -0.7481463 | 0.4736697
334.8481 | -0.7475204 | 0.4737997
334.839 | -0.7468945 | 0.4739298
334.83 | -0.7462686 | 0.47406
334.8209 | -0.7456426 | 0.4741902
334.8119 | -0.7450165 | 0.4743205
334.8029 | -0.7443904 | 0.4744508
334.7938 | -0.7437643 | 0.4745813
334.7848 | -0.7431381 | 0.4747118
334.7757 | -0.7425118 | 0.4748423
334.7667 | -0.7418855 | 0.474973
334.7577 | -0.7412591 | 0.4751037
334.7486 | -0.7406327 | 0.4752345
334.7396 | -0.7400063 | 0.4753653
334.7306 | -0.7393798 | 0.4754963
334.7215 | -0.7387532 | 0.4756273
334.7125 | -0.7381266 | 0.4757583
334.7034 | -0.7375 | 0.4758895
334.6944 | -0.7368733 | 0.4760207
334.6854 | -0.7362465 | 0.4761519
334.6763 | -0.7356197 | 0.4762833
334.6673 | -0.7349929 | 0.4764147
334.6583 | -0.734366 | 0.4765462
334.6492 | -0.733739 | 0.4766777
334.6402 | -0.733112 | 0.4768094
334.6312 | -0.7324849 | 0.4769411
334.6221 | -0.7318578 | 0.4770728
334.6131 | -0.7312307 | 0.4772047
334.6041 | -0.7306035 | 0.4773366
334.5951 | -0.7299762 | 0.4774686
334.586 | -0.7293489 | 0.4776006
334.577 | -0.7287215 | 0.4777327
334.568 | -0.7280941 | 0.4778649
334.5589 | -0.7274667 | 0.4779972
334.5499 | -0.7268392 | 0.4781295
334.5409 | -0.7262116 | 0.478262
334.5319 | -0.725584 | 0.4783944
334.5228 | -0.7249563 | 0.478527
334.5138 | -0.7243286 | 0.4786596
334.5048 | -0.7237008 | 0.4787923
334.4958 | -0.723073 | 0.4789251
334.4867 | -0.7224452 | 0.4790579
334.4777 | -0.7218172 | 0.4791908
334.4687 | -0.7211893 | 0.4793238
334.4597 | -0.7205613 | 0.4794569
334.4506 | -0.7199332 | 0.47959
334.4416 | -0.7193051 | 0.4797232
334.4326 | -0.7186769 | 0.4798564
334.4236 | -0.7180487 | 0.4799898
334.4146 | -0.7174204 | 0.4801232
334.4055 | -0.7167921 | 0.4802567
334.3965 | -0.7161637 | 0.4803902
334.3875 | -0.7155353 | 0.4805239
334.3785 | -0.7149068 | 0.4806576
334.3695 | -0.7142783 | 0.4807913
334.3604 | -0.7136497 | 0.4809252
334.3514 | -0.713021 | 0.4810591
334.3424 | -0.7123924 | 0.4811931
334.3334 | -0.7117636 | 0.4813272
334.3244 | -0.7111348 | 0.4814613
334.3154 | -0.710506 | 0.4815955
334.3064 | -0.7098771 | 0.4817298
334.2973 | -0.7092482 | 0.4818641
334.2883 | -0.7086192 | 0.4819986
334.2793 | -0.7079901 | 0.4821331
334.2703 | -0.707361 | 0.4822676
334.2613 | -0.7067319 | 0.4824023
334.2523 | -0.7061027 | 0.482537
334.2433 | -0.7054734 | 0.4826718
334.2343 | -0.7048441 | 0.4828066
334.2252 | -0.7042148 | 0.4829416
334.2162 | -0.7035854 | 0.4830766
334.2072 | -0.7029559 | 0.4832117
334.1982 | -0.7023264 | 0.4833468
334.1892 | -0.7016968 | 0.4834821
334.1802 | -0.7010672 | 0.4836174
334.1712 | -0.7004376 | 0.4837527
334.1622 | -0.6998079 | 0.4838882
334.1532 | -0.6991781 | 0.4840237
334.1442 | -0.6985483 | 0.4841593
334.1352 | -0.6979184 | 0.484295
334.1262 | -0.6972885 | 0.4844307
334.1172 | -0.6966585 | 0.4845665
334.1082 | -0.6960285 | 0.4847024
334.0992 | -0.6953984 | 0.4848384
334.0902 | -0.6947682 | 0.4849744
334.0811 | -0.6941381 | 0.4851105
334.0721 | -0.6935078 | 0.4852467
334.0631 | -0.6928775 | 0.485383
334.0541 | -0.6922472 | 0.4855193
334.0451 | -0.6916168 | 0.4856557
334.0361 | -0.6909863 | 0.4857922
334.0271 | -0.6903558 | 0.4859288
334.0181 | -0.6897253 | 0.4860654
334.0091 | -0.6890947 | 0.4862021
334.0002 | -0.688464 | 0.4863389
333.9912 | -0.6878333 | 0.4864758
333.9822 | -0.6872026 | 0.4866127
333.9732 | -0.6865717 | 0.4867497
333.9642 | -0.6859409 | 0.4868868
333.9552 | -0.68531 | 0.4870239
333.9462 | -0.684679 | 0.4871612
333.9372 | -0.684048 | 0.4872985
333.9282 | -0.6834169 | 0.4874358
333.9192 | -0.6827858 | 0.4875733
333.9102 | -0.6821546 | 0.4877108
333.9012 | -0.6815233 | 0.4878484
333.8922 | -0.6808921 | 0.4879861
333.8832 | -0.6802607 | 0.4881239
333.8742 | -0.6796293 | 0.4882617
333.8652 | -0.6789979 | 0.4883996
333.8563 | -0.6783664 | 0.4885376
333.8473 | -0.6777348 | 0.4886756
333.8383 | -0.6771032 | 0.4888138
333.8293 | -0.6764716 | 0.488952
333.8203 | -0.6758398 | 0.4890903
333.8113 | -0.6752081 | 0.4892286
333.8023 | -0.6745763 | 0.4893671
333.7933 | -0.6739444 | 0.4895056
333.7843 | -0.6733125 | 0.4896442
333.7754 | -0.6726805 | 0.4897828
333.7664 | -0.6720485 | 0.4899216
333.7574 | -0.6714164 | 0.4900604
333.7484 | -0.6707842 | 0.4901993
333.7394 | -0.670152 | 0.4903382
333.7304 | -0.6695198 | 0.4904773
333.7215 | -0.6688875 | 0.4906164
333.7125 | -0.6682552 | 0.4907556
333.7035 | -0.6676228 | 0.4908949
333.6945 | -0.6669903 | 0.4910342
333.6855 | -0.6663578 | 0.4911736
333.6766 | -0.6657252 | 0.4913131
333.6676 | -0.6650926 | 0.4914527
333.6586 | -0.6644599 | 0.4915924
333.6496 | -0.6638272 | 0.4917321
333.6406 | -0.6631944 | 0.4918719
333.6317 | -0.6625616 | 0.4920118
333.6227 | -0.6619287 | 0.4921517
333.6137 | -0.6612958 | 0.4922918
333.6047 | -0.6606628 | 0.4924319
333.5957 | -0.6600297 | 0.4925721
333.5868 | -0.6593966 | 0.4927124
333.5778 | -0.6587635 | 0.4928527
333.5688 | -0.6581303 | 0.4929931
333.5599 | -0.657497 | 0.4931336
333.5509 | -0.6568637 | 0.4932742
333.5419 | -0.6562303 | 0.4934149
333.5329 | -0.6555969 | 0.4935556
333.524 | -0.6549634 | 0.4936964
333.515 | -0.6543299 | 0.4938373
333.506 | -0.6536963 | 0.4939783
333.497 | -0.6530626 | 0.4941193
333.4881 | -0.6524289 | 0.4942604
333.4791 | -0.6517952 | 0.4944016
333.4701 | -0.6511614 | 0.4945429
333.4612 | -0.6505275 | 0.4946843
333.4522 | -0.6498936 | 0.4948257
333.4432 | -0.6492597 | 0.4949672
333.4343 | -0.6486256 | 0.4951088
333.4253 | -0.6479916 | 0.4952505
333.4163 | -0.6473574 | 0.4953922
333.4074 | -0.6467233 | 0.495534
333.3984 | -0.646089 | 0.4956759
333.3894 | -0.6454547 | 0.4958179
333.3805 | -0.6448204 | 0.49596
333.3715 | -0.644186 | 0.4961021
333.3625 | -0.6435515 | 0.4962443
333.3536 | -0.642917 | 0.4963866
333.3446 | -0.6422824 | 0.496529
333.3357 | -0.6416478 | 0.4966714
333.3267 | -0.6410131 | 0.496814
333.3177 | -0.6403784 | 0.4969566
333.3088 | -0.6397436 | 0.4970993
333.2998 | -0.6391088 | 0.497242
333.2909 | -0.6384739 | 0.4973849
333.2819 | -0.637839 | 0.4975278
333.2729 | -0.6372039 | 0.4976708
333.264 | -0.6365689 | 0.4978139
333.255 | -0.6359338 | 0.497957
333.2461 | -0.6352986 | 0.4981003
333.2371 | -0.6346634 | 0.4982436
333.2281 | -0.6340281 | 0.498387
333.2192 | -0.6333928 | 0.4985305
333.2102 | -0.6327574 | 0.498674
333.2013 | -0.6321219 | 0.4988177
333.1923 | -0.6314864 | 0.4989614
333.1834 | -0.6308509 | 0.4991052
333.1744 | -0.6302153 | 0.4992491
333.1655 | -0.6295796 | 0.499393
333.1565 | -0.6289439 | 0.4995371
333.1476 | -0.6283081 | 0.4996812
333.1386 | -0.6276723 | 0.4998254
333.1297 | -0.6270364 | 0.4999697
333.1207 | -0.6264005 | 0.500114
333.1118 | -0.6257645 | 0.5002585
333.1028 | -0.6251284 | 0.500403
333.0939 | -0.6244923 | 0.5005476
333.0849 | -0.6238561 | 0.5006923
333.076 | -0.6232199 | 0.500837
333.067 | -0.6225837 | 0.5009819
333.0581 | -0.6219473 | 0.5011268
333.0491 | -0.6213109 | 0.5012718
333.0402 | -0.6206745 | 0.5014169
333.0312 | -0.620038 | 0.501562
333.0223 | -0.6194015 | 0.5017073
333.0133 | -0.6187649 | 0.5018526
333.0044 | -0.6181282 | 0.501998
332.9955 | -0.6174915 | 0.5021435
332.9865 | -0.6168547 | 0.5022891
332.9776 | -0.6162179 | 0.5024347
332.9686 | -0.615581 | 0.5025804
332.9597 | -0.614944 | 0.5027263
332.9507 | -0.614307 | 0.5028721
332.9418 | -0.61367 | 0.5030181
332.9329 | -0.6130329 | 0.5031642
332.9239 | -0.6123957 | 0.5033103
332.915 | -0.6117585 | 0.5034565
332.906 | -0.6111212 | 0.5036028
332.8971 | -0.6104839 | 0.5037492
332.8882 | -0.6098465 | 0.5038957
332.8792 | -0.609209 | 0.5040422
332.8703 | -0.6085715 | 0.5041889
332.8614 | -0.607934 | 0.5043356
332.8524 | -0.6072964 | 0.5044824
332.8435 | -0.6066587 | 0.5046292
332.8345 | -0.606021 | 0.5047762
332.8256 | -0.6053832 | 0.5049232
332.8167 | -0.6047453 | 0.5050703
332.8077 | -0.6041074 | 0.5052175
332.7988 | -0.6034695 | 0.5053648
332.7899 | -0.6028315 | 0.5055122
332.7809 | -0.6021934 | 0.5056597
332.772 | -0.6015553 | 0.5058072
332.7631 | -0.6009171 | 0.5059548
332.7542 | -0.6002789 | 0.5061025
332.7452 | -0.5996406 | 0.5062503
332.7363 | -0.5990022 | 0.5063981
332.7274 | -0.5983638 | 0.5065461
332.7184 | -0.5977254 | 0.5066941
332.7095 | -0.5970868 | 0.5068422
332.7006 | -0.5964483 | 0.5069904
332.6916 | -0.5958096 | 0.5071387
332.6827 | -0.5951709 | 0.5072871
332.6738 | -0.5945322 | 0.5074355
332.6649 | -0.5938934 | 0.507584
332.6559 | -0.5932545 | 0.5077327
332.647 | -0.5926156 | 0.5078813
332.6381 | -0.5919766 | 0.5080301
332.6292 | -0.5913376 | 0.508179
332.6202 | -0.5906985 | 0.5083279
332.6113 | -0.5900594 | 0.508477
332.6024 | -0.5894202 | 0.5086261
332.5935 | -0.5887809 | 0.5087753
332.5846 | -0.5881416 | 0.5089246
332.5756 | -0.5875022 | 0.5090739
332.5667 | -0.5868628 | 0.5092234
332.5578 | -0.5862233 | 0.5093729
332.5489 | -0.5855838 | 0.5095225
332.54 | -0.5849441 | 0.5096722
332.531 | -0.5843045 | 0.509822
332.5221 | -0.5836648 | 0.5099719
332.5132 | -0.583025 | 0.5101218
332.5043 | -0.5823852 | 0.5102719
332.4954 | -0.5817453 | 0.510422
332.4864 | -0.5811053 | 0.5105722
332.4775 | -0.5804653 | 0.5107225
332.4686 | -0.5798253 | 0.5108729
332.4597 | -0.5791851 | 0.5110233
332.4508 | -0.578545 | 0.5111739
332.4419 | -0.5779047 | 0.5113245
332.433 | -0.5772644 | 0.5114752
332.424 | -0.5766241 | 0.511626
332.4151 | -0.5759837 | 0.5117769
332.4062 | -0.5753432 | 0.5119279
332.3973 | -0.5747027 | 0.512079
332.3884 | -0.5740621 | 0.5122301
332.3795 | -0.5734215 | 0.5123813
332.3706 | -0.5727808 | 0.5125326
332.3617 | -0.57214 | 0.512684
332.3528 | -0.5714992 | 0.5128355
332.3438 | -0.5708583 | 0.5129871
332.3349 | -0.5702174 | 0.5131388
332.326 | -0.5695764 | 0.5132905
332.3171 | -0.5689354 | 0.5134423
332.3082 | -0.5682943 | 0.5135942
332.2993 | -0.5676531 | 0.5137462
332.2904 | -0.5670119 | 0.5138983
332.2815 | -0.5663706 | 0.5140505
332.2726 | -0.5657293 | 0.5142028
332.2637 | -0.5650879 | 0.5143551
332.2548 | -0.5644464 | 0.5145075
332.2459 | -0.5638049 | 0.5146601
332.237 | -0.5631633 | 0.5148127
332.2281 | -0.5625217 | 0.5149654
332.2192 | -0.56188 | 0.5151181
332.2103 | -0.5612383 | 0.515271
332.2014 | -0.5605965 | 0.5154239
332.1925 | -0.5599546 | 0.515577
332.1836 | -0.5593127 | 0.5157301
332.1747 | -0.5586707 | 0.5158833
332.1658 | -0.5580287 | 0.5160366
332.1569 | -0.5573866 | 0.51619
332.148 | -0.5567444 | 0.5163435
332.1391 | -0.5561022 | 0.516497
332.1302 | -0.5554599 | 0.5166507
332.1213 | -0.5548176 | 0.5168044
332.1124 | -0.5541752 | 0.5169582
332.1035 | -0.5535328 | 0.5171122
332.0946 | -0.5528903 | 0.5172661
332.0857 | -0.5522477 | 0.5174202
332.0768 | -0.5516051 | 0.5175744
332.0679 | -0.5509624 | 0.5177287
332.059 | -0.5503196 | 0.517883
332.0501 | -0.5496768 | 0.5180374
332.0412 | -0.549034 | 0.518192
332.0323 | -0.5483911 | 0.5183466
332.0234 | -0.5477481 | 0.5185013
332.0146 | -0.5471051 | 0.5186561
332.0057 | -0.546462 | 0.5188109
331.9968 | -0.5458188 | 0.5189659
331.9879 | -0.5451756 | 0.519121
331.979 | -0.5445323 | 0.5192761
331.9701 | -0.543889 | 0.5194313
331.9612 | -0.5432456 | 0.5195867
331.9523 | -0.5426021 | 0.5197421
331.9434 | -0.5419586 | 0.5198976
331.9346 | -0.5413151 | 0.5200531
331.9257 | -0.5406714 | 0.5202088
331.9168 | -0.5400277 | 0.5203646
331.9079 | -0.539384 | 0.5205204
331.899 | -0.5387402 | 0.5206764
331.8901 | -0.5380963 | 0.5208324
331.8812 | -0.5374524 | 0.5209885
331.8724 | -0.5368084 | 0.5211447
331.8635 | -0.5361644 | 0.521301
331.8546 | -0.5355202 | 0.5214574
331.8457 | -0.5348761 | 0.5216139
331.8368 | -0.5342319 | 0.5217704
331.828 | -0.5335876 | 0.5219271
331.8191 | -0.5329432 | 0.5220838
331.8102 | -0.5322988 | 0.5222407
331.8013 | -0.5316544 | 0.5223976
331.7924 | -0.5310098 | 0.5225546
331.7836 | -0.5303653 | 0.5227117
331.7747 | -0.5297206 | 0.5228689
331.7658 | -0.5290759 | 0.5230262
331.7569 | -0.5284311 | 0.5231836
331.748 | -0.5277863 | 0.523341
331.7392 | -0.5271414 | 0.5234986
331.7303 | -0.5264965 | 0.5236562
331.7214 | -0.5258515 | 0.523814
331.7125 | -0.5252064 | 0.5239718
331.7037 | -0.5245613 | 0.5241297
331.6948 | -0.5239161 | 0.5242877
331.6859 | -0.5232709 | 0.5244458
331.677 | -0.5226256 | 0.524604
331.6682 | -0.5219802 | 0.5247623
331.6593 | -0.5213348 | 0.5249206
331.6504 | -0.5206893 | 0.5250791
331.6416 | -0.5200437 | 0.5252377
331.6327 | -0.5193981 | 0.5253963
331.6238 | -0.5187525 | 0.525555
331.6149 | -0.5181067 | 0.5257139
331.6061 | -0.517461 | 0.5258728
331.5972 | -0.5168151 | 0.5260318
331.5883 | -0.5161692 | 0.5261909
331.5795 | -0.5155232 | 0.5263501
331.5706 | -0.5148772 | 0.5265094
331.5617 | -0.5142311 | 0.5266687
331.5529 | -0.513585 | 0.5268282
331.544 | -0.5129388 | 0.5269878
331.5351 | -0.5122925 | 0.5271474
331.5263 | -0.5116462 | 0.5273072
331.5174 | -0.5109998 | 0.527467
331.5085 | -0.5103533 | 0.5276269
331.4997 | -0.5097068 | 0.5277869
331.4908 | -0.5090602 | 0.5279471
331.482 | -0.5084136 | 0.5281073
331.4731 | -0.5077669 | 0.5282676
331.4642 | -0.5071201 | 0.5284279
331.4554 | -0.5064733 | 0.5285884
331.4465 | -0.5058264 | 0.528749
331.4377 | -0.5051795 | 0.5289097
331.4288 | -0.5045325 | 0.5290704
331.4199 | -0.5038854 | 0.5292313
331.4111 | -0.5032383 | 0.5293922
331.4022 | -0.5025911 | 0.5295533
331.3934 | -0.5019439 | 0.5297144
331.3845 | -0.5012966 | 0.5298756
331.3756 | -0.5006492 | 0.5300369
331.3668 | -0.5000018 | 0.5301983
331.3579 | -0.4993543 | 0.5303598
331.3491 | -0.4987067 | 0.5305214
331.3402 | -0.4980591 | 0.5306831
331.3314 | -0.4974114 | 0.5308449
331.3225 | -0.4967637 | 0.5310068
331.3137 | -0.4961159 | 0.5311688
331.3048 | -0.495468 | 0.5313308
331.296 | -0.4948201 | 0.531493
331.2871 | -0.4941721 | 0.5316553
331.2782 | -0.4935241 | 0.5318176
331.2694 | -0.492876 | 0.53198
331.2605 | -0.4922278 | 0.5321426
331.2517 | -0.4915796 | 0.5323052
331.2428 | -0.4909313 | 0.5324679
331.234 | -0.4902829 | 0.5326308
331.2251 | -0.4896345 | 0.5327937
331.2163 | -0.488986 | 0.5329567
331.2074 | -0.4883375 | 0.5331198
331.1986 | -0.4876889 | 0.533283
331.1898 | -0.4870402 | 0.5334463
331.1809 | -0.4863915 | 0.5336097
331.1721 | -0.4857427 | 0.5337731
331.1632 | -0.4850939 | 0.5339367
331.1544 | -0.484445 | 0.5341004
331.1455 | -0.483796 | 0.5342642
331.1367 | -0.483147 | 0.534428
331.1278 | -0.4824979 | 0.534592
331.119 | -0.4818487 | 0.534756
331.1102 | -0.4811995 | 0.5349202
331.1013 | -0.4805502 | 0.5350844
331.0925 | -0.4799009 | 0.5352488
331.0836 | -0.4792515 | 0.5354132
331.0748 | -0.478602 | 0.5355777
331.0659 | -0.4779525 | 0.5357424
331.0571 | -0.4773029 | 0.5359071
331.0483 | -0.4766532 | 0.5360719
331.0394 | -0.4760035 | 0.5362368
331.0306 | -0.4753537 | 0.5364018
331.0217 | -0.4747039 | 0.5365669
331.0129 | -0.474054 | 0.5367321
331.0041 | -0.473404 | 0.5368974
330.9952 | -0.472754 | 0.5370628
330.9864 | -0.4721039 | 0.5372283
330.9776 | -0.4714537 | 0.5373939
330.9687 | -0.4708035 | 0.5375596
330.9599 | -0.4701532 | 0.5377254
330.9511 | -0.4695029 | 0.5378913
330.9422 | -0.4688525 | 0.5380573
330.9334 | -0.468202 | 0.5382233
330.9246 | -0.4675515 | 0.5383895
330.9157 | -0.4669009 | 0.5385558
330.9069 | -0.4662502 | 0.5387221
330.8981 | -0.4655995 | 0.5388886
330.8892 | -0.4649487 | 0.5390552
330.8804 | -0.4642979 | 0.5392218
330.8716 | -0.463647 | 0.5393886
330.8627 | -0.462996 | 0.5395554
330.8539 | -0.462345 | 0.5397224
330.8451 | -0.4616939 | 0.5398894
330.8363 | -0.4610427 | 0.5400566
330.8274 | -0.4603915 | 0.5402238
330.8186 | -0.4597402 | 0.5403912
330.8098 | -0.4590889 | 0.5405586
330.801 | -0.4584375 | 0.5407261
330.7921 | -0.457786 | 0.5408938
330.7833 | -0.4571344 | 0.5410615
330.7745 | -0.4564828 | 0.5412293
330.7657 | -0.4558312 | 0.5413973
330.7568 | -0.4551794 | 0.5415653
330.748 | -0.4545277 | 0.5417334
330.7392 | -0.4538758 | 0.5419017
330.7304 | -0.4532239 | 0.54207
330.7215 | -0.4525719 | 0.5422384
330.7127 | -0.4519198 | 0.5424069
330.7039 | -0.4512677 | 0.5425755
330.6951 | -0.4506156 | 0.5427443
330.6863 | -0.4499633 | 0.5429131
330.6774 | -0.449311 | 0.543082
330.6686 | -0.4486587 | 0.543251
330.6598 | -0.4480062 | 0.5434202
330.651 | -0.4473538 | 0.5435894
330.6422 | -0.4467012 | 0.5437587
330.6333 | -0.4460486 | 0.5439281
330.6245 | -0.4453959 | 0.5440976
330.6157 | -0.4447432 | 0.5442672
330.6069 | -0.4440903 | 0.544437
330.5981 | -0.4434375 | 0.5446068
330.5893 | -0.4427845 | 0.5447767
330.5804 | -0.4421315 | 0.5449467
330.5716 | -0.4414785 | 0.5451168
330.5628 | -0.4408253 | 0.545287
330.554 | -0.4401722 | 0.5454574
330.5452 | -0.4395189 | 0.5456278
330.5364 | -0.4388656 | 0.5457983
330.5276 | -0.4382122 | 0.5459689
330.5188 | -0.4375587 | 0.5461396
330.5099 | -0.4369052 | 0.5463105
330.5011 | -0.4362517 | 0.5464814
330.4923 | -0.435598 | 0.5466524
330.4835 | -0.4349443 | 0.5468235
330.4747 | -0.4342905 | 0.5469948
330.4659 | -0.4336367 | 0.5471661
330.4571 | -0.4329828 | 0.5473375
330.4483 | -0.4323288 | 0.547509
330.4395 | -0.4316748 | 0.5476807
330.4307 | -0.4310207 | 0.5478524
330.4219 | -0.4303666 | 0.5480242
330.4131 | -0.4297123 | 0.5481962
330.4043 | -0.4290581 | 0.5483682
330.3954 | -0.4284037 | 0.5485403
330.3866 | -0.4277493 | 0.5487126
330.3778 | -0.4270948 | 0.5488849
330.369 | -0.4264403 | 0.5490574
330.3602 | -0.4257857 | 0.5492299
330.3514 | -0.425131 | 0.5494026
330.3426 | -0.4244763 | 0.5495753
330.3338 | -0.4238215 | 0.5497482
330.325 | -0.4231666 | 0.5499211
330.3162 | -0.4225117 | 0.5500942
330.3074 | -0.4218567 | 0.5502673
330.2986 | -0.4212016 | 0.5504406
330.2898 | -0.4205465 | 0.550614
330.281 | -0.4198913 | 0.5507874
330.2722 | -0.419236 | 0.550961
330.2634 | -0.4185807 | 0.5511347
330.2546 | -0.4179253 | 0.5513085
330.2458 | -0.4172699 | 0.5514824
330.237 | -0.4166144 | 0.5516563
330.2282 | -0.4159588 | 0.5518304
330.2195 | -0.4153031 | 0.5520046
330.2107 | -0.4146474 | 0.5521789
330.2019 | -0.4139917 | 0.5523533
330.1931 | -0.4133358 | 0.5525278
330.1843 | -0.4126799 | 0.5527024
330.1755 | -0.4120239 | 0.5528771
330.1667 | -0.4113679 | 0.5530519
330.1579 | -0.4107118 | 0.5532269
330.1491 | -0.4100556 | 0.5534019
330.1403 | -0.4093994 | 0.553577
330.1315 | -0.4087431 | 0.5537522
330.1227 | -0.4080867 | 0.5539276
330.1139 | -0.4074303 | 0.554103
330.1052 | -0.4067738 | 0.5542786
330.0964 | -0.4061173 | 0.5544542
330.0876 | -0.4054606 | 0.55463
330.0788 | -0.404804 | 0.5548058
330.07 | -0.4041472 | 0.5549818
330.0612 | -0.4034904 | 0.5551579
330.0524 | -0.4028335 | 0.555334
330.0436 | -0.4021765 | 0.5555103
330.0349 | -0.4015195 | 0.5556867
330.0261 | -0.4008624 | 0.5558632
330.0173 | -0.4002053 | 0.5560398
330.0085 | -0.3995481 | 0.5562165
329.9997 | -0.3988908 | 0.5563933
329.9909 | -0.3982334 | 0.5565702
329.9822 | -0.397576 | 0.5567472
329.9734 | -0.3969185 | 0.5569243
329.9646 | -0.396261 | 0.5571016
329.9558 | -0.3956034 | 0.5572789
329.947 | -0.3949457 | 0.5574563
329.9383 | -0.394288 | 0.5576339
329.9295 | -0.3936302 | 0.5578115
329.9207 | -0.3929723 | 0.5579893
329.9119 | -0.3923143 | 0.5581672
329.9031 | -0.3916563 | 0.5583451
329.8944 | -0.3909983 | 0.5585232
329.8856 | -0.3903401 | 0.5587014
329.8768 | -0.3896819 | 0.5588797
329.868 | -0.3890236 | 0.5590581
329.8593 | -0.3883653 | 0.5592366
329.8505 | -0.3877069 | 0.5594152
329.8417 | -0.3870484 | 0.5595939
329.8329 | -0.3863899 | 0.5597728
329.8242 | -0.3857313 | 0.5599517
329.8154 | -0.3850726 | 0.5601307
329.8066 | -0.3844139 | 0.5603099
329.7978 | -0.3837551 | 0.5604891
329.7891 | -0.3830962 | 0.5606685
329.7803 | -0.3824373 | 0.560848
329.7715 | -0.3817783 | 0.5610276
329.7627 | -0.3811192 | 0.5612072
329.754 | -0.3804601 | 0.561387
329.7452 | -0.3798009 | 0.5615669
329.7364 | -0.3791416 | 0.561747
329.7277 | -0.3784823 | 0.5619271
329.7189 | -0.3778229 | 0.5621073
329.7101 | -0.3771634 | 0.5622876
329.7014 | -0.3765039 | 0.5624681
329.6926 | -0.3758443 | 0.5626487
329.6838 | -0.3751846 | 0.5628293
329.6751 | -0.3745249 | 0.5630101
329.6663 | -0.373865 | 0.563191
329.6575 | -0.3732052 | 0.563372
329.6488 | -0.3725452 | 0.5635531
329.64 | -0.3718852 | 0.5637343
329.6312 | -0.3712252 | 0.5639156
329.6225 | -0.370565 | 0.564097
329.6137 | -0.3699048 | 0.5642785
329.6049 | -0.3692446 | 0.5644602
329.5962 | -0.3685842 | 0.5646419
329.5874 | -0.3679238 | 0.5648238
329.5787 | -0.3672633 | 0.5650058
329.5699 | -0.3666028 | 0.5651879
329.5611 | -0.3659422 | 0.5653701
329.5524 | -0.3652815 | 0.5655524
329.5436 | -0.3646208 | 0.5657348
329.5349 | -0.36396 | 0.5659173
329.5261 | -0.3632991 | 0.5660999
329.5173 | -0.3626381 | 0.5662827
329.5086 | -0.3619771 | 0.5664655
329.4998 | -0.361316 | 0.5666485
329.4911 | -0.3606549 | 0.5668316
329.4823 | -0.3599937 | 0.5670148
329.4736 | -0.3593324 | 0.5671981
329.4648 | -0.3586711 | 0.5673815
329.4561 | -0.3580096 | 0.567565
329.4473 | -0.3573481 | 0.5677486
329.4385 | -0.3566866 | 0.5679324
329.4298 | -0.356025 | 0.5681162
329.421 | -0.3553633 | 0.5683002
329.4123 | -0.3547015 | 0.5684843
329.4035 | -0.3540397 | 0.5686685
329.3948 | -0.3533778 | 0.5688528
329.386 | -0.3527159 | 0.5690372
329.3773 | -0.3520538 | 0.5692217
329.3685 | -0.3513917 | 0.5694063
329.3598 | -0.3507296 | 0.5695911
329.351 | -0.3500674 | 0.5697759
329.3423 | -0.3494051 | 0.5699609
329.3335 | -0.3487427 | 0.570146
329.3248 | -0.3480803 | 0.5703312
329.316 | -0.3474178 | 0.5705165
329.3073 | -0.3467552 | 0.5707019
329.2985 | -0.3460925 | 0.5708875
329.2898 | -0.3454298 | 0.5710731
329.2811 | -0.3447671 | 0.5712589
329.2723 | -0.3441042 | 0.5714447
329.2636 | -0.3434413 | 0.5716307
329.2548 | -0.3427783 | 0.5718168
329.2461 | -0.3421153 | 0.572003
329.2373 | -0.3414522 | 0.5721894
329.2286 | -0.340789 | 0.5723758
329.2199 | -0.3401257 | 0.5725624
329.2111 | -0.3394624 | 0.572749
329.2024 | -0.338799 | 0.5729358
329.1936 | -0.3381356 | 0.5731227
329.1849 | -0.337472 | 0.5733097
329.1761 | -0.3368085 | 0.5734968
329.1674 | -0.3361448 | 0.5736841
329.1587 | -0.3354811 | 0.5738714
329.1499 | -0.3348173 | 0.5740589
329.1412 | -0.3341534 | 0.5742464
329.1325 | -0.3334895 | 0.5744341
329.1237 | -0.3328255 | 0.5746219
329.115 | -0.3321614 | 0.5748099
329.1062 | -0.3314972 | 0.5749979
329.0975 | -0.330833 | 0.5751861
329.0888 | -0.3301687 | 0.5753743
329.08 | -0.3295044 | 0.5755627
329.0713 | -0.32884 | 0.5757512
329.0626 | -0.3281755 | 0.5759398
329.0538 | -0.3275109 | 0.5761285
329.0451 | -0.3268463 | 0.5763174
329.0364 | -0.3261816 | 0.5765063
329.0276 | -0.3255169 | 0.5766954
329.0189 | -0.324852 | 0.5768846
329.0102 | -0.3241871 | 0.5770739
329.0014 | -0.3235222 | 0.5772633
328.9927 | -0.3228571 | 0.5774529
328.984 | -0.322192 | 0.5776425
328.9753 | -0.3215269 | 0.5778323
328.9665 | -0.3208616 | 0.5780222
328.9578 | -0.3201963 | 0.5782122
328.9491 | -0.3195309 | 0.5784023
328.9403 | -0.3188655 | 0.5785925
328.9316 | -0.3181999 | 0.5787829
328.9229 | -0.3175343 | 0.5789733
328.9142 | -0.3168687 | 0.5791639
328.9054 | -0.316203 | 0.5793546
328.8967 | -0.3155372 | 0.5795454
328.888 | -0.3148713 | 0.5797364
328.8793 | -0.3142054 | 0.5799274
328.8705 | -0.3135393 | 0.5801186
328.8618 | -0.3128733 | 0.5803099
328.8531 | -0.3122071 | 0.5805013
328.8444 | -0.3115409 | 0.5806928
328.8357 | -0.3108746 | 0.5808844
328.8269 | -0.3102083 | 0.5810762
328.8182 | -0.3095419 | 0.5812681
328.8095 | -0.3088754 | 0.5814601
328.8008 | -0.3082088 | 0.5816522
328.7921 | -0.3075422 | 0.5818444
328.7833 | -0.3068755 | 0.5820368
328.7746 | -0.3062087 | 0.5822292
328.7659 | -0.3055418 | 0.5824218
328.7572 | -0.3048749 | 0.5826145
328.7485 | -0.304208 | 0.5828073
328.7397 | -0.3035409 | 0.5830003
328.731 | -0.3028738 | 0.5831933
328.7223 | -0.3022066 | 0.5833865
328.7136 | -0.3015393 | 0.5835798
328.7049 | -0.300872 | 0.5837732
328.6962 | -0.3002046 | 0.5839668
328.6875 | -0.2995371 | 0.5841604
328.6787 | -0.2988696 | 0.5843542
328.67 | -0.298202 | 0.5845481
328.6613 | -0.2975343 | 0.5847421
328.6526 | -0.2968666 | 0.5849362
328.6439 | -0.2961987 | 0.5851305
328.6352 | -0.2955308 | 0.5853249
328.6265 | -0.2948629 | 0.5855194
328.6178 | -0.2941949 | 0.585714
328.6091 | -0.2935268 | 0.5859087
328.6003 | -0.2928586 | 0.5861036
328.5916 | -0.2921903 | 0.5862985
328.5829 | -0.291522 | 0.5864936
328.5742 | -0.2908536 | 0.5866889
328.5655 | -0.2901852 | 0.5868842
328.5568 | -0.2895167 | 0.5870796
328.5481 | -0.2888481 | 0.5872752
328.5394 | -0.2881794 | 0.5874709
328.5307 | -0.2875107 | 0.5876667
328.522 | -0.2868419 | 0.5878627
328.5133 | -0.286173 | 0.5880588
328.5046 | -0.2855041 | 0.5882549
328.4959 | -0.284835 | 0.5884512
328.4872 | -0.284166 | 0.5886477
328.4785 | -0.2834968 | 0.5888442
328.4698 | -0.2828276 | 0.5890409
328.4611 | -0.2821583 | 0.5892377
328.4524 | -0.2814889 | 0.5894346
328.4437 | -0.2808195 | 0.5896316
328.435 | -0.28015 | 0.5898288
328.4263 | -0.2794804 | 0.5900261
328.4176 | -0.2788107 | 0.5902235
328.4089 | -0.278141 | 0.590421
328.4002 | -0.2774712 | 0.5906187
328.3915 | -0.2768013 | 0.5908164
328.3828 | -0.2761314 | 0.5910143
328.3741 | -0.2754614 | 0.5912124
328.3654 | -0.2747913 | 0.5914105
328.3567 | -0.2741212 | 0.5916088
328.348 | -0.273451 | 0.5918071
328.3393 | -0.2727807 | 0.5920057
328.3306 | -0.2721103 | 0.5922043
328.3219 | -0.2714399 | 0.5924031
328.3132 | -0.2707694 | 0.5926019
328.3045 | -0.2700988 | 0.5928009
328.2958 | -0.2694281 | 0.5930001
328.2871 | -0.2687574 | 0.5931993
328.2784 | -0.2680866 | 0.5933987
328.2697 | -0.2674158 | 0.5935982
328.261 | -0.2667449 | 0.5937978
328.2524 | -0.2660739 | 0.5939976
328.2437 | -0.2654028 | 0.5941975
328.235 | -0.2647316 | 0.5943975
328.2263 | -0.2640604 | 0.5945976
328.2176 | -0.2633891 | 0.5947978
328.2089 | -0.2627178 | 0.5949982
328.2002 | -0.2620463 | 0.5951987
328.1915 | -0.2613748 | 0.5953993
328.1828 | -0.2607033 | 0.5956001
328.1742 | -0.2600316 | 0.595801
328.1655 | -0.2593599 | 0.596002
328.1568 | -0.2586881 | 0.5962031
328.1481 | -0.2580163 | 0.5964043
328.1394 | -0.2573443 | 0.5966057
328.1307 | -0.2566723 | 0.5968072
328.122 | -0.2560003 | 0.5970089
328.1134 | -0.2553281 | 0.5972106
328.1047 | -0.2546559 | 0.5974125
328.096 | -0.2539836 | 0.5976145
328.0873 | -0.2533113 | 0.5978166
328.0786 | -0.2526388 | 0.5980189
328.07 | -0.2519663 | 0.5982213
328.0613 | -0.2512937 | 0.5984238
328.0526 | -0.2506211 | 0.5986265
328.0439 | -0.2499484 | 0.5988292
328.0352 | -0.2492756 | 0.5990321
328.0266 | -0.2486027 | 0.5992351
328.0179 | -0.2479298 | 0.5994383
328.0092 | -0.2472568 | 0.5996416
328.0005 | -0.2465837 | 0.599845
327.9918 | -0.2459106 | 0.6000485
327.9832 | -0.2452373 | 0.6002522
327.9745 | -0.244564 | 0.600456
327.9658 | -0.2438907 | 0.6006599
327.9571 | -0.2432172 | 0.6008639
327.9485 | -0.2425437 | 0.6010681
327.9398 | -0.2418701 | 0.6012724
327.9311 | -0.2411965 | 0.6014768
327.9224 | -0.2405227 | 0.6016814
327.9138 | -0.2398489 | 0.6018861
327.9051 | -0.2391751 | 0.6020909
327.8964 | -0.2385011 | 0.6022958
327.8878 | -0.2378271 | 0.6025009
327.8791 | -0.237153 | 0.6027061
327.8704 | -0.2364789 | 0.6029114
327.8617 | -0.2358046 | 0.6031169
327.8531 | -0.2351303 | 0.6033225
327.8444 | -0.2344559 | 0.6035282
327.8357 | -0.2337815 | 0.603734
327.8271 | -0.233107 | 0.60394
327.8184 | -0.2324324 | 0.6041461
327.8097 | -0.2317577 | 0.6043524
327.8011 | -0.231083 | 0.6045587
327.7924 | -0.2304082 | 0.6047652
327.7837 | -0.2297333 | 0.6049719
327.7751 | -0.2290583 | 0.6051786
327.7664 | -0.2283833 | 0.6053855
327.7577 | -0.2277082 | 0.6055925
327.7491 | -0.227033 | 0.6057997
327.7404 | -0.2263577 | 0.606007
327.7317 | -0.2256824 | 0.6062144
327.7231 | -0.225007 | 0.6064219
327.7144 | -0.2243316 | 0.6066296
327.7058 | -0.223656 | 0.6068374
327.6971 | -0.2229804 | 0.6070453
327.6884 | -0.2223047 | 0.6072534
327.6798 | -0.221629 | 0.6074616
327.6711 | -0.2209531 | 0.6076699
327.6625 | -0.2202772 | 0.6078784
327.6538 | -0.2196012 | 0.608087
327.6451 | -0.2189252 | 0.6082957
327.6365 | -0.2182491 | 0.6085046
327.6278 | -0.2175729 | 0.6087136
327.6192 | -0.2168966 | 0.6089227
327.6105 | -0.2162203 | 0.6091319
327.6019 | -0.2155438 | 0.6093413
327.5932 | -0.2148674 | 0.6095508
327.5845 | -0.2141908 | 0.6097605
327.5759 | -0.2135142 | 0.6099703
327.5672 | -0.2128374 | 0.6101802
327.5586 | -0.2121607 | 0.6103902
327.5499 | -0.2114838 | 0.6106004
327.5413 | -0.2108069 | 0.6108107
327.5326 | -0.2101299 | 0.6110212
327.524 | -0.2094528 | 0.6112318
327.5153 | -0.2087757 | 0.6114425
327.5067 | -0.2080984 | 0.6116534
327.498 | -0.2074211 | 0.6118643
327.4894 | -0.2067438 | 0.6120755
327.4807 | -0.2060663 | 0.6122867
327.4721 | -0.2053888 | 0.6124981
327.4634 | -0.2047112 | 0.6127096
327.4548 | -0.2040336 | 0.6129213
327.4461 | -0.2033558 | 0.6131331
327.4375 | -0.202678 | 0.613345
327.4288 | -0.2020001 | 0.6135571
327.4202 | -0.2013222 | 0.6137693
327.4115 | -0.2006442 | 0.6139816
327.4029 | -0.1999661 | 0.6141941
327.3942 | -0.1992879 | 0.6144067
327.3856 | -0.1986096 | 0.6146194
327.3769 | -0.1979313 | 0.6148323
327.3683 | -0.1972529 | 0.6150453
327.3597 | -0.1965744 | 0.6152584
327.351 | -0.1958959 | 0.6154717
327.3424 | -0.1952173 | 0.6156851
327.3337 | -0.1945386 | 0.6158987
327.3251 | -0.1938598 | 0.6161124
327.3164 | -0.193181 | 0.6163262
327.3078 | -0.192502 | 0.6165402
327.2992 | -0.1918231 | 0.6167543
327.2905 | -0.191144 | 0.6169685
327.2819 | -0.1904649 | 0.6171829
327.2732 | -0.1897857 | 0.6173974
327.2646 | -0.1891064 | 0.617612
327.256 | -0.188427 | 0.6178268
327.2473 | -0.1877476 | 0.6180417
327.2387 | -0.1870681 | 0.6182568
327.2301 | -0.1863885 | 0.618472
327.2214 | -0.1857088 | 0.6186873
327.2128 | -0.1850291 | 0.6189028
327.2041 | -0.1843493 | 0.6191184
327.1955 | -0.1836694 | 0.6193341
327.1869 | -0.1829895 | 0.61955
327.1782 | -0.1823095 | 0.619766
327.1696 | -0.1816294 | 0.6199822
327.161 | -0.1809492 | 0.6201985
327.1523 | -0.1802689 | 0.6204149
327.1437 | -0.1795886 | 0.6206315
327.1351 | -0.1789082 | 0.6208482
327.1265 | -0.1782277 | 0.6210651
327.1178 | -0.1775472 | 0.6212821
327.1092 | -0.1768666 | 0.6214992
327.1006 | -0.1761859 | 0.6217165
327.0919 | -0.1755051 | 0.6219339
327.0833 | -0.1748243 | 0.6221514
327.0747 | -0.1741434 | 0.6223691
327.066 | -0.1734624 | 0.6225869
327.0574 | -0.1727813 | 0.6228049
327.0488 | -0.1721002 | 0.623023
327.0402 | -0.1714189 | 0.6232413
327.0315 | -0.1707377 | 0.6234597
327.0229 | -0.1700563 | 0.6236782
327.0143 | -0.1693749 | 0.6238969
327.0057 | -0.1686933 | 0.6241157
326.997 | -0.1680118 | 0.6243346
326.9884 | -0.1673301 | 0.6245537
326.9798 | -0.1666484 | 0.6247729
326.9712 | -0.1659665 | 0.6249923
326.9625 | -0.1652847 | 0.6252118
326.9539 | -0.1646027 | 0.6254315
326.9453 | -0.1639207 | 0.6256513
326.9367 | -0.1632385 | 0.6258712
326.9281 | -0.1625564 | 0.6260913
326.9194 | -0.1618741 | 0.6263115
326.9108 | -0.1611918 | 0.6265319
326.9022 | -0.1605094 | 0.6267524
326.8936 | -0.1598269 | 0.626973
326.885 | -0.1591443 | 0.6271938
326.8763 | -0.1584617 | 0.6274148
326.8677 | -0.157779 | 0.6276358
326.8591 | -0.1570962 | 0.6278571
326.8505 | -0.1564133 | 0.6280784
326.8419 | -0.1557304 | 0.6282999
326.8333 | -0.1550474 | 0.6285216
326.8246 | -0.1543643 | 0.6287434
326.816 | -0.1536811 | 0.6289653
326.8074 | -0.1529979 | 0.6291874
326.7988 | -0.1523146 | 0.6294096
326.7902 | -0.1516312 | 0.6296319
326.7816 | -0.1509477 | 0.6298545
326.773 | -0.1502642 | 0.6300771
326.7643 | -0.1495806 | 0.6302999
326.7557 | -0.1488969 | 0.6305228
326.7471 | -0.1482132 | 0.6307459
326.7385 | -0.1475293 | 0.6309691
326.7299 | -0.1468454 | 0.6311925
326.7213 | -0.1461614 | 0.631416
326.7127 | -0.1454774 | 0.6316397
326.7041 | -0.1447932 | 0.6318635
326.6955 | -0.144109 | 0.6320875
326.6869 | -0.1434247 | 0.6323115
326.6783 | -0.1427404 | 0.6325358
326.6696 | -0.1420559 | 0.6327602
326.661 | -0.1413714 | 0.6329847
326.6524 | -0.1406868 | 0.6332094
326.6438 | -0.1400022 | 0.6334342
326.6352 | -0.1393174 | 0.6336592
326.6266 | -0.1386326 | 0.6338843
326.618 | -0.1379477 | 0.6341096
326.6094 | -0.1372627 | 0.634335
326.6008 | -0.1365777 | 0.6345605
326.5922 | -0.1358926 | 0.6347862
326.5836 | -0.1352074 | 0.6350121
326.575 | -0.1345221 | 0.6352381
326.5664 | -0.1338368 | 0.6354642
326.5578 | -0.1331514 | 0.6356905
326.5492 | -0.1324659 | 0.6359169
326.5406 | -0.1317803 | 0.6361435
326.532 | -0.1310946 | 0.6363702
326.5234 | -0.1304089 | 0.6365971
326.5148 | -0.1297231 | 0.6368241
326.5062 | -0.1290372 | 0.6370513
326.4976 | -0.1283513 | 0.6372786
326.489 | -0.1276653 | 0.6375061
326.4804 | -0.1269792 | 0.6377337
326.4718 | -0.126293 | 0.6379615
326.4632 | -0.1256067 | 0.6381894
326.4546 | -0.1249204 | 0.6384174
326.446 | -0.124234 | 0.6386457
326.4374 | -0.1235475 | 0.638874
326.4288 | -0.122861 | 0.6391025
326.4202 | -0.1221743 | 0.6393312
326.4116 | -0.1214876 | 0.63956
326.403 | -0.1208008 | 0.6397889
326.3945 | -0.120114 | 0.640018
326.3859 | -0.119427 | 0.6402473
326.3773 | -0.11874 | 0.6404767
326.3687 | -0.1180529 | 0.6407063
326.3601 | -0.1173658 | 0.640936
326.3515 | -0.1166785 | 0.6411658
326.3429 | -0.1159912 | 0.6413958
326.3343 | -0.1153038 | 0.641626
326.3257 | -0.1146164 | 0.6418563
326.3171 | -0.1139288 | 0.6420867
326.3085 | -0.1132412 | 0.6423173
326.3 | -0.1125535 | 0.6425481
326.2914 | -0.1118657 | 0.642779
326.2828 | -0.1111779 | 0.6430101
326.2742 | -0.1104899 | 0.6432413
326.2656 | -0.1098019 | 0.6434726
326.257 | -0.1091139 | 0.6437041
326.2484 | -0.1084257 | 0.6439358
326.2399 | -0.1077375 | 0.6441676
326.2313 | -0.1070492 | 0.6443996
326.2227 | -0.1063608 | 0.6446317
326.2141 | -0.1056723 | 0.644864
326.2055 | -0.1049838 | 0.6450964
326.1969 | -0.1042952 | 0.645329
326.1884 | -0.1036065 | 0.6455617
326.1798 | -0.1029177 | 0.6457946
326.1712 | -0.1022289 | 0.6460276
326.1626 | -0.10154 | 0.6462608
326.154 | -0.100851 | 0.6464942
326.1455 | -0.1001619 | 0.6467277
326.1369 | -0.09947275 | 0.6469613
326.1283 | -0.09878353 | 0.6471951
326.1197 | -0.09809423 | 0.6474291
326.1111 | -0.09740485 | 0.6476632
326.1026 | -0.0967154 | 0.6478974
326.094 | -0.09602587 | 0.6481318
326.0854 | -0.09533626 | 0.6483664
326.0768 | -0.09464658 | 0.6486011
326.0683 | -0.09395682 | 0.648836
326.0597 | -0.09326698 | 0.6490711
326.0511 | -0.09257707 | 0.6493062
326.0425 | -0.09188708 | 0.6495416
326.034 | -0.09119701 | 0.6497771
326.0254 | -0.09050687 | 0.6500127
326.0168 | -0.08981665 | 0.6502485
326.0082 | -0.08912635 | 0.6504845
325.9997 | -0.08843598 | 0.6507206
325.9911 | -0.08774553 | 0.6509569
325.9825 | -0.087055 | 0.6511933
325.974 | -0.0863644 | 0.6514299
325.9654 | -0.08567372 | 0.6516667
325.9568 | -0.08498296 | 0.6519036
325.9483 | -0.08429212 | 0.6521406
325.9397 | -0.08360121 | 0.6523778
325.9311 | -0.08291023 | 0.6526152
325.9225 | -0.08221916 | 0.6528527
325.914 | -0.08152802 | 0.6530904
325.9054 | -0.0808368 | 0.6533282
325.8968 | -0.08014551 | 0.6535662
325.8883 | -0.07945413 | 0.6538044
325.8797 | -0.07876269 | 0.6540427
325.8711 | -0.07807116 | 0.6542812
325.8626 | -0.07737956 | 0.6545198
325.854 | -0.07668788 | 0.6547586
325.8455 | -0.07599612 | 0.6549975
325.8369 | -0.07530429 | 0.6552366
325.8283 | -0.07461237 | 0.6554759
325.8198 | -0.07392039 | 0.6557153
325.8112 | -0.07322832 | 0.6559549
325.8026 | -0.07253618 | 0.6561946
325.7941 | -0.07184396 | 0.6564345
325.7855 | -0.07115166 | 0.6566746
325.777 | -0.07045929 | 0.6569148
325.7684 | -0.06976684 | 0.6571551
325.7598 | -0.06907431 | 0.6573957
325.7513 | -0.06838171 | 0.6576364
325.7427 | -0.06768903 | 0.6578772
325.7342 | -0.06699627 | 0.6581182
325.7256 | -0.06630343 | 0.6583594
325.7171 | -0.06561052 | 0.6586007
325.7085 | -0.06491753 | 0.6588422
325.6999 | -0.06422446 | 0.6590838
325.6914 | -0.06353132 | 0.6593257
325.6828 | -0.06283809 | 0.6595676
325.6743 | -0.06214479 | 0.6598098
325.6657 | -0.06145142 | 0.660052
325.6572 | -0.06075796 | 0.6602945
325.6486 | -0.06006443 | 0.6605371
325.6401 | -0.05937082 | 0.6607799
325.6315 | -0.05867714 | 0.6610228
325.623 | -0.05798337 | 0.6612659
325.6144 | -0.05728953 | 0.6615092
325.6059 | -0.05659561 | 0.6617526
325.5973 | -0.05590162 | 0.6619962
325.5888 | -0.05520755 | 0.6622399
325.5802 | -0.0545134 | 0.6624838
325.5717 | -0.05381917 | 0.6627279
325.5631 | -0.05312486 | 0.6629721
325.5546 | -0.05243048 | 0.6632165
325.546 | -0.05173602 | 0.6634611
325.5375 | -0.05104148 | 0.6637058
325.5289 | -0.05034687 | 0.6639507
325.5204 | -0.04965218 | 0.6641957
325.5118 | -0.04895741 | 0.664441
325.5033 | -0.04826256 | 0.6646863
325.4947 | -0.04756764 | 0.6649319
325.4862 | -0.04687263 | 0.6651776
325.4776 | -0.04617755 | 0.6654234
325.4691 | -0.0454824 | 0.6656695
325.4605 | -0.04478716 | 0.6659157
325.452 | -0.04409185 | 0.666162
325.4435 | -0.04339646 | 0.6664086
325.4349 | -0.04270099 | 0.6666552
325.4264 | -0.04200545 | 0.6669021
325.4178 | -0.04130982 | 0.6671491
325.4093 | -0.04061412 | 0.6673963
325.4008 | -0.03991834 | 0.6676436
325.3922 | -0.03922249 | 0.6678912
325.3837 | -0.03852655 | 0.6681388
325.3751 | -0.03783054 | 0.6683867
325.3666 | -0.03713445 | 0.6686347
325.3581 | -0.03643829 | 0.6688829
325.3495 | -0.03574204 | 0.6691312
325.341 | -0.03504572 | 0.6693797
325.3324 | -0.03434932 | 0.6696284
325.3239 | -0.03365284 | 0.6698773
325.3154 | -0.03295629 | 0.6701263
325.3068 | -0.03225966 | 0.6703754
325.2983 | -0.03156295 | 0.6706248
325.2898 | -0.03086616 | 0.6708743
325.2812 | -0.03016929 | 0.671124
325.2727 | -0.02947235 | 0.6713738
325.2642 | -0.02877533 | 0.6716238
325.2556 | -0.02807823 | 0.671874
325.2471 | -0.02738105 | 0.6721244
325.2386 | -0.02668379 | 0.6723749
325.23 | -0.02598646 | 0.6726256
325.2215 | -0.02528905 | 0.6728764
325.213 | -0.02459156 | 0.6731275
325.2044 | -0.02389399 | 0.6733787
325.1959 | -0.02319635 | 0.67363
325.1874 | -0.02249863 | 0.6738815
325.1789 | -0.02180083 | 0.6741332
325.1703 | -0.02110295 | 0.6743851
325.1618 | -0.02040499 | 0.6746372
325.1533 | -0.01970696 | 0.6748894
325.1448 | -0.01900885 | 0.6751417
325.1362 | -0.01831066 | 0.6753943
325.1277 | -0.01761239 | 0.675647
325.1192 | -0.01691404 | 0.6758999
325.1106 | -0.01621562 | 0.676153
325.1021 | -0.01551712 | 0.6764062
325.0936 | -0.01481854 | 0.6766596
325.0851 | -0.01411988 | 0.6769131
325.0766 | -0.01342115 | 0.6771669
325.068 | -0.01272233 | 0.6774208
325.0595 | -0.01202344 | 0.6776749
325.051 | -0.01132447 | 0.6779291
325.0425 | -0.01062542 | 0.6781836
325.0339 | -0.009926299 | 0.6784382
325.0254 | -0.009227095 | 0.6786929
325.0169 | -0.008527813 | 0.6789479
325.0084 | -0.007828454 | 0.679203
324.9999 | -0.007129016 | 0.6794583
324.9913 | -0.0064295 | 0.6797137
324.9828 | -0.005729906 | 0.6799694
324.9743 | -0.005030234 | 0.6802252
324.9658 | -0.004330484 | 0.6804812
324.9573 | -0.003630656 | 0.6807373
324.9488 | -0.002930749 | 0.6809936
324.9402 | -0.002230765 | 0.6812501
324.9317 | -0.001530702 | 0.6815068
324.9232 | -0.0008305617 | 0.6817636
324.9147 | -0.0001303429 | 0.6820207
324.9062 | 0.000569954 | 0.6822779
324.8977 | 0.001270329 | 0.6825352
324.8891 | 0.001970782 | 0.6827928
324.8806 | 0.002671314 | 0.6830505
324.8721 | 0.003371923 | 0.6833084
324.8636 | 0.004072611 | 0.6835664
324.8551 | 0.004773377 | 0.6838247
324.8466 | 0.005474221 | 0.6840831
324.8381 | 0.006175143 | 0.6843417
324.8296 | 0.006876143 | 0.6846004
324.8211 | 0.007577222 | 0.6848594
324.8125 | 0.008278379 | 0.6851185
324.804 | 0.008979614 | 0.6853778
324.7955 | 0.009680927 | 0.6856373
324.787 | 0.01038232 | 0.6858969
324.7785 | 0.01108379 | 0.6861567
324.77 | 0.01178534 | 0.6864167
324.7615 | 0.01248696 | 0.6866769
324.753 | 0.01318867 | 0.6869373
324.7445 | 0.01389045 | 0.6871978
324.736 | 0.01459231 | 0.6874585
324.7275 | 0.01529425 | 0.6877194
324.719 | 0.01599627 | 0.6879804
324.7105 | 0.01669836 | 0.6882417
324.702 | 0.01740054 | 0.6885031
324.6935 | 0.01810279 | 0.6887647
324.685 | 0.01880512 | 0.6890264
324.6765 | 0.01950753 | 0.6892884
324.6679 | 0.02021001 | 0.6895505
324.6594 | 0.02091258 | 0.6898128
324.6509 | 0.02161522 | 0.6900753
324.6424 | 0.02231794 | 0.690338
324.6339 | 0.02302074 | 0.6906008
324.6254 | 0.02372362 | 0.6908639
324.6169 | 0.02442658 | 0.6911271
324.6084 | 0.02512961 | 0.6913904
324.5999 | 0.02583273 | 0.691654
324.5915 | 0.02653592 | 0.6919177
324.583 | 0.02723919 | 0.6921817
324.5745 | 0.02794254 | 0.6924458
324.566 | 0.02864596 | 0.69271
324.5575 | 0.02934947 | 0.6929745
324.549 | 0.03005305 | 0.6932391
324.5405 | 0.03075671 | 0.693504
324.532 | 0.03146045 | 0.693769
324.5235 | 0.03216427 | 0.6940342
324.515 | 0.03286817 | 0.6942995
324.5065 | 0.03357214 | 0.6945651
324.498 | 0.0342762 | 0.6948308
324.4895 | 0.03498033 | 0.6950967
324.481 | 0.03568454 | 0.6953628
324.4725 | 0.03638883 | 0.6956291
324.464 | 0.03709319 | 0.6958955
324.4555 | 0.03779764 | 0.6961622
324.4471 | 0.03850216 | 0.696429
324.4386 | 0.03920676 | 0.696696
324.4301 | 0.03991144 | 0.6969632
324.4216 | 0.0406162 | 0.6972306
324.4131 | 0.04132104 | 0.6974981
324.4046 | 0.04202595 | 0.6977659
324.3961 | 0.04273095 | 0.6980338
324.3876 | 0.04343602 | 0.6983019
324.3791 | 0.04414117 | 0.6985702
324.3707 | 0.0448464 | 0.6988387
324.3622 | 0.0455517 | 0.6991073
324.3537 | 0.04625709 | 0.6993762
324.3452 | 0.04696255 | 0.6996452
324.3367 | 0.04766809 | 0.6999144
324.3282 | 0.04837371 | 0.7001838
324.3197 | 0.04907941 | 0.7004534
324.3113 | 0.04978519 | 0.7007231
324.3028 | 0.05049105 | 0.7009931
324.2943 | 0.05119698 | 0.7012632
324.2858 | 0.05190299 | 0.7015335
324.2773 | 0.05260908 | 0.7018041
324.2689 | 0.05331525 | 0.7020748
324.2604 | 0.0540215 | 0.7023456
324.2519 | 0.05472782 | 0.7026167
324.2434 | 0.05543423 | 0.702888
324.2349 | 0.05614071 | 0.7031594
324.2265 | 0.05684727 | 0.703431
324.218 | 0.05755391 | 0.7037028
324.2095 | 0.05826063 | 0.7039748
324.201 | 0.05896742 | 0.704247
324.1925 | 0.0596743 | 0.7045194
324.1841 | 0.06038125 | 0.704792
324.1756 | 0.06108828 | 0.7050647
324.1671 | 0.06179539 | 0.7053377
324.1586 | 0.06250258 | 0.7056108
324.1502 | 0.06320984 | 0.7058841
324.1417 | 0.06391719 | 0.7061576
324.1332 | 0.06462461 | 0.7064313
324.1247 | 0.06533211 | 0.7067052
324.1163 | 0.06603969 | 0.7069793
324.1078 | 0.06674735 | 0.7072535
324.0993 | 0.06745508 | 0.707528
324.0909 | 0.0681629 | 0.7078026
324.0824 | 0.06887079 | 0.7080774
324.0739 | 0.06957876 | 0.7083525
324.0654 | 0.07028681 | 0.7086277
324.057 | 0.07099494 | 0.7089031
324.0485 | 0.07170315 | 0.7091787
324.04 | 0.07241143 | 0.7094544
324.0316 | 0.07311979 | 0.7097304
324.0231 | 0.07382823 | 0.7100066
324.0146 | 0.07453675 | 0.7102829
324.0062 | 0.07524535 | 0.7105595
323.9977 | 0.07595403 | 0.7108362
323.9892 | 0.07666278 | 0.7111131
323.9808 | 0.07737161 | 0.7113903
323.9723 | 0.07808052 | 0.7116676
323.9638 | 0.07878951 | 0.7119451
323.9554 | 0.07949858 | 0.7122228
323.9469 | 0.08020772 | 0.7125007
323.9384 | 0.08091695 | 0.7127788
323.93 | 0.08162625 | 0.713057
323.9215 | 0.08233563 | 0.7133355
323.913 | 0.08304509 | 0.7136142
323.9046 | 0.08375463 | 0.713893
323.8961 | 0.08446424 | 0.7141721
323.8877 | 0.08517393 | 0.7144513
323.8792 | 0.08588371 | 0.7147307
323.8707 | 0.08659355 | 0.7150104
323.8623 | 0.08730348 | 0.7152902
323.8538 | 0.08801349 | 0.7155702
323.8454 | 0.08872357 | 0.7158504
323.8369 | 0.08943374 | 0.7161308
323.8284 | 0.09014398 | 0.7164114
323.82 | 0.0908543 | 0.7166922
323.8115 | 0.09156469 | 0.7169732
323.8031 | 0.09227517 | 0.7172544
323.7946 | 0.09298572 | 0.7175358
323.7862 | 0.09369635 | 0.7178174
323.7777 | 0.09440706 | 0.7180991
323.7692 | 0.09511785 | 0.7183811
323.7608 | 0.09582872 | 0.7186633
323.7523 | 0.09653966 | 0.7189456
323.7439 | 0.09725068 | 0.7192282
323.7354 | 0.09796179 | 0.719511
323.727 | 0.09867296 | 0.7197939
323.7185 | 0.09938422 | 0.7200771
323.7101 | 0.1000956 | 0.7203604
323.7016 | 0.100807 | 0.720644
323.6932 | 0.1015185 | 0.7209277
323.6847 | 0.10223 | 0.7212117
323.6763 | 0.1029417 | 0.7214958
323.6678 | 0.1036534 | 0.7217801
323.6594 | 0.1043652 | 0.7220647
323.6509 | 0.1050771 | 0.7223494
323.6425 | 0.105789 | 0.7226343
323.634 | 0.1065011 | 0.7229195
323.6256 | 0.1072132 | 0.7232048
323.6171 | 0.1079254 | 0.7234903
323.6087 | 0.1086377 | 0.7237761
323.6002 | 0.10935 | 0.724062
323.5918 | 0.1100624 | 0.7243481
323.5833 | 0.1107749 | 0.7246345
323.5749 | 0.1114875 | 0.724921
323.5665 | 0.1122002 | 0.7252077
323.558 | 0.1129129 | 0.7254947
323.5496 | 0.1136257 | 0.7257818
323.5411 | 0.1143386 | 0.7260691
323.5327 | 0.1150516 | 0.7263567
323.5242 | 0.1157647 | 0.7266444
323.5158 | 0.1164778 | 0.7269323
323.5074 | 0.117191 | 0.7272205
323.4989 | 0.1179043 | 0.7275088
323.4905 | 0.1186177 | 0.7277974
323.482 | 0.1193311 | 0.7280861
323.4736 | 0.1200446 | 0.7283751
323.4652 | 0.1207582 | 0.7286642
323.4567 | 0.1214719 | 0.7289536
323.4483 | 0.1221856 | 0.7292431
323.4398 | 0.1228995 | 0.7295329
323.4314 | 0.1236134 | 0.7298228
323.423 | 0.1243274 | 0.730113
323.4145 | 0.1250414 | 0.7304034
323.4061 | 0.1257556 | 0.730694
323.3977 | 0.1264698 | 0.7309847
323.3892 | 0.1271841 | 0.7312757
323.3808 | 0.1278984 | 0.7315669
323.3724 | 0.1286129 | 0.7318583
323.3639 | 0.1293274 | 0.7321499
323.3555 | 0.130042 | 0.7324417
323.3471 | 0.1307567 | 0.7327337
323.3386 | 0.1314715 | 0.7330259
323.3302 | 0.1321863 | 0.7333183
323.3218 | 0.1329012 | 0.733611
323.3133 | 0.1336162 | 0.7339038
323.3049 | 0.1343313 | 0.7341968
323.2965 | 0.1350465 | 0.7344901
323.288 | 0.1357617 | 0.7347835
323.2796 | 0.136477 | 0.7350772
323.2712 | 0.1371924 | 0.735371
323.2628 | 0.1379078 | 0.7356651
323.2543 | 0.1386234 | 0.7359594
323.2459 | 0.139339 | 0.7362539
323.2375 | 0.1400547 | 0.7365485
323.229 | 0.1407705 | 0.7368434
323.2206 | 0.1414863 | 0.7371386
323.2122 | 0.1422022 | 0.7374339
323.2038 | 0.1429182 | 0.7377294
323.1953 | 0.1436343 | 0.7380251
323.1869 | 0.1443505 | 0.7383211
323.1785 | 0.1450667 | 0.7386172
323.1701 | 0.145783 | 0.7389136
323.1616 | 0.1464994 | 0.7392101
323.1532 | 0.1472159 | 0.7395069
323.1448 | 0.1479324 | 0.7398039
323.1364 | 0.148649 | 0.7401011
323.128 | 0.1493657 | 0.7403985
323.1195 | 0.1500825 | 0.7406961
323.1111 | 0.1507994 | 0.740994
323.1027 | 0.1515163 | 0.741292
323.0943 | 0.1522333 | 0.7415902
323.0859 | 0.1529504 | 0.7418887
323.0774 | 0.1536676 | 0.7421874
323.069 | 0.1543848 | 0.7424863
323.0606 | 0.1551021 | 0.7427854
323.0522 | 0.1558195 | 0.7430847
323.0438 | 0.156537 | 0.7433842
323.0353 | 0.1572545 | 0.7436839
323.0269 | 0.1579721 | 0.7439839
323.0185 | 0.1586899 | 0.744284
323.0101 | 0.1594076 | 0.7445844
323.0017 | 0.1601255 | 0.744885
322.9933 | 0.1608434 | 0.7451858
322.9849 | 0.1615614 | 0.7454868
322.9764 | 0.1622795 | 0.745788
322.968 | 0.1629977 | 0.7460894
322.9596 | 0.1637159 | 0.7463911
322.9512 | 0.1644342 | 0.7466929
322.9428 | 0.1651526 | 0.746995
322.9344 | 0.1658711 | 0.7472973
322.926 | 0.1665897 | 0.7475998
322.9176 | 0.1673083 | 0.7479025
322.9091 | 0.168027 | 0.7482055
322.9007 | 0.1687458 | 0.7485086
322.8923 | 0.1694646 | 0.748812
322.8839 | 0.1701836 | 0.7491156
322.8755 | 0.1709026 | 0.7494194
322.8671 | 0.1716216 | 0.7497234
322.8587 | 0.1723408 | 0.7500276
322.8503 | 0.17306 | 0.7503321
322.8419 | 0.1737794 | 0.7506367
322.8335 | 0.1744988 | 0.7509416
322.8251 | 0.1752182 | 0.7512467
322.8167 | 0.1759378 | 0.751552
322.8083 | 0.1766574 | 0.7518575
322.7999 | 0.1773771 | 0.7521633
322.7915 | 0.1780969 | 0.7524693
322.783 | 0.1788167 | 0.7527754
322.7746 | 0.1795366 | 0.7530818
322.7662 | 0.1802567 | 0.7533885
322.7578 | 0.1809767 | 0.7536953
322.7494 | 0.1816969 | 0.7540024
322.741 | 0.1824171 | 0.7543097
322.7326 | 0.1831374 | 0.7546171
322.7242 | 0.1838578 | 0.7549249
322.7158 | 0.1845783 | 0.7552328
322.7074 | 0.1852988 | 0.755541
322.699 | 0.1860194 | 0.7558493
322.6906 | 0.1867401 | 0.7561579
322.6822 | 0.1874609 | 0.7564668
322.6738 | 0.1881817 | 0.7567758
322.6654 | 0.1889027 | 0.757085
322.657 | 0.1896237 | 0.7573945
322.6486 | 0.1903447 | 0.7577042
322.6403 | 0.1910659 | 0.7580142
322.6319 | 0.1917871 | 0.7583243
322.6235 | 0.1925084 | 0.7586347
322.6151 | 0.1932298 | 0.7589452
322.6067 | 0.1939512 | 0.7592561
322.5983 | 0.1946728 | 0.7595671
322.5899 | 0.1953944 | 0.7598783
322.5815 | 0.196116 | 0.7601898
322.5731 | 0.1968378 | 0.7605015
322.5647 | 0.1975596 | 0.7608134
322.5563 | 0.1982815 | 0.7611256
322.5479 | 0.1990035 | 0.761438
322.5395 | 0.1997256 | 0.7617506
322.5311 | 0.2004477 | 0.7620634
322.5228 | 0.2011699 | 0.7623764
322.5144 | 0.2018922 | 0.7626897
322.506 | 0.2026146 | 0.7630032
322.4976 | 0.203337 | 0.7633169
322.4892 | 0.2040595 | 0.7636308
322.4808 | 0.2047821 | 0.763945
322.4724 | 0.2055048 | 0.7642594
322.464 | 0.2062275 | 0.764574
322.4556 | 0.2069503 | 0.7648889
322.4473 | 0.2076732 | 0.7652039
322.4389 | 0.2083962 | 0.7655192
322.4305 | 0.2091192 | 0.7658348
322.4221 | 0.2098424 | 0.7661505
322.4137 | 0.2105655 | 0.7664665
322.4053 | 0.2112888 | 0.7667827
322.397 | 0.2120122 | 0.7670991
322.3886 | 0.2127356 | 0.7674158
322.3802 | 0.2134591 | 0.7677327
322.3718 | 0.2141826 | 0.7680498
322.3634 | 0.2149063 | 0.7683671
322.355 | 0.21563 | 0.7686847
322.3467 | 0.2163538 | 0.7690025
322.3383 | 0.2170777 | 0.7693205
322.3299 | 0.2178016 | 0.7696388
322.3215 | 0.2185256 | 0.7699573
322.3131 | 0.2192497 | 0.770276
322.3048 | 0.2199739 | 0.7705949
322.2964 | 0.2206981 | 0.7709141
322.288 | 0.2214225 | 0.7712335
322.2796 | 0.2221468 | 0.7715531
322.2713 | 0.2228713 | 0.771873
322.2629 | 0.2235959 | 0.7721931
322.2545 | 0.2243205 | 0.7725134
322.2461 | 0.2250452 | 0.772834
322.2377 | 0.2257699 | 0.7731548
322.2294 | 0.2264948 | 0.7734758
322.221 | 0.2272197 | 0.7737971
322.2126 | 0.2279447 | 0.7741185
322.2043 | 0.2286698 | 0.7744403
322.1959 | 0.2293949 | 0.7747622
322.1875 | 0.2301201 | 0.7750844
322.1791 | 0.2308454 | 0.7754068
322.1708 | 0.2315708 | 0.7757295
322.1624 | 0.2322962 | 0.7760523
322.154 | 0.2330217 | 0.7763755
322.1457 | 0.2337473 | 0.7766988
322.1373 | 0.234473 | 0.7770224
322.1289 | 0.2351987 | 0.7773462
322.1205 | 0.2359245 | 0.7776703
322.1122 | 0.2366504 | 0.7779945
322.1038 | 0.2373763 | 0.7783191
322.0954 | 0.2381024 | 0.7786438
322.0871 | 0.2388285 | 0.7789688
322.0787 | 0.2395547 | 0.779294
322.0703 | 0.2402809 | 0.7796195
322.062 | 0.2410072 | 0.7799452
322.0536 | 0.2417336 | 0.7802711
322.0452 | 0.2424601 | 0.7805973
322.0369 | 0.2431867 | 0.7809237
322.0285 | 0.2439133 | 0.7812503
322.0201 | 0.24464 | 0.7815772
322.0118 | 0.2453668 | 0.7819043
322.0034 | 0.2460936 | 0.7822317
321.9951 | 0.2468205 | 0.7825593
321.9867 | 0.2475475 | 0.7828871
321.9783 | 0.2482746 | 0.7832152
321.97 | 0.2490017 | 0.7835435
321.9616 | 0.2497289 | 0.783872
321.9532 | 0.2504562 | 0.7842008
321.9449 | 0.2511836 | 0.7845298
321.9365 | 0.251911 | 0.7848591
321.9282 | 0.2526385 | 0.7851886
321.9198 | 0.2533661 | 0.7855183
321.9115 | 0.2540937 | 0.7858483
321.9031 | 0.2548215 | 0.7861785
321.8947 | 0.2555493 | 0.7865089
321.8864 | 0.2562771 | 0.7868396
321.878 | 0.2570051 | 0.7871706
321.8697 | 0.2577331 | 0.7875018
321.8613 | 0.2584612 | 0.7878332
321.853 | 0.2591893 | 0.7881648
321.8446 | 0.2599176 | 0.7884967
321.8362 | 0.2606459 | 0.7888289
321.8279 | 0.2613743 | 0.7891613
321.8195 | 0.2621027 | 0.7894939
321.8112 | 0.2628312 | 0.7898268
321.8028 | 0.2635598 | 0.7901599
321.7945 | 0.2642885 | 0.7904932
321.7861 | 0.2650173 | 0.7908268
321.7778 | 0.2657461 | 0.7911607
321.7694 | 0.266475 | 0.7914947
321.7611 | 0.2672039 | 0.7918291
321.7527 | 0.267933 | 0.7921636
321.7444 | 0.2686621 | 0.7924985
321.736 | 0.2693912 | 0.7928335
321.7277 | 0.2701205 | 0.7931688
321.7193 | 0.2708498 | 0.7935044
321.711 | 0.2715792 | 0.7938402
321.7026 | 0.2723087 | 0.7941762
321.6943 | 0.2730382 | 0.7945125
321.6859 | 0.2737678 | 0.794849
321.6776 | 0.2744975 | 0.7951858
321.6693 | 0.2752273 | 0.7955228
321.6609 | 0.2759571 | 0.7958601
321.6526 | 0.276687 | 0.7961976
321.6442 | 0.277417 | 0.7965354
321.6359 | 0.278147 | 0.7968734
321.6275 | 0.2788771 | 0.7972116
321.6192 | 0.2796073 | 0.7975501
321.6108 | 0.2803376 | 0.7978889
321.6025 | 0.2810679 | 0.7982279
321.5942 | 0.2817983 | 0.7985671
321.5858 | 0.2825288 | 0.7989066
321.5775 | 0.2832593 | 0.7992464
321.5691 | 0.2839899 | 0.7995864
321.5608 | 0.2847206 | 0.7999266
321.5525 | 0.2854514 | 0.8002671
321.5441 | 0.2861822 | 0.8006078
321.5358 | 0.2869131 | 0.8009488
321.5274 | 0.2876441 | 0.8012901
321.5191 | 0.2883751 | 0.8016316
321.5108 | 0.2891062 | 0.8019733
321.5024 | 0.2898374 | 0.8023153
321.4941 | 0.2905687 | 0.8026575
321.4858 | 0.2913 | 0.803
321.4774 | 0.2920314 | 0.8033428
321.4691 | 0.2927629 | 0.8036858
321.4607 | 0.2934944 | 0.804029
321.4524 | 0.294226 | 0.8043725
321.4441 | 0.2949577 | 0.8047163
321.4357 | 0.2956895 | 0.8050603
321.4274 | 0.2964213 | 0.8054045
321.4191 | 0.2971532 | 0.805749
321.4107 | 0.2978851 | 0.8060938
321.4024 | 0.2986172 | 0.8064388
321.3941 | 0.2993493 | 0.8067841
321.3858 | 0.3000814 | 0.8071296
321.3774 | 0.3008137 | 0.8074754
321.3691 | 0.301546 | 0.8078214
321.3608 | 0.3022784 | 0.8081677
321.3524 | 0.3030108 | 0.8085142
321.3441 | 0.3037433 | 0.808861
321.3358 | 0.3044759 | 0.8092081
321.3274 | 0.3052086 | 0.8095554
321.3191 | 0.3059413 | 0.8099029
321.3108 | 0.3066741 | 0.8102508
321.3025 | 0.307407 | 0.8105988
321.2941 | 0.3081399 | 0.8109472
321.2858 | 0.308873 | 0.8112958
321.2775 | 0.309606 | 0.8116446
321.2692 | 0.3103392 | 0.8119937
321.2608 | 0.3110724 | 0.8123431
321.2525 | 0.3118057 | 0.8126927
321.2442 | 0.3125391 | 0.8130425
321.2359 | 0.3132725 | 0.8133927
321.2275 | 0.314006 | 0.8137431
321.2192 | 0.3147395 | 0.8140937
321.2109 | 0.3154732 | 0.8144446
321.2026 | 0.3162069 | 0.8147958
321.1943 | 0.3169406 | 0.8151472
321.1859 | 0.3176745 | 0.8154989
321.1776 | 0.3184084 | 0.8158508
321.1693 | 0.3191424 | 0.8162031
321.161 | 0.3198764 | 0.8165555
321.1527 | 0.3206105 | 0.8169082
321.1443 | 0.3213447 | 0.8172612
321.136 | 0.322079 | 0.8176145
321.1277 | 0.3228133 | 0.817968
321.1194 | 0.3235477 | 0.8183217
321.1111 | 0.3242821 | 0.8186758
321.1028 | 0.3250167 | 0.8190301
321.0944 | 0.3257513 | 0.8193846
321.0861 | 0.3264859 | 0.8197394
321.0778 | 0.3272207 | 0.8200945
321.0695 | 0.3279555 | 0.8204499
321.0612 | 0.3286903 | 0.8208055
321.0529 | 0.3294253 | 0.8211613
321.0446 | 0.3301603 | 0.8215175
321.0362 | 0.3308953 | 0.8218739
321.0279 | 0.3316305 | 0.8222305
321.0196 | 0.3323657 | 0.8225874
321.0113 | 0.3331009 | 0.8229446
321.003 | 0.3338363 | 0.8233021
320.9947 | 0.3345717 | 0.8236598
320.9864 | 0.3353072 | 0.8240178
320.9781 | 0.3360427 | 0.824376
320.9698 | 0.3367783 | 0.8247345
320.9614 | 0.337514 | 0.8250933
320.9531 | 0.3382497 | 0.8254524
320.9448 | 0.3389855 | 0.8258117
320.9365 | 0.3397214 | 0.8261713
320.9282 | 0.3404574 | 0.8265311
320.9199 | 0.3411934 | 0.8268912
320.9116 | 0.3419294 | 0.8272516
320.9033 | 0.3426656 | 0.8276122
320.895 | 0.3434018 | 0.8279732
320.8867 | 0.3441381 | 0.8283343
320.8784 | 0.3448744 | 0.8286958
320.8701 | 0.3456108 | 0.8290575
320.8618 | 0.3463473 | 0.8294195
320.8535 | 0.3470838 | 0.8297818
320.8452 | 0.3478204 | 0.8301443
320.8369 | 0.3485571 | 0.8305071
320.8286 | 0.3492939 | 0.8308702
320.8203 | 0.3500307 | 0.8312335
320.812 | 0.3507675 | 0.8315971
320.8037 | 0.3515045 | 0.831961
320.7954 | 0.3522415 | 0.8323251
320.7871 | 0.3529786 | 0.8326895
320.7788 | 0.3537157 | 0.8330542
320.7705 | 0.3544529 | 0.8334192
320.7622 | 0.3551902 | 0.8337844
320.7539 | 0.3559275 | 0.8341499
320.7456 | 0.3566649 | 0.8345157
320.7373 | 0.3574023 | 0.8348818
320.729 | 0.3581399 | 0.8352481
320.7207 | 0.3588775 | 0.8356147
320.7124 | 0.3596151 | 0.8359816
320.7041 | 0.3603528 | 0.8363487
320.6958 | 0.3610906 | 0.8367161
320.6875 | 0.3618285 | 0.8370838
320.6792 | 0.3625664 | 0.8374518
320.6709 | 0.3633044 | 0.83782
320.6626 | 0.3640424 | 0.8381885
320.6543 | 0.3647805 | 0.8385573
320.646 | 0.3655187 | 0.8389264
320.6377 | 0.3662569 | 0.8392957
320.6294 | 0.3669952 | 0.8396653
320.6211 | 0.3677336 | 0.8400352
320.6129 | 0.368472 | 0.8404054
320.6046 | 0.3692105 | 0.8407759
320.5963 | 0.3699491 | 0.8411466
320.588 | 0.3706877 | 0.8415176
320.5797 | 0.3714264 | 0.8418888
320.5714 | 0.3721651 | 0.8422604
320.5631 | 0.372904 | 0.8426322
320.5548 | 0.3736428 | 0.8430043
320.5465 | 0.3743818 | 0.8433767
320.5383 | 0.3751208 | 0.8437494
320.53 | 0.3758598 | 0.8441223
320.5217 | 0.376599 | 0.8444956
320.5134 | 0.3773382 | 0.8448691
320.5051 | 0.3780774 | 0.8452428
320.4968 | 0.3788167 | 0.8456169
320.4885 | 0.3795561 | 0.8459913
320.4803 | 0.3802956 | 0.8463659
320.472 | 0.3810351 | 0.8467408
320.4637 | 0.3817746 | 0.847116
320.4554 | 0.3825143 | 0.8474914
320.4471 | 0.383254 | 0.8478672
320.4388 | 0.3839937 | 0.8482432
320.4306 | 0.3847335 | 0.8486195
320.4223 | 0.3854734 | 0.8489961
320.414 | 0.3862134 | 0.849373
320.4057 | 0.3869534 | 0.8497501
320.3974 | 0.3876934 | 0.8501276
320.3892 | 0.3884336 | 0.8505053
320.3809 | 0.3891738 | 0.8508833
320.3726 | 0.389914 | 0.8512616
320.3643 | 0.3906543 | 0.8516402
320.356 | 0.3913947 | 0.852019
320.3478 | 0.3921351 | 0.8523982
320.3395 | 0.3928756 | 0.8527776
320.3312 | 0.3936162 | 0.8531573
320.3229 | 0.3943568 | 0.8535373
320.3147 | 0.3950975 | 0.8539176
320.3064 | 0.3958382 | 0.8542982
320.2981 | 0.396579 | 0.854679
320.2898 | 0.3973199 | 0.8550602
320.2816 | 0.3980608 | 0.8554416
320.2733 | 0.3988018 | 0.8558233
320.265 | 0.3995429 | 0.8562053
320.2567 | 0.400284 | 0.8565876
320.2485 | 0.4010251 | 0.8569702
320.2402 | 0.4017664 | 0.857353
320.2319 | 0.4025077 | 0.8577362
320.2237 | 0.403249 | 0.8581196
320.2154 | 0.4039904 | 0.8585033
320.2071 | 0.4047319 | 0.8588874
320.1988 | 0.4054734 | 0.8592717
320.1906 | 0.406215 | 0.8596563
320.1823 | 0.4069566 | 0.8600411
320.174 | 0.4076983 | 0.8604263
320.1658 | 0.4084401 | 0.8608118
320.1575 | 0.4091819 | 0.8611975
320.1492 | 0.4099238 | 0.8615836
320.141 | 0.4106658 | 0.8619699
320.1327 | 0.4114078 | 0.8623565
320.1244 | 0.4121498 | 0.8627435
320.1162 | 0.4128919 | 0.8631307
320.1079 | 0.4136341 | 0.8635182
320.0996 | 0.4143763 | 0.863906
320.0914 | 0.4151186 | 0.8642941
320.0831 | 0.415861 | 0.8646824
320.0749 | 0.4166034 | 0.8650711
320.0666 | 0.4173459 | 0.8654601
320.0583 | 0.4180884 | 0.8658493
320.0501 | 0.418831 | 0.8662389
320.0418 | 0.4195736 | 0.8666287
320.0335 | 0.4203163 | 0.8670189
320.0253 | 0.4210591 | 0.8674093
320.017 | 0.4218019 | 0.8678001
320.0088 | 0.4225448 | 0.8681911
320.0005 | 0.4232877 | 0.8685824
319.9922 | 0.4240307 | 0.868974
319.984 | 0.4247737 | 0.8693659
319.9757 | 0.4255168 | 0.8697582
319.9675 | 0.42626 | 0.8701507
319.9592 | 0.4270032 | 0.8705435
319.951 | 0.4277465 | 0.8709366
319.9427 | 0.4284898 | 0.87133
319.9344 | 0.4292332 | 0.8717237
319.9262 | 0.4299767 | 0.8721176
319.9179 | 0.4307202 | 0.8725119
319.9097 | 0.4314637 | 0.8729065
319.9014 | 0.4322073 | 0.8733014
319.8932 | 0.432951 | 0.8736966
319.8849 | 0.4336947 | 0.8740921
319.8767 | 0.4344385 | 0.8744879
319.8684 | 0.4351823 | 0.874884
319.8602 | 0.4359262 | 0.8752804
319.8519 | 0.4366702 | 0.875677
319.8437 | 0.4374142 | 0.876074
319.8354 | 0.4381582 | 0.8764713
319.8272 | 0.4389023 | 0.8768689
319.8189 | 0.4396465 | 0.8772668
319.8107 | 0.4403907 | 0.877665
319.8024 | 0.441135 | 0.8780635
319.7942 | 0.4418793 | 0.8784623
319.7859 | 0.4426237 | 0.8788614
319.7777 | 0.4433682 | 0.8792608
319.7694 | 0.4441127 | 0.8796605
319.7612 | 0.4448572 | 0.8800605
319.7529 | 0.4456018 | 0.8804608
319.7447 | 0.4463465 | 0.8808614
319.7364 | 0.4470912 | 0.8812623
319.7282 | 0.447836 | 0.8816635
319.7199 | 0.4485808 | 0.8820651
319.7117 | 0.4493257 | 0.8824669
319.7035 | 0.4500706 | 0.882869
319.6952 | 0.4508156 | 0.8832715
319.687 | 0.4515606 | 0.8836742
319.6787 | 0.4523057 | 0.8840773
319.6705 | 0.4530508 | 0.8844807
319.6622 | 0.453796 | 0.8848843
319.654 | 0.4545413 | 0.8852883
319.6458 | 0.4552866 | 0.8856926
319.6375 | 0.4560319 | 0.8860972
319.6293 | 0.4567773 | 0.8865021
319.621 | 0.4575228 | 0.8869073
319.6128 | 0.4582683 | 0.8873128
319.6046 | 0.4590138 | 0.8877186
319.5963 | 0.4597595 | 0.8881247
319.5881 | 0.4605051 | 0.8885312
319.5798 | 0.4612508 | 0.8889379
319.5716 | 0.4619966 | 0.889345
319.5634 | 0.4627424 | 0.8897523
319.5551 | 0.4634883 | 0.89016
319.5469 | 0.4642342 | 0.890568
319.5387 | 0.4649802 | 0.8909763
319.5304 | 0.4657262 | 0.8913849
319.5222 | 0.4664723 | 0.8917938
319.514 | 0.4672184 | 0.8922031
319.5057 | 0.4679646 | 0.8926126
319.4975 | 0.4687108 | 0.8930225
319.4893 | 0.4694571 | 0.8934326
319.481 | 0.4702034 | 0.8938431
319.4728 | 0.4709498 | 0.8942539
319.4646 | 0.4716962 | 0.894665
319.4563 | 0.4724427 | 0.8950764
319.4481 | 0.4731892 | 0.8954882
319.4399 | 0.4739358 | 0.8959002
319.4316 | 0.4746824 | 0.8963126
319.4234 | 0.4754291 | 0.8967253
319.4152 | 0.4761758 | 0.8971383
319.407 | 0.4769226 | 0.8975516
319.3987 | 0.4776694 | 0.8979652
319.3905 | 0.4784163 | 0.8983791
319.3823 | 0.4791632 | 0.8987934
319.374 | 0.4799102 | 0.899208
319.3658 | 0.4806572 | 0.8996228
319.3576 | 0.4814043 | 0.900038
319.3494 | 0.4821514 | 0.9004536
319.3411 | 0.4828986 | 0.9008694
319.3329 | 0.4836458 | 0.9012856
319.3247 | 0.484393 | 0.901702
319.3165 | 0.4851403 | 0.9021188
319.3082 | 0.4858877 | 0.9025359
319.3 | 0.4866351 | 0.9029534
319.2918 | 0.4873825 | 0.9033711
319.2836 | 0.48813 | 0.9037892
319.2753 | 0.4888776 | 0.9042076
319.2671 | 0.4896252 | 0.9046263
319.2589 | 0.4903728 | 0.9050453
319.2507 | 0.4911205 | 0.9054647
319.2425 | 0.4918682 | 0.9058843
319.2342 | 0.492616 | 0.9063043
319.226 | 0.4933638 | 0.9067247
319.2178 | 0.4941117 | 0.9071453
319.2096 | 0.4948596 | 0.9075662
319.2014 | 0.4956076 | 0.9079875
319.1932 | 0.4963556 | 0.9084091
319.1849 | 0.4971036 | 0.9088311
319.1767 | 0.4978517 | 0.9092533
319.1685 | 0.4985999 | 0.9096759
319.1603 | 0.499348 | 0.9100988
319.1521 | 0.5000963 | 0.910522
319.1439 | 0.5008446 | 0.9109455
319.1356 | 0.5015929 | 0.9113694
319.1274 | 0.5023412 | 0.9117936
319.1192 | 0.5030897 | 0.9122181
319.111 | 0.5038381 | 0.912643
319.1028 | 0.5045866 | 0.9130681
319.0946 | 0.5053352 | 0.9134936
319.0864 | 0.5060837 | 0.9139194
319.0781 | 0.5068324 | 0.9143456
319.0699 | 0.507581 | 0.9147721
319.0617 | 0.5083298 | 0.9151989
319.0535 | 0.5090785 | 0.915626
319.0453 | 0.5098273 | 0.9160535
319.0371 | 0.5105762 | 0.9164812
319.0289 | 0.5113251 | 0.9169094
319.0207 | 0.512074 | 0.9173378
319.0125 | 0.512823 | 0.9177666
319.0043 | 0.513572 | 0.9181957
318.9961 | 0.514321 | 0.9186251
318.9878 | 0.5150702 | 0.9190549
318.9796 | 0.5158193 | 0.919485
318.9714 | 0.5165685 | 0.9199154
318.9632 | 0.5173177 | 0.9203461
318.955 | 0.518067 | 0.9207772
318.9468 | 0.5188163 | 0.9212086
318.9386 | 0.5195656 | 0.9216404
318.9304 | 0.520315 | 0.9220725
318.9222 | 0.5210645 | 0.9225049
318.914 | 0.5218139 | 0.9229376
318.9058 | 0.5225635 | 0.9233707
318.8976 | 0.523313 | 0.9238041
318.8894 | 0.5240626 | 0.9242378
318.8812 | 0.5248122 | 0.9246719
318.873 | 0.5255619 | 0.9251063
318.8648 | 0.5263116 | 0.9255411
318.8566 | 0.5270614 | 0.9259761
318.8484 | 0.5278112 | 0.9264116
318.8402 | 0.528561 | 0.9268473
318.832 | 0.5293109 | 0.9272834
318.8238 | 0.5300608 | 0.9277198
318.8156 | 0.5308107 | 0.9281566
318.8074 | 0.5315607 | 0.9285937
318.7992 | 0.5323108 | 0.9290311
318.791 | 0.5330608 | 0.9294688
318.7828 | 0.5338109 | 0.9299069
318.7746 | 0.5345611 | 0.9303454
318.7664 | 0.5353112 | 0.9307842
318.7582 | 0.5360615 | 0.9312233
318.75 | 0.5368117 | 0.9316627
318.7418 | 0.537562 | 0.9321025
318.7336 | 0.5383123 | 0.9325427
318.7254 | 0.5390627 | 0.9329831
318.7172 | 0.5398131 | 0.9334239
318.7091 | 0.5405636 | 0.9338651
318.7009 | 0.541314 | 0.9343066
318.6927 | 0.5420645 | 0.9347484
318.6845 | 0.5428151 | 0.9351906
318.6763 | 0.5435657 | 0.9356331
318.6681 | 0.5443163 | 0.9360759
318.6599 | 0.545067 | 0.9365191
318.6517 | 0.5458177 | 0.9369627
318.6435 | 0.5465684 | 0.9374066
318.6353 | 0.5473191 | 0.9378508
318.6271 | 0.5480699 | 0.9382953
318.619 | 0.5488208 | 0.9387403
318.6108 | 0.5495716 | 0.9391855
318.6026 | 0.5503226 | 0.9396311
318.5944 | 0.5510735 | 0.940077
318.5862 | 0.5518245 | 0.9405233
318.578 | 0.5525755 | 0.94097
318.5698 | 0.5533265 | 0.9414169
318.5617 | 0.5540776 | 0.9418642
318.5535 | 0.5548287 | 0.9423119
318.5453 | 0.5555798 | 0.9427599
318.5371 | 0.556331 | 0.9432083
318.5289 | 0.5570822 | 0.943657
318.5207 | 0.5578334 | 0.944106
318.5126 | 0.5585847 | 0.9445554
318.5044 | 0.559336 | 0.9450052
318.4962 | 0.5600874 | 0.9454553
318.488 | 0.5608387 | 0.9459057
318.4798 | 0.5615901 | 0.9463565
318.4716 | 0.5623416 | 0.9468076
318.4635 | 0.563093 | 0.9472591
318.4553 | 0.5638445 | 0.947711
318.4471 | 0.564596 | 0.9481631
318.4389 | 0.5653476 | 0.9486157
318.4307 | 0.5660992 | 0.9490686
318.4226 | 0.5668508 | 0.9495218
318.4144 | 0.5676025 | 0.9499754
318.4062 | 0.5683541 | 0.9504293
318.398 | 0.5691059 | 0.9508836
318.3899 | 0.5698576 | 0.9513382
318.3817 | 0.5706094 | 0.9517932
318.3735 | 0.5713612 | 0.9522486
318.3653 | 0.572113 | 0.9527043
318.3572 | 0.5728648 | 0.9531603
318.349 | 0.5736167 | 0.9536167
318.3408 | 0.5743687 | 0.9540735
318.3326 | 0.5751206 | 0.9545306
318.3245 | 0.5758726 | 0.9549881
318.3163 | 0.5766246 | 0.9554459
318.3081 | 0.5773766 | 0.955904
318.2999 | 0.5781287 | 0.9563626
318.2918 | 0.5788807 | 0.9568215
318.2836 | 0.5796329 | 0.9572807
318.2754 | 0.580385 | 0.9577403
318.2673 | 0.5811372 | 0.9582002
318.2591 | 0.5818894 | 0.9586606
318.2509 | 0.5826416 | 0.9591212
318.2428 | 0.5833938 | 0.9595822
318.2346 | 0.5841461 | 0.9600436
318.2264 | 0.5848984 | 0.9605054
318.2183 | 0.5856507 | 0.9609675
318.2101 | 0.5864031 | 0.9614299
318.2019 | 0.5871554 | 0.9618927
318.1938 | 0.5879079 | 0.9623559
318.1856 | 0.5886603 | 0.9628194
318.1774 | 0.5894127 | 0.9632833
318.1693 | 0.5901652 | 0.9637476
318.1611 | 0.5909177 | 0.9642122
318.1529 | 0.5916702 | 0.9646771
318.1448 | 0.5924228 | 0.9651425
318.1366 | 0.5931754 | 0.9656082
318.1284 | 0.593928 | 0.9660742
318.1203 | 0.5946806 | 0.9665406
318.1121 | 0.5954332 | 0.9670074
318.104 | 0.5961859 | 0.9674746
318.0958 | 0.5969386 | 0.9679421
318.0876 | 0.5976913 | 0.9684099
318.0795 | 0.598444 | 0.9688782
318.0713 | 0.5991968 | 0.9693468
318.0631 | 0.5999496 | 0.9698157
318.055 | 0.6007024 | 0.970285
318.0468 | 0.6014552 | 0.9707547
318.0387 | 0.6022081 | 0.9712248
318.0305 | 0.6029609 | 0.9716952
318.0224 | 0.6037138 | 0.972166
318.0142 | 0.6044667 | 0.9726371
318.006 | 0.6052197 | 0.9731086
317.9979 | 0.6059726 | 0.9735805
317.9897 | 0.6067256 | 0.9740528
317.9816 | 0.6074786 | 0.9745254
317.9734 | 0.6082316 | 0.9749984
317.9653 | 0.6089846 | 0.9754717
317.9571 | 0.6097377 | 0.9759454
317.949 | 0.6104907 | 0.9764195
317.9408 | 0.6112438 | 0.976894
317.9327 | 0.6119969 | 0.9773688
317.9245 | 0.6127501 | 0.977844
317.9163 | 0.6135032 | 0.9783196
317.9082 | 0.6142564 | 0.9787955
317.9 | 0.6150096 | 0.9792718
317.8919 | 0.6157627 | 0.9797485
317.8837 | 0.616516 | 0.9802255
317.8756 | 0.6172692 | 0.9807029
317.8674 | 0.6180225 | 0.9811807
317.8593 | 0.6187757 | 0.9816589
317.8511 | 0.619529 | 0.9821374
317.843 | 0.6202823 | 0.9826163
317.8348 | 0.6210356 | 0.9830956
317.8267 | 0.621789 | 0.9835753
317.8186 | 0.6225423 | 0.9840553
317.8104 | 0.6232957 | 0.9845357
317.8023 | 0.624049 | 0.9850165
317.7941 | 0.6248024 | 0.9854976
317.786 | 0.6255559 | 0.9859791
317.7778 | 0.6263093 | 0.986461
317.7697 | 0.6270627 | 0.9869433
317.7615 | 0.6278162 | 0.9874259
317.7534 | 0.6285696 | 0.987909
317.7452 | 0.6293231 | 0.9883924
317.7371 | 0.6300766 | 0.9888761
317.729 | 0.6308301 | 0.9893603
317.7208 | 0.6315836 | 0.9898448
317.7127 | 0.6323372 | 0.9903297
317.7045 | 0.6330907 | 0.990815
317.6964 | 0.6338443 | 0.9913007
317.6883 | 0.6345978 | 0.9917867
317.6801 | 0.6353514 | 0.9922732
317.672 | 0.636105 | 0.99276
317.6638 | 0.6368586 | 0.9932471
317.6557 | 0.6376122 | 0.9937347
317.6476 | 0.6383659 | 0.9942226
317.6394 | 0.6391195 | 0.994711
317.6313 | 0.6398732 | 0.9951997
317.6231 | 0.6406268 | 0.9956887
317.615 | 0.6413805 | 0.9961782
317.6069 | 0.6421342 | 0.996668
317.5987 | 0.6428879 | 0.9971583
317.5906 | 0.6436416 | 0.9976489
317.5825 | 0.6443953 | 0.9981399
317.5743 | 0.645149 | 0.9986313
317.5662 | 0.6459027 | 0.999123
317.5581 | 0.6466564 | 0.9996152
317.5499 | 0.6474102 | 1.000108
317.5418 | 0.6481639 | 1.000601
317.5337 | 0.6489177 | 1.001094
317.5255 | 0.6496715 | 1.001588
317.5174 | 0.6504252 | 1.002082
317.5093 | 0.651179 | 1.002576
317.5011 | 0.6519328 | 1.003071
317.493 | 0.6526866 | 1.003566
317.4849 | 0.6534404 | 1.004062
317.4768 | 0.6541942 | 1.004558
317.4686 | 0.654948 | 1.005054
317.4605 | 0.6557018 | 1.005551
317.4524 | 0.6564556 | 1.006048
317.4442 | 0.6572094 | 1.006546
317.4361 | 0.6579633 | 1.007044
317.428 | 0.6587171 | 1.007542
317.4199 | 0.659471 | 1.008041
317.4117 | 0.6602248 | 1.00854
317.4036 | 0.6609786 | 1.009039
317.3955 | 0.6617325 | 1.009539
317.3874 | 0.6624863 | 1.010039
317.3792 | 0.6632402 | 1.01054
317.3711 | 0.6639941 | 1.011041
317.363 | 0.6647479 | 1.011543
317.3549 | 0.6655018 | 1.012044
317.3467 | 0.6662556 | 1.012547
317.3386 | 0.6670095 | 1.013049
317.3305 | 0.6677634 | 1.013552
317.3224 | 0.6685172 | 1.014056
317.3142 | 0.6692711 | 1.014559
317.3061 | 0.670025 | 1.015064
317.298 | 0.6707789 | 1.015568
317.2899 | 0.6715327 | 1.016073
317.2818 | 0.6722866 | 1.016579
317.2736 | 0.6730405 | 1.017084
317.2655 | 0.6737943 | 1.017591
317.2574 | 0.6745482 | 1.018097
317.2493 | 0.6753021 | 1.018604
317.2412 | 0.6760559 | 1.019111
317.2331 | 0.6768098 | 1.019619
317.2249 | 0.6775637 | 1.020127
317.2168 | 0.6783175 | 1.020636
317.2087 | 0.6790714 | 1.021145
317.2006 | 0.6798252 | 1.021654
317.1925 | 0.6805791 | 1.022164
317.1844 | 0.6813329 | 1.022674
317.1763 | 0.6820868 | 1.023185
317.1681 | 0.6828406 | 1.023695
317.16 | 0.6835944 | 1.024207
317.1519 | 0.6843483 | 1.024719
317.1438 | 0.6851021 | 1.025231
317.1357 | 0.6858559 | 1.025743
317.1276 | 0.6866097 | 1.026256
317.1195 | 0.6873635 | 1.02677
317.1114 | 0.6881174 | 1.027283
317.1032 | 0.6888712 | 1.027797
317.0951 | 0.6896249 | 1.028312
317.087 | 0.6903787 | 1.028827
317.0789 | 0.6911325 | 1.029342
317.0708 | 0.6918863 | 1.029858
317.0627 | 0.69264 | 1.030374
317.0546 | 0.6933938 | 1.030891
317.0465 | 0.6941475 | 1.031408
317.0384 | 0.6949013 | 1.031925
317.0303 | 0.695655 | 1.032443
317.0222 | 0.6964087 | 1.032961
317.0141 | 0.6971625 | 1.03348
317.0059 | 0.6979162 | 1.033999
316.9978 | 0.6986698 | 1.034518
316.9897 | 0.6994235 | 1.035038
316.9816 | 0.7001772 | 1.035558
316.9735 | 0.7009309 | 1.036079
316.9654 | 0.7016845 | 1.0366
316.9573 | 0.7024382 | 1.037121
316.9492 | 0.7031918 | 1.037643
316.9411 | 0.7039454 | 1.038165
316.933 | 0.704699 | 1.038688
316.9249 | 0.7054526 | 1.039211
316.9168 | 0.7062062 | 1.039734
316.9087 | 0.7069597 | 1.040258
316.9006 | 0.7077133 | 1.040782
316.8925 | 0.7084668 | 1.041307
316.8844 | 0.7092204 | 1.041832
316.8763 | 0.7099739 | 1.042358
316.8682 | 0.7107274 | 1.042884
316.8601 | 0.7114809 | 1.04341
316.852 | 0.7122343 | 1.043937
316.8439 | 0.7129878 | 1.044464
316.8358 | 0.7137412 | 1.044992
316.8277 | 0.7144946 | 1.04552
316.8196 | 0.715248 | 1.046048
316.8115 | 0.7160014 | 1.046577
316.8034 | 0.7167548 | 1.047106
316.7954 | 0.7175081 | 1.047636
316.7873 | 0.7182615 | 1.048166
316.7792 | 0.7190148 | 1.048696
316.7711 | 0.7197681 | 1.049227
316.763 | 0.7205214 | 1.049758
316.7549 | 0.7212747 | 1.05029
316.7468 | 0.7220279 | 1.050822
316.7387 | 0.7227811 | 1.051355
316.7306 | 0.7235343 | 1.051888
316.7225 | 0.7242875 | 1.052421
316.7144 | 0.7250407 | 1.052955
316.7063 | 0.7257938 | 1.053489
316.6982 | 0.7265469 | 1.054024
316.6902 | 0.7273 | 1.054559
316.6821 | 0.7280531 | 1.055094
316.674 | 0.7288062 | 1.05563
316.6659 | 0.7295592 | 1.056167
316.6578 | 0.7303122 | 1.056703
316.6497 | 0.7310652 | 1.057241
316.6416 | 0.7318182 | 1.057778
316.6335 | 0.7325711 | 1.058316
316.6255 | 0.7333241 | 1.058855
316.6174 | 0.734077 | 1.059393
316.6093 | 0.7348298 | 1.059933
316.6012 | 0.7355827 | 1.060472
316.5931 | 0.7363355 | 1.061013
316.585 | 0.7370883 | 1.061553
316.5769 | 0.7378411 | 1.062094
316.5689 | 0.7385938 | 1.062635
316.5608 | 0.7393466 | 1.063177
316.5527 | 0.7400992 | 1.063719
316.5446 | 0.7408519 | 1.064262
316.5365 | 0.7416046 | 1.064805
316.5285 | 0.7423572 | 1.065349
316.5204 | 0.7431098 | 1.065893
316.5123 | 0.7438623 | 1.066437
316.5042 | 0.7446148 | 1.066982
316.4961 | 0.7453673 | 1.067527
316.4881 | 0.7461198 | 1.068073
316.48 | 0.7468722 | 1.068619
316.4719 | 0.7476247 | 1.069165
316.4638 | 0.748377 | 1.069712
316.4557 | 0.7491294 | 1.070259
316.4477 | 0.7498817 | 1.070807
316.4396 | 0.750634 | 1.071355
316.4315 | 0.7513862 | 1.071904
316.4234 | 0.7521385 | 1.072453
316.4154 | 0.7528907 | 1.073003
316.4073 | 0.7536428 | 1.073552
316.3992 | 0.7543949 | 1.074103
316.3911 | 0.755147 | 1.074654
316.3831 | 0.7558991 | 1.075205
316.375 | 0.7566511 | 1.075756
316.3669 | 0.7574031 | 1.076309
316.3588 | 0.7581551 | 1.076861
316.3508 | 0.758907 | 1.077414
316.3427 | 0.7596589 | 1.077967
316.3346 | 0.7604107 | 1.078521
316.3266 | 0.7611625 | 1.079075
316.3185 | 0.7619143 | 1.07963
316.3104 | 0.7626661 | 1.080185
316.3024 | 0.7634178 | 1.080741
316.2943 | 0.7641694 | 1.081297
316.2862 | 0.7649211 | 1.081853
316.2781 | 0.7656726 | 1.08241
316.2701 | 0.7664242 | 1.082967
316.262 | 0.7671757 | 1.083525
316.2539 | 0.7679272 | 1.084083
316.2459 | 0.7686786 | 1.084642
316.2378 | 0.76943 | 1.085201
316.2297 | 0.7701814 | 1.08576
316.2217 | 0.7709327 | 1.08632
316.2136 | 0.771684 | 1.08688
316.2056 | 0.7724352 | 1.087441
316.1975 | 0.7731864 | 1.088002
316.1894 | 0.7739375 | 1.088564
316.1814 | 0.7746886 | 1.089126
316.1733 | 0.7754397 | 1.089689
316.1652 | 0.7761907 | 1.090252
316.1572 | 0.7769417 | 1.090815
316.1491 | 0.7776926 | 1.091379
316.141 | 0.7784435 | 1.091943
316.133 | 0.7791943 | 1.092508
316.1249 | 0.7799451 | 1.093073
316.1169 | 0.7806959 | 1.093639
316.1088 | 0.7814466 | 1.094205
316.1007 | 0.7821973 | 1.094771
316.0927 | 0.7829479 | 1.095338
316.0846 | 0.7836984 | 1.095906
316.0766 | 0.784449 | 1.096473
316.0685 | 0.7851994 | 1.097042
316.0605 | 0.7859499 | 1.09761
316.0524 | 0.7867002 | 1.09818
316.0443 | 0.7874506 | 1.098749
316.0363 | 0.7882008 | 1.099319
316.0282 | 0.7889511 | 1.09989
316.0202 | 0.7897012 | 1.100461
316.0121 | 0.7904514 | 1.101032
316.0041 | 0.7912015 | 1.101604
315.996 | 0.7919515 | 1.102176
315.988 | 0.7927015 | 1.102749
315.9799 | 0.7934514 | 1.103322
315.9719 | 0.7942013 | 1.103896
315.9638 | 0.7949511 | 1.10447
315.9558 | 0.7957008 | 1.105044
315.9477 | 0.7964506 | 1.105619
315.9396 | 0.7972002 | 1.106195
315.9316 | 0.7979498 | 1.106771
315.9235 | 0.7986994 | 1.107347
315.9155 | 0.7994489 | 1.107924
315.9074 | 0.8001983 | 1.108501
315.8994 | 0.8009477 | 1.109079
315.8914 | 0.801697 | 1.109657
315.8833 | 0.8024463 | 1.110235
315.8753 | 0.8031955 | 1.110814
315.8672 | 0.8039447 | 1.111394
315.8592 | 0.8046938 | 1.111974
315.8511 | 0.8054428 | 1.112554
315.8431 | 0.8061918 | 1.113135
315.835 | 0.8069407 | 1.113716
315.827 | 0.8076896 | 1.114298
315.8189 | 0.8084384 | 1.11488
315.8109 | 0.8091872 | 1.115463
315.8028 | 0.8099358 | 1.116046
315.7948 | 0.8106845 | 1.11663
315.7868 | 0.811433 | 1.117214
315.7787 | 0.8121815 | 1.117798
315.7707 | 0.81293 | 1.118383
315.7626 | 0.8136784 | 1.118968
315.7546 | 0.8144267 | 1.119554
315.7465 | 0.8151749 | 1.12014
315.7385 | 0.8159231 | 1.120727
315.7305 | 0.8166712 | 1.121314
315.7224 | 0.8174193 | 1.121902
315.7144 | 0.8181673 | 1.12249
315.7063 | 0.8189152 | 1.123079
315.6983 | 0.8196631 | 1.123668
315.6903 | 0.8204109 | 1.124257
315.6822 | 0.8211586 | 1.124847
315.6742 | 0.8219063 | 1.125438
315.6662 | 0.8226539 | 1.126029
315.6581 | 0.8234014 | 1.12662
315.6501 | 0.8241489 | 1.127212
315.642 | 0.8248963 | 1.127804
315.634 | 0.8256436 | 1.128397
315.626 | 0.8263909 | 1.12899
315.6179 | 0.827138 | 1.129584
315.6099 | 0.8278852 | 1.130178
315.6019 | 0.8286322 | 1.130772
315.5938 | 0.8293792 | 1.131367
315.5858 | 0.8301261 | 1.131963
315.5778 | 0.8308729 | 1.132559
315.5697 | 0.8316197 | 1.133155
315.5617 | 0.8323664 | 1.133752
315.5537 | 0.833113 | 1.134349
315.5456 | 0.8338595 | 1.134947
315.5376 | 0.834606 | 1.135546
315.5296 | 0.8353524 | 1.136144
315.5216 | 0.8360987 | 1.136744
315.5135 | 0.8368449 | 1.137343
315.5055 | 0.8375911 | 1.137943
315.4975 | 0.8383372 | 1.138544
315.4894 | 0.8390832 | 1.139145
315.4814 | 0.8398291 | 1.139747
315.4734 | 0.840575 | 1.140349
315.4654 | 0.8413207 | 1.140951
315.4573 | 0.8420664 | 1.141554
315.4493 | 0.8428121 | 1.142157
315.4413 | 0.8435576 | 1.142761
315.4333 | 0.8443031 | 1.143366
315.4252 | 0.8450484 | 1.143971
315.4172 | 0.8457937 | 1.144576
315.4092 | 0.846539 | 1.145182
315.4012 | 0.8472841 | 1.145788
315.3931 | 0.8480292 | 1.146395
315.3851 | 0.8487741 | 1.147002
315.3771 | 0.849519 | 1.147609
315.3691 | 0.8502638 | 1.148218
315.361 | 0.8510086 | 1.148826
315.353 | 0.8517532 | 1.149435
315.345 | 0.8524977 | 1.150045
315.337 | 0.8532422 | 1.150655
315.329 | 0.8539866 | 1.151265
315.3209 | 0.8547309 | 1.151876
315.3129 | 0.8554751 | 1.152488
315.3049 | 0.8562192 | 1.1531
315.2969 | 0.8569633 | 1.153712
315.2889 | 0.8577072 | 1.154325
315.2809 | 0.8584511 | 1.154938
315.2728 | 0.8591948 | 1.155552
315.2648 | 0.8599385 | 1.156166
315.2568 | 0.8606821 | 1.156781
315.2488 | 0.8614256 | 1.157396
315.2408 | 0.862169 | 1.158012
315.2328 | 0.8629123 | 1.158628
315.2247 | 0.8636556 | 1.159245
315.2167 | 0.8643987 | 1.159862
315.2087 | 0.8651418 | 1.16048
315.2007 | 0.8658847 | 1.161098
315.1927 | 0.8666276 | 1.161716
315.1847 | 0.8673703 | 1.162335
315.1767 | 0.868113 | 1.162955
315.1687 | 0.8688556 | 1.163575
315.1606 | 0.869598 | 1.164196
315.1526 | 0.8703404 | 1.164817
315.1446 | 0.8710827 | 1.165438
315.1366 | 0.8718249 | 1.16606
315.1286 | 0.872567 | 1.166682
315.1206 | 0.873309 | 1.167305
315.1126 | 0.8740509 | 1.167929
315.1046 | 0.8747927 | 1.168553
315.0966 | 0.8755344 | 1.169177
315.0886 | 0.876276 | 1.169802
315.0805 | 0.8770175 | 1.170427
315.0725 | 0.8777589 | 1.171053
315.0645 | 0.8785002 | 1.171679
315.0565 | 0.8792414 | 1.172306
315.0485 | 0.8799825 | 1.172933
315.0405 | 0.8807235 | 1.173561
315.0325 | 0.8814643 | 1.174189
315.0245 | 0.8822051 | 1.174818
315.0165 | 0.8829458 | 1.175447
315.0085 | 0.8836864 | 1.176077
315.0005 | 0.8844268 | 1.176707
314.9925 | 0.8851672 | 1.177338
314.9845 | 0.8859075 | 1.177969
314.9765 | 0.8866476 | 1.1786
314.9685 | 0.8873877 | 1.179232
314.9605 | 0.8881276 | 1.179865
314.9525 | 0.8888674 | 1.180498
314.9445 | 0.8896071 | 1.181132
314.9365 | 0.8903468 | 1.181766
314.9285 | 0.8910863 | 1.1824
314.9205 | 0.8918257 | 1.183035
314.9125 | 0.8925649 | 1.183671
314.9045 | 0.8933041 | 1.184307
314.8965 | 0.8940432 | 1.184944
314.8885 | 0.8947821 | 1.185581
314.8805 | 0.8955209 | 1.186218
314.8725 | 0.8962597 | 1.186856
314.8645 | 0.8969983 | 1.187494
314.8565 | 0.8977368 | 1.188133
314.8485 | 0.8984751 | 1.188773
314.8405 | 0.8992134 | 1.189413
314.8325 | 0.8999515 | 1.190053
314.8245 | 0.9006896 | 1.190694
314.8165 | 0.9014275 | 1.191336
314.8085 | 0.9021653 | 1.191978
314.8005 | 0.902903 | 1.19262
314.7926 | 0.9036405 | 1.193263
314.7846 | 0.904378 | 1.193906
314.7766 | 0.9051153 | 1.19455
314.7686 | 0.9058525 | 1.195195
314.7606 | 0.9065896 | 1.19584
314.7526 | 0.9073265 | 1.196485
314.7446 | 0.9080634 | 1.197131
314.7366 | 0.9088001 | 1.197777
314.7286 | 0.9095367 | 1.198424
314.7206 | 0.9102732 | 1.199071
314.7127 | 0.9110095 | 1.199719
314.7047 | 0.9117458 | 1.200368
314.6967 | 0.9124819 | 1.201017
314.6887 | 0.9132178 | 1.201666
314.6807 | 0.9139537 | 1.202316
314.6727 | 0.9146894 | 1.202966
314.6647 | 0.915425 | 1.203617
314.6567 | 0.9161605 | 1.204268
314.6488 | 0.9168958 | 1.20492
314.6408 | 0.917631 | 1.205573
314.6328 | 0.9183661 | 1.206225
314.6248 | 0.9191011 | 1.206879
314.6168 | 0.9198359 | 1.207533
314.6088 | 0.9205706 | 1.208187
314.6009 | 0.9213052 | 1.208842
314.5929 | 0.9220396 | 1.209497
314.5849 | 0.9227739 | 1.210153
314.5769 | 0.9235081 | 1.210809
314.5689 | 0.9242421 | 1.211466
314.5609 | 0.924976 | 1.212124
314.553 | 0.9257098 | 1.212781
314.545 | 0.9264434 | 1.21344
314.537 | 0.9271769 | 1.214099
314.529 | 0.9279103 | 1.214758
314.521 | 0.9286435 | 1.215418
314.5131 | 0.9293766 | 1.216078
314.5051 | 0.9301095 | 1.216739
314.4971 | 0.9308423 | 1.217401
314.4891 | 0.931575 | 1.218063
314.4812 | 0.9323075 | 1.218725
314.4732 | 0.9330399 | 1.219388
314.4652 | 0.9337722 | 1.220051
314.4572 | 0.9345043 | 1.220715
314.4493 | 0.9352363 | 1.22138
314.4413 | 0.9359681 | 1.222045
314.4333 | 0.9366998 | 1.22271
314.4253 | 0.9374313 | 1.223376
314.4174 | 0.9381627 | 1.224042
314.4094 | 0.938894 | 1.224709
314.4014 | 0.9396251 | 1.225377
314.3934 | 0.9403561 | 1.226045
314.3855 | 0.9410869 | 1.226713
314.3775 | 0.9418175 | 1.227382
314.3695 | 0.9425481 | 1.228052
314.3616 | 0.9432785 | 1.228722
314.3536 | 0.9440087 | 1.229392
314.3456 | 0.9447388 | 1.230063
314.3376 | 0.9454687 | 1.230735
314.3297 | 0.9461985 | 1.231407
314.3217 | 0.9469281 | 1.232079
314.3137 | 0.9476576 | 1.232753
314.3058 | 0.9483869 | 1.233426
314.2978 | 0.9491161 | 1.2341
314.2898 | 0.9498451 | 1.234775
314.2819 | 0.950574 | 1.23545
314.2739 | 0.9513027 | 1.236126
314.2659 | 0.9520312 | 1.236802
314.258 | 0.9527596 | 1.237478
314.25 | 0.9534879 | 1.238156
314.242 | 0.954216 | 1.238833
314.2341 | 0.9549439 | 1.239511
314.2261 | 0.9556717 | 1.24019
314.2181 | 0.9563993 | 1.240869
314.2102 | 0.9571268 | 1.241549
314.2022 | 0.9578541 | 1.242229
314.1943 | 0.9585812 | 1.24291
314.1863 | 0.9593082 | 1.243591
314.1783 | 0.960035 | 1.244273
314.1704 | 0.9607617 | 1.244955
314.1624 | 0.9614881 | 1.245638
314.1545 | 0.9622145 | 1.246322
314.1465 | 0.9629406 | 1.247005
314.1385 | 0.9636666 | 1.24769
314.1306 | 0.9643925 | 1.248375
314.1226 | 0.9651182 | 1.24906
314.1147 | 0.9658437 | 1.249746
314.1067 | 0.966569 | 1.250433
314.0987 | 0.9672942 | 1.25112
314.0908 | 0.9680192 | 1.251807
314.0828 | 0.968744 | 1.252495
314.0749 | 0.9694687 | 1.253183
314.0669 | 0.9701932 | 1.253873
314.059 | 0.9709175 | 1.254562
314.051 | 0.9716416 | 1.255252
314.0431 | 0.9723656 | 1.255943
314.0351 | 0.9730894 | 1.256634
314.0271 | 0.9738131 | 1.257326
314.0192 | 0.9745365 | 1.258018
314.0112 | 0.9752598 | 1.25871
314.0033 | 0.9759829 | 1.259404
313.9953 | 0.9767059 | 1.260097
313.9874 | 0.9774287 | 1.260791
313.9794 | 0.9781512 | 1.261486
313.9715 | 0.9788736 | 1.262182
313.9635 | 0.9795959 | 1.262877
313.9556 | 0.9803179 | 1.263574
313.9476 | 0.9810398 | 1.264271
313.9397 | 0.9817615 | 1.264968
313.9317 | 0.982483 | 1.265666
313.9238 | 0.9832044 | 1.266364
313.9158 | 0.9839255 | 1.267063
313.9079 | 0.9846465 | 1.267763
313.8999 | 0.9853673 | 1.268463
313.892 | 0.9860879 | 1.269163
313.884 | 0.9868083 | 1.269864
313.8761 | 0.9875285 | 1.270566
313.8681 | 0.9882486 | 1.271268
313.8602 | 0.9889684 | 1.27197
313.8523 | 0.9896881 | 1.272674
313.8443 | 0.9904076 | 1.273377
313.8364 | 0.9911269 | 1.274081
313.8284 | 0.991846 | 1.274786
313.8205 | 0.9925649 | 1.275491
313.8125 | 0.9932837 | 1.276197
313.8046 | 0.9940022 | 1.276903
313.7967 | 0.9947206 | 1.27761
313.7887 | 0.9954387 | 1.278318
313.7808 | 0.9961567 | 1.279025
313.7728 | 0.9968745 | 1.279734
313.7649 | 0.9975921 | 1.280443
313.7569 | 0.9983094 | 1.281152
313.749 | 0.9990266 | 1.281862
313.7411 | 0.9997436 | 1.282573
313.7331 | 1.00046 | 1.283284
313.7252 | 1.001177 | 1.283995
313.7173 | 1.001893 | 1.284708
313.7093 | 1.00261 | 1.28542
313.7014 | 1.003326 | 1.286133
313.6934 | 1.004041 | 1.286847
313.6855 | 1.004757 | 1.287561
313.6776 | 1.005472 | 1.288276
313.6696 | 1.006188 | 1.288991
313.6617 | 1.006903 | 1.289707
313.6538 | 1.007617 | 1.290423
313.6458 | 1.008332 | 1.29114
313.6379 | 1.009046 | 1.291858
313.63 | 1.009761 | 1.292576
313.622 | 1.010475 | 1.293294
313.6141 | 1.011188 | 1.294013
313.6062 | 1.011902 | 1.294733
313.5982 | 1.012615 | 1.295453
313.5903 | 1.013328 | 1.296173
313.5824 | 1.014041 | 1.296895
313.5744 | 1.014754 | 1.297616
313.5665 | 1.015467 | 1.298338
313.5586 | 1.016179 | 1.299061
313.5506 | 1.016891 | 1.299784
313.5427 | 1.017603 | 1.300508
313.5348 | 1.018315 | 1.301233
313.5269 | 1.019026 | 1.301957
313.5189 | 1.019737 | 1.302683
313.511 | 1.020448 | 1.303409
313.5031 | 1.021159 | 1.304135
313.4951 | 1.02187 | 1.304862
313.4872 | 1.02258 | 1.30559
313.4793 | 1.02329 | 1.306318
313.4714 | 1.024 | 1.307047
313.4634 | 1.02471 | 1.307776
313.4555 | 1.025419 | 1.308505
313.4476 | 1.026129 | 1.309236
313.4397 | 1.026838 | 1.309966
313.4317 | 1.027547 | 1.310698
313.4238 | 1.028255 | 1.311429
313.4159 | 1.028964 | 1.312162
313.408 | 1.029672 | 1.312895
313.4001 | 1.03038 | 1.313628
313.3921 | 1.031087 | 1.314362
313.3842 | 1.031795 | 1.315097
313.3763 | 1.032502 | 1.315832
313.3684 | 1.033209 | 1.316567
313.3605 | 1.033916 | 1.317304
313.3525 | 1.034623 | 1.31804
313.3446 | 1.035329 | 1.318777
313.3367 | 1.036035 | 1.319515
313.3288 | 1.036741 | 1.320253
313.3209 | 1.037447 | 1.320992
313.3129 | 1.038152 | 1.321732
313.305 | 1.038857 | 1.322472
313.2971 | 1.039562 | 1.323212
313.2892 | 1.040267 | 1.323953
313.2813 | 1.040971 | 1.324695
313.2734 | 1.041676 | 1.325437
313.2654 | 1.04238 | 1.326179
313.2575 | 1.043083 | 1.326922
313.2496 | 1.043787 | 1.327666
313.2417 | 1.04449 | 1.32841
313.2338 | 1.045193 | 1.329155
313.2259 | 1.045896 | 1.3299
313.218 | 1.046599 | 1.330646
313.21 | 1.047301 | 1.331393
313.2021 | 1.048003 | 1.33214
313.1942 | 1.048705 | 1.332887
313.1863 | 1.049406 | 1.333635
313.1784 | 1.050108 | 1.334384
313.1705 | 1.050809 | 1.335133
313.1626 | 1.05151 | 1.335883
313.1547 | 1.05221 | 1.336633
313.1468 | 1.052911 | 1.337383
313.1389 | 1.053611 | 1.338135
313.1309 | 1.054311 | 1.338887
313.123 | 1.05501 | 1.339639
313.1151 | 1.05571 | 1.340392
313.1072 | 1.056409 | 1.341145
313.0993 | 1.057108 | 1.341899
313.0914 | 1.057806 | 1.342654
313.0835 | 1.058505 | 1.343409
313.0756 | 1.059203 | 1.344165
313.0677 | 1.0599 | 1.344921
313.0598 | 1.060598 | 1.345678
313.0519 | 1.061295 | 1.346435
313.044 | 1.061992 | 1.347193
313.0361 | 1.062689 | 1.347951
313.0282 | 1.063386 | 1.34871
313.0203 | 1.064082 | 1.349469
313.0124 | 1.064778 | 1.350229
313.0045 | 1.065474 | 1.35099
312.9966 | 1.066169 | 1.351751
312.9887 | 1.066865 | 1.352513
312.9808 | 1.06756 | 1.353275
312.9729 | 1.068254 | 1.354038
312.965 | 1.068949 | 1.354801
312.9571 | 1.069643 | 1.355565
312.9492 | 1.070337 | 1.356329
312.9413 | 1.071031 | 1.357094
312.9334 | 1.071724 | 1.357859
312.9255 | 1.072417 | 1.358625
312.9176 | 1.07311 | 1.359392
312.9097 | 1.073802 | 1.360159
312.9018 | 1.074495 | 1.360927
312.8939 | 1.075187 | 1.361695
312.886 | 1.075879 | 1.362464
312.8781 | 1.07657 | 1.363233
312.8702 | 1.077261 | 1.364003
312.8623 | 1.077952 | 1.364773
312.8544 | 1.078643 | 1.365544
312.8465 | 1.079333 | 1.366316
312.8386 | 1.080023 | 1.367088
312.8307 | 1.080713 | 1.36786
312.8228 | 1.081403 | 1.368633
312.8149 | 1.082092 | 1.369407
312.807 | 1.082781 | 1.370181
312.7991 | 1.08347 | 1.370956
312.7913 | 1.084158 | 1.371731
312.7834 | 1.084846 | 1.372507
312.7755 | 1.085534 | 1.373284
312.7676 | 1.086222 | 1.374061
312.7597 | 1.086909 | 1.374838
312.7518 | 1.087596 | 1.375616
312.7439 | 1.088283 | 1.376395
312.736 | 1.088969 | 1.377174
312.7281 | 1.089655 | 1.377954
312.7202 | 1.090341 | 1.378734
312.7124 | 1.091027 | 1.379515
312.7045 | 1.091712 | 1.380296
312.6966 | 1.092397 | 1.381078
312.6887 | 1.093081 | 1.381861
312.6808 | 1.093766 | 1.382644
312.6729 | 1.09445 | 1.383427
312.665 | 1.095134 | 1.384211
312.6572 | 1.095817 | 1.384996
312.6493 | 1.0965 | 1.385781
312.6414 | 1.097183 | 1.386567
312.6335 | 1.097866 | 1.387353
312.6256 | 1.098548 | 1.38814
312.6177 | 1.09923 | 1.388928
312.6099 | 1.099912 | 1.389716
312.602 | 1.100593 | 1.390504
312.5941 | 1.101274 | 1.391293
312.5862 | 1.101955 | 1.392083
312.5783 | 1.102636 | 1.392873
312.5705 | 1.103316 | 1.393664
312.5626 | 1.103996 | 1.394455
312.5547 | 1.104675 | 1.395247
312.5468 | 1.105355 | 1.39604
312.5389 | 1.106034 | 1.396832
312.5311 | 1.106712 | 1.397626
312.5232 | 1.107391 | 1.39842
312.5153 | 1.108069 | 1.399215
312.5074 | 1.108746 | 1.40001
312.4995 | 1.109424 | 1.400806
312.4917 | 1.110101 | 1.401602
312.4838 | 1.110778 | 1.402399
312.4759 | 1.111454 | 1.403196
312.468 | 1.11213 | 1.403994
312.4602 | 1.112806 | 1.404792
312.4523 | 1.113482 | 1.405591
312.4444 | 1.114157 | 1.406391
312.4366 | 1.114832 | 1.407191
312.4287 | 1.115506 | 1.407992
312.4208 | 1.116181 | 1.408793
312.4129 | 1.116855 | 1.409595
312.4051 | 1.117528 | 1.410397
312.3972 | 1.118201 | 1.4112
312.3893 | 1.118874 | 1.412004
312.3814 | 1.119547 | 1.412808
312.3736 | 1.120219 | 1.413612
312.3657 | 1.120891 | 1.414417
312.3578 | 1.121563 | 1.415223
312.35 | 1.122234 | 1.416029
312.3421 | 1.122905 | 1.416836
312.3342 | 1.123576 | 1.417643
312.3264 | 1.124246 | 1.418451
312.3185 | 1.124916 | 1.41926
312.3106 | 1.125586 | 1.420069
312.3028 | 1.126255 | 1.420878
312.2949 | 1.126924 | 1.421688
312.287 | 1.127593 | 1.422499
312.2792 | 1.128261 | 1.42331
312.2713 | 1.128929 | 1.424122
312.2634 | 1.129597 | 1.424934
312.2556 | 1.130264 | 1.425747
312.2477 | 1.130931 | 1.42656
312.2398 | 1.131598 | 1.427374
312.232 | 1.132264 | 1.428189
312.2241 | 1.13293 | 1.429004
312.2163 | 1.133596 | 1.42982
312.2084 | 1.134261 | 1.430636
312.2005 | 1.134926 | 1.431453
312.1927 | 1.135591 | 1.43227
312.1848 | 1.136255 | 1.433088
312.1769 | 1.136919 | 1.433906
312.1691 | 1.137583 | 1.434725
312.1612 | 1.138246 | 1.435545
312.1534 | 1.138909 | 1.436365
312.1455 | 1.139571 | 1.437185
312.1377 | 1.140233 | 1.438006
312.1298 | 1.140895 | 1.438828
312.1219 | 1.141557 | 1.43965
312.1141 | 1.142218 | 1.440473
312.1062 | 1.142878 | 1.441297
312.0984 | 1.143539 | 1.442121
312.0905 | 1.144199 | 1.442945
312.0827 | 1.144859 | 1.44377
312.0748 | 1.145518 | 1.444596
312.0669 | 1.146177 | 1.445422
312.0591 | 1.146835 | 1.446249
312.0512 | 1.147494 | 1.447076
312.0434 | 1.148152 | 1.447904
312.0355 | 1.148809 | 1.448732
312.0277 | 1.149466 | 1.449561
312.0198 | 1.150123 | 1.45039
312.012 | 1.150779 | 1.451221
312.0041 | 1.151436 | 1.452051
311.9963 | 1.152091 | 1.452882
311.9884 | 1.152747 | 1.453714
311.9806 | 1.153402 | 1.454546
311.9727 | 1.154056 | 1.455379
311.9649 | 1.15471 | 1.456212
311.957 | 1.155364 | 1.457046
311.9492 | 1.156018 | 1.457881
311.9413 | 1.156671 | 1.458716
311.9335 | 1.157324 | 1.459551
311.9256 | 1.157976 | 1.460387
311.9178 | 1.158628 | 1.461224
311.9099 | 1.15928 | 1.462061
311.9021 | 1.159931 | 1.462899
311.8942 | 1.160582 | 1.463737
311.8864 | 1.161232 | 1.464576
311.8785 | 1.161882 | 1.465416
311.8707 | 1.162532 | 1.466256
311.8629 | 1.163181 | 1.467096
311.855 | 1.16383 | 1.467937
311.8472 | 1.164479 | 1.468779
311.8393 | 1.165127 | 1.469621
311.8315 | 1.165775 | 1.470464
311.8236 | 1.166422 | 1.471307
311.8158 | 1.167069 | 1.472151
311.808 | 1.167716 | 1.472996
311.8001 | 1.168362 | 1.473841
311.7923 | 1.169008 | 1.474686
311.7844 | 1.169653 | 1.475532
311.7766 | 1.170299 | 1.476379
311.7687 | 1.170943 | 1.477226
311.7609 | 1.171588 | 1.478074
311.7531 | 1.172231 | 1.478922
311.7452 | 1.172875 | 1.479771
311.7374 | 1.173518 | 1.48062
311.7296 | 1.174161 | 1.48147
311.7217 | 1.174803 | 1.482321
311.7139 | 1.175445 | 1.483172
311.706 | 1.176087 | 1.484023
311.6982 | 1.176728 | 1.484876
311.6904 | 1.177368 | 1.485728
311.6825 | 1.178009 | 1.486582
311.6747 | 1.178649 | 1.487435
311.6669 | 1.179288 | 1.48829
311.659 | 1.179927 | 1.489145
311.6512 | 1.180566 | 1.49
311.6434 | 1.181204 | 1.490856
311.6355 | 1.181842 | 1.491713
311.6277 | 1.18248 | 1.49257
311.6199 | 1.183117 | 1.493427
311.612 | 1.183753 | 1.494286
311.6042 | 1.18439 | 1.495144
311.5964 | 1.185025 | 1.496004
311.5885 | 1.185661 | 1.496863
311.5807 | 1.186296 | 1.497724
311.5729 | 1.18693 | 1.498585
311.5651 | 1.187565 | 1.499446
311.5572 | 1.188198 | 1.500308
311.5494 | 1.188832 | 1.501171
311.5416 | 1.189465 | 1.502034
311.5337 | 1.190097 | 1.502898
311.5259 | 1.190729 | 1.503762
311.5181 | 1.191361 | 1.504627
311.5103 | 1.191992 | 1.505492
311.5024 | 1.192623 | 1.506358
311.4946 | 1.193253 | 1.507225
311.4868 | 1.193883 | 1.508092
311.479 | 1.194513 | 1.508959
311.4711 | 1.195142 | 1.509827
311.4633 | 1.195771 | 1.510696
311.4555 | 1.196399 | 1.511565
311.4477 | 1.197027 | 1.512435
311.4398 | 1.197654 | 1.513305
311.432 | 1.198281 | 1.514176
311.4242 | 1.198908 | 1.515047
311.4164 | 1.199534 | 1.515919
311.4085 | 1.200159 | 1.516792
311.4007 | 1.200785 | 1.517665
311.3929 | 1.201409 | 1.518538
311.3851 | 1.202034 | 1.519413
311.3773 | 1.202658 | 1.520287
311.3694 | 1.203281 | 1.521162
311.3616 | 1.203904 | 1.522038
311.3538 | 1.204527 | 1.522914
311.346 | 1.205149 | 1.523791
311.3382 | 1.205771 | 1.524669
311.3303 | 1.206392 | 1.525547
311.3225 | 1.207013 | 1.526425
311.3147 | 1.207633 | 1.527304
311.3069 | 1.208253 | 1.528184
311.2991 | 1.208873 | 1.529064
311.2913 | 1.209492 | 1.529945
311.2834 | 1.21011 | 1.530826
311.2756 | 1.210728 | 1.531707
311.2678 | 1.211346 | 1.53259
311.26 | 1.211963 | 1.533473
311.2522 | 1.21258 | 1.534356
311.2444 | 1.213196 | 1.53524
311.2366 | 1.213812 | 1.536124
311.2287 | 1.214428 | 1.537009
311.2209 | 1.215043 | 1.537895
311.2131 | 1.215657 | 1.538781
311.2053 | 1.216271 | 1.539668
311.1975 | 1.216885 | 1.540555
311.1897 | 1.217498 | 1.541443
311.1819 | 1.218111 | 1.542331
311.1741 | 1.218723 | 1.54322
311.1663 | 1.219335 | 1.544109
311.1585 | 1.219946 | 1.544999
311.1506 | 1.220557 | 1.545889
311.1428 | 1.221167 | 1.54678
311.135 | 1.221777 | 1.547672
311.1272 | 1.222386 | 1.548564
311.1194 | 1.222995 | 1.549456
311.1116 | 1.223604 | 1.55035
311.1038 | 1.224212 | 1.551243
311.096 | 1.224819 | 1.552137
311.0882 | 1.225426 | 1.553032
311.0804 | 1.226033 | 1.553928
311.0726 | 1.226639 | 1.554823
311.0648 | 1.227245 | 1.55572
311.057 | 1.22785 | 1.556617
311.0492 | 1.228454 | 1.557514
311.0414 | 1.229059 | 1.558412
311.0336 | 1.229662 | 1.559311
311.0258 | 1.230265 | 1.56021
311.018 | 1.230868 | 1.561109
311.0102 | 1.231471 | 1.562009
311.0023 | 1.232072 | 1.56291
310.9945 | 1.232674 | 1.563811
310.9867 | 1.233274 | 1.564713
310.9789 | 1.233875 | 1.565615
310.9711 | 1.234475 | 1.566518
310.9633 | 1.235074 | 1.567421
310.9555 | 1.235673 | 1.568325
310.9478 | 1.236271 | 1.56923
310.94 | 1.236869 | 1.570135
310.9322 | 1.237466 | 1.57104
310.9244 | 1.238063 | 1.571946
310.9166 | 1.23866 | 1.572853
310.9088 | 1.239256 | 1.57376
310.901 | 1.239851 | 1.574667
310.8932 | 1.240446 | 1.575575
310.8854 | 1.24104 | 1.576484
310.8776 | 1.241634 | 1.577393
310.8698 | 1.242228 | 1.578303
310.862 | 1.242821 | 1.579213
310.8542 | 1.243413 | 1.580124
310.8464 | 1.244005 | 1.581036
310.8386 | 1.244596 | 1.581947
310.8308 | 1.245187 | 1.58286
310.823 | 1.245778 | 1.583773
310.8152 | 1.246367 | 1.584686
310.8074 | 1.246957 | 1.5856
310.7996 | 1.247546 | 1.586515
310.7919 | 1.248134 | 1.58743
310.7841 | 1.248722 | 1.588345
310.7763 | 1.249309 | 1.589261
310.7685 | 1.249896 | 1.590178
310.7607 | 1.250482 | 1.591095
310.7529 | 1.251068 | 1.592013
310.7451 | 1.251654 | 1.592931
310.7373 | 1.252238 | 1.59385
310.7295 | 1.252823 | 1.594769
310.7218 | 1.253406 | 1.595689
310.714 | 1.253989 | 1.596609
310.7062 | 1.254572 | 1.59753
310.6984 | 1.255154 | 1.598451
310.6906 | 1.255736 | 1.599373
310.6828 | 1.256317 | 1.600296
310.675 | 1.256898 | 1.601219
310.6673 | 1.257478 | 1.602142
310.6595 | 1.258057 | 1.603066
310.6517 | 1.258636 | 1.603991
310.6439 | 1.259215 | 1.604916
310.6361 | 1.259793 | 1.605841
310.6283 | 1.26037 | 1.606767
310.6206 | 1.260947 | 1.607694
310.6128 | 1.261524 | 1.608621
310.605 | 1.262099 | 1.609549
310.5972 | 1.262675 | 1.610477
310.5894 | 1.263249 | 1.611405
310.5817 | 1.263824 | 1.612335
310.5739 | 1.264397 | 1.613264
310.5661 | 1.264971 | 1.614194
310.5583 | 1.265543 | 1.615125
310.5505 | 1.266115 | 1.616056
310.5428 | 1.266687 | 1.616988
310.535 | 1.267258 | 1.617921
310.5272 | 1.267828 | 1.618853
310.5194 | 1.268398 | 1.619787
310.5116 | 1.268968 | 1.620721
310.5039 | 1.269536 | 1.621655
310.4961 | 1.270105 | 1.62259
310.4883 | 1.270672 | 1.623525
310.4805 | 1.27124 | 1.624461
310.4728 | 1.271806 | 1.625398
310.465 | 1.272372 | 1.626334
310.4572 | 1.272938 | 1.627272
310.4494 | 1.273503 | 1.62821
310.4417 | 1.274067 | 1.629148
310.4339 | 1.274631 | 1.630087
310.4261 | 1.275194 | 1.631027
310.4184 | 1.275757 | 1.631967
310.4106 | 1.276319 | 1.632907
310.4028 | 1.276881 | 1.633848
310.395 | 1.277442 | 1.63479
310.3873 | 1.278003 | 1.635732
310.3795 | 1.278563 | 1.636675
310.3717 | 1.279122 | 1.637618
310.364 | 1.279681 | 1.638561
310.3562 | 1.280239 | 1.639505
310.3484 | 1.280797 | 1.64045
310.3407 | 1.281354 | 1.641395
310.3329 | 1.281911 | 1.642341
310.3251 | 1.282467 | 1.643287
310.3174 | 1.283022 | 1.644233
310.3096 | 1.283577 | 1.64518
310.3018 | 1.284131 | 1.646128
310.2941 | 1.284685 | 1.647076
310.2863 | 1.285238 | 1.648025
310.2785 | 1.285791 | 1.648974
310.2708 | 1.286343 | 1.649924
310.263 | 1.286894 | 1.650874
310.2552 | 1.287445 | 1.651824
310.2475 | 1.287995 | 1.652776
310.2397 | 1.288545 | 1.653727
310.2319 | 1.289094 | 1.654679
310.2242 | 1.289643 | 1.655632
310.2164 | 1.290191 | 1.656585
310.2087 | 1.290738 | 1.657539
310.2009 | 1.291285 | 1.658493
310.1931 | 1.291831 | 1.659448
310.1854 | 1.292377 | 1.660403
310.1776 | 1.292922 | 1.661358
310.1699 | 1.293466 | 1.662315
310.1621 | 1.29401 | 1.663271
310.1543 | 1.294553 | 1.664228
310.1466 | 1.295096 | 1.665186
310.1388 | 1.295638 | 1.666144
310.1311 | 1.296179 | 1.667103
310.1233 | 1.29672 | 1.668062
310.1155 | 1.297261 | 1.669021
310.1078 | 1.2978 | 1.669981
310.1 | 1.298339 | 1.670942
310.0923 | 1.298878 | 1.671903
310.0845 | 1.299416 | 1.672865
310.0768 | 1.299953 | 1.673827
310.069 | 1.30049 | 1.674789
310.0613 | 1.301026 | 1.675752
310.0535 | 1.301562 | 1.676716
310.0458 | 1.302097 | 1.67768
310.038 | 1.302631 | 1.678644
310.0302 | 1.303165 | 1.679609
310.0225 | 1.303698 | 1.680575
310.0147 | 1.30423 | 1.681541
310.007 | 1.304762 | 1.682507
309.9992 | 1.305293 | 1.683474
309.9915 | 1.305824 | 1.684442
309.9837 | 1.306354 | 1.685409
309.976 | 1.306884 | 1.686378
309.9682 | 1.307412 | 1.687347
309.9605 | 1.307941 | 1.688316
309.9527 | 1.308468 | 1.689286
309.945 | 1.308995 | 1.690256
309.9372 | 1.309522 | 1.691227
309.9295 | 1.310047 | 1.692198
309.9218 | 1.310573 | 1.69317
309.914 | 1.311097 | 1.694142
309.9063 | 1.311621 | 1.695115
309.8985 | 1.312144 | 1.696088
309.8908 | 1.312667 | 1.697062
309.883 | 1.313189 | 1.698036
309.8753 | 1.31371 | 1.699011
309.8675 | 1.314231 | 1.699986
309.8598 | 1.314751 | 1.700961
309.852 | 1.315271 | 1.701937
309.8443 | 1.31579 | 1.702914
309.8366 | 1.316308 | 1.703891
309.8288 | 1.316826 | 1.704868
309.8211 | 1.317343 | 1.705846
309.8133 | 1.317859 | 1.706825
309.8056 | 1.318375 | 1.707804
309.7978 | 1.31889 | 1.708783
309.7901 | 1.319404 | 1.709763
309.7824 | 1.319918 | 1.710743
309.7746 | 1.320432 | 1.711724
309.7669 | 1.320944 | 1.712705
309.7591 | 1.321456 | 1.713687
309.7514 | 1.321967 | 1.714669
309.7437 | 1.322478 | 1.715651
309.7359 | 1.322988 | 1.716635
309.7282 | 1.323497 | 1.717618
309.7205 | 1.324006 | 1.718602
309.7127 | 1.324514 | 1.719587
309.705 | 1.325022 | 1.720572
309.6972 | 1.325529 | 1.721557
309.6895 | 1.326035 | 1.722543
309.6818 | 1.32654 | 1.723529
309.674 | 1.327045 | 1.724516
309.6663 | 1.327549 | 1.725503
309.6586 | 1.328053 | 1.726491
309.6508 | 1.328556 | 1.727479
309.6431 | 1.329058 | 1.728468
309.6354 | 1.32956 | 1.729457
309.6276 | 1.330061 | 1.730446
309.6199 | 1.330561 | 1.731436
309.6122 | 1.331061 | 1.732427
309.6044 | 1.33156 | 1.733418
309.5967 | 1.332058 | 1.734409
309.589 | 1.332555 | 1.735401
309.5813 | 1.333052 | 1.736393
309.5735 | 1.333549 | 1.737386
309.5658 | 1.334045 | 1.738379
309.5581 | 1.33454 | 1.739373
309.5503 | 1.335034 | 1.740367
309.5426 | 1.335528 | 1.741361
309.5349 | 1.336021 | 1.742356
309.5272 | 1.336513 | 1.743351
309.5194 | 1.337005 | 1.744347
309.5117 | 1.337496 | 1.745344
309.504 | 1.337986 | 1.74634
309.4962 | 1.338476 | 1.747338
309.4885 | 1.338965 | 1.748335
309.4808 | 1.339453 | 1.749333
309.4731 | 1.339941 | 1.750332
309.4653 | 1.340428 | 1.751331
309.4576 | 1.340914 | 1.75233
309.4499 | 1.3414 | 1.75333
309.4422 | 1.341885 | 1.75433
309.4345 | 1.342369 | 1.755331
309.4267 | 1.342853 | 1.756332
309.419 | 1.343336 | 1.757334
309.4113 | 1.343818 | 1.758336
309.4036 | 1.344299 | 1.759338
309.3958 | 1.34478 | 1.760341
309.3881 | 1.34526 | 1.761345
309.3804 | 1.34574 | 1.762348
309.3727 | 1.346219 | 1.763353
309.365 | 1.346697 | 1.764357
309.3572 | 1.347174 | 1.765362
309.3495 | 1.347651 | 1.766368
309.3418 | 1.348127 | 1.767374
309.3341 | 1.348603 | 1.76838
309.3264 | 1.349077 | 1.769387
309.3187 | 1.349551 | 1.770394
309.3109 | 1.350025 | 1.771402
309.3032 | 1.350497 | 1.77241
309.2955 | 1.350969 | 1.773418
309.2878 | 1.351441 | 1.774427
309.2801 | 1.351911 | 1.775437
309.2724 | 1.352381 | 1.776446
309.2646 | 1.35285 | 1.777457
309.2569 | 1.353319 | 1.778467
309.2492 | 1.353786 | 1.779478
309.2415 | 1.354253 | 1.78049
309.2338 | 1.35472 | 1.781502
309.2261 | 1.355186 | 1.782514
309.2184 | 1.35565 | 1.783527
309.2107 | 1.356115 | 1.78454
309.2029 | 1.356578 | 1.785553
309.1952 | 1.357041 | 1.786567
309.1875 | 1.357503 | 1.787582
309.1798 | 1.357965 | 1.788597
309.1721 | 1.358425 | 1.789612
309.1644 | 1.358885 | 1.790627
309.1567 | 1.359345 | 1.791643
309.149 | 1.359803 | 1.79266
309.1413 | 1.360261 | 1.793677
309.1336 | 1.360718 | 1.794694
309.1259 | 1.361175 | 1.795712
309.1181 | 1.361631 | 1.79673
309.1104 | 1.362086 | 1.797748
309.1027 | 1.36254 | 1.798767
309.095 | 1.362993 | 1.799786
309.0873 | 1.363446 | 1.800806
309.0796 | 1.363899 | 1.801826
309.0719 | 1.36435 | 1.802847
309.0642 | 1.364801 | 1.803868
309.0565 | 1.365251 | 1.804889
309.0488 | 1.3657 | 1.805911
309.0411 | 1.366148 | 1.806933
309.0334 | 1.366596 | 1.807955
309.0257 | 1.367043 | 1.808978
309.018 | 1.36749 | 1.810002
309.0103 | 1.367935 | 1.811025
309.0026 | 1.36838 | 1.812049
308.9949 | 1.368825 | 1.813074
308.9872 | 1.369268 | 1.814099
308.9795 | 1.369711 | 1.815124
308.9718 | 1.370153 | 1.81615
308.9641 | 1.370594 | 1.817176
308.9564 | 1.371035 | 1.818202
308.9487 | 1.371474 | 1.819229
308.941 | 1.371913 | 1.820256
308.9333 | 1.372352 | 1.821284
308.9256 | 1.372789 | 1.822312
308.9179 | 1.373226 | 1.82334
308.9102 | 1.373662 | 1.824369
308.9025 | 1.374098 | 1.825398
308.8948 | 1.374532 | 1.826428
308.8871 | 1.374966 | 1.827458
308.8794 | 1.3754 | 1.828488
308.8717 | 1.375832 | 1.829519
308.864 | 1.376264 | 1.83055
308.8563 | 1.376695 | 1.831581
308.8486 | 1.377125 | 1.832613
308.8409 | 1.377554 | 1.833645
308.8332 | 1.377983 | 1.834678
308.8256 | 1.378411 | 1.835711
308.8179 | 1.378838 | 1.836744
308.8102 | 1.379265 | 1.837778
308.8025 | 1.37969 | 1.838812
308.7948 | 1.380115 | 1.839846
308.7871 | 1.38054 | 1.840881
308.7794 | 1.380963 | 1.841916
308.7717 | 1.381386 | 1.842952
308.764 | 1.381808 | 1.843988
308.7563 | 1.382229 | 1.845024
308.7487 | 1.382649 | 1.84606
308.741 | 1.383069 | 1.847097
308.7333 | 1.383488 | 1.848135
308.7256 | 1.383906 | 1.849173
308.7179 | 1.384324 | 1.850211
308.7102 | 1.38474 | 1.851249
308.7025 | 1.385156 | 1.852288
308.6948 | 1.385571 | 1.853327
308.6872 | 1.385986 | 1.854367
308.6795 | 1.386399 | 1.855406
308.6718 | 1.386812 | 1.856447
308.6641 | 1.387224 | 1.857487
308.6564 | 1.387636 | 1.858528
308.6487 | 1.388046 | 1.85957
308.6411 | 1.388456 | 1.860611
308.6334 | 1.388865 | 1.861653
308.6257 | 1.389273 | 1.862696
308.618 | 1.389681 | 1.863738
308.6103 | 1.390088 | 1.864781
308.6026 | 1.390494 | 1.865825
308.595 | 1.390899 | 1.866869
308.5873 | 1.391303 | 1.867913
308.5796 | 1.391707 | 1.868957
308.5719 | 1.39211 | 1.870002
308.5642 | 1.392512 | 1.871047
308.5566 | 1.392913 | 1.872093
308.5489 | 1.393314 | 1.873138
308.5412 | 1.393714 | 1.874184
308.5335 | 1.394113 | 1.875231
308.5258 | 1.394511 | 1.876278
308.5182 | 1.394908 | 1.877325
308.5105 | 1.395305 | 1.878372
308.5028 | 1.395701 | 1.87942
308.4951 | 1.396096 | 1.880468
308.4875 | 1.39649 | 1.881517
308.4798 | 1.396884 | 1.882566
308.4721 | 1.397276 | 1.883615
308.4644 | 1.397668 | 1.884664
308.4568 | 1.39806 | 1.885714
308.4491 | 1.39845 | 1.886764
308.4414 | 1.39884 | 1.887815
308.4337 | 1.399229 | 1.888866
308.4261 | 1.399617 | 1.889917
308.4184 | 1.400004 | 1.890968
308.4107 | 1.40039 | 1.89202
308.4031 | 1.400776 | 1.893072
308.3954 | 1.401161 | 1.894125
308.3877 | 1.401545 | 1.895177
308.38 | 1.401928 | 1.89623
308.3724 | 1.402311 | 1.897284
308.3647 | 1.402693 | 1.898337
308.357 | 1.403074 | 1.899391
308.3494 | 1.403454 | 1.900446
308.3417 | 1.403833 | 1.9015
308.334 | 1.404212 | 1.902555
308.3264 | 1.404589 | 1.903611
308.3187 | 1.404966 | 1.904666
308.311 | 1.405342 | 1.905722
308.3034 | 1.405718 | 1.906778
308.2957 | 1.406092 | 1.907835
308.288 | 1.406466 | 1.908892
308.2804 | 1.406839 | 1.909949
308.2727 | 1.407211 | 1.911006
308.265 | 1.407583 | 1.912064
308.2574 | 1.407953 | 1.913122
308.2497 | 1.408323 | 1.91418
308.242 | 1.408692 | 1.915239
308.2344 | 1.40906 | 1.916298
308.2267 | 1.409427 | 1.917357
308.2191 | 1.409794 | 1.918416
308.2114 | 1.41016 | 1.919476
308.2037 | 1.410524 | 1.920536
308.1961 | 1.410889 | 1.921597
308.1884 | 1.411252 | 1.922657
308.1807 | 1.411614 | 1.923718
308.1731 | 1.411976 | 1.924779
308.1654 | 1.412337 | 1.925841
308.1578 | 1.412697 | 1.926903
308.1501 | 1.413056 | 1.927965
308.1425 | 1.413415 | 1.929027
308.1348 | 1.413772 | 1.93009
308.1271 | 1.414129 | 1.931153
308.1195 | 1.414485 | 1.932216
308.1118 | 1.41484 | 1.93328
308.1042 | 1.415195 | 1.934344
308.0965 | 1.415548 | 1.935408
308.0889 | 1.415901 | 1.936472
308.0812 | 1.416253 | 1.937537
308.0735 | 1.416604 | 1.938602
308.0659 | 1.416954 | 1.939667
308.0582 | 1.417304 | 1.940732
308.0506 | 1.417652 | 1.941798
308.0429 | 1.418 | 1.942864
308.0353 | 1.418347 | 1.94393
308.0276 | 1.418693 | 1.944997
308.02 | 1.419038 | 1.946064
308.0123 | 1.419383 | 1.947131
308.0047 | 1.419727 | 1.948198
307.997 | 1.420069 | 1.949266
307.9894 | 1.420412 | 1.950334
307.9817 | 1.420753 | 1.951402
307.9741 | 1.421093 | 1.95247
307.9664 | 1.421433 | 1.953539
307.9588 | 1.421771 | 1.954608
307.9511 | 1.422109 | 1.955677
307.9435 | 1.422446 | 1.956746
307.9358 | 1.422783 | 1.957816
307.9282 | 1.423118 | 1.958886
307.9205 | 1.423453 | 1.959956
307.9129 | 1.423786 | 1.961027
307.9052 | 1.424119 | 1.962097
307.8976 | 1.424451 | 1.963168
307.8899 | 1.424783 | 1.96424
307.8823 | 1.425113 | 1.965311
307.8746 | 1.425443 | 1.966383
307.867 | 1.425771 | 1.967455
307.8594 | 1.426099 | 1.968527
307.8517 | 1.426426 | 1.969599
307.8441 | 1.426753 | 1.970672
307.8364 | 1.427078 | 1.971745
307.8288 | 1.427402 | 1.972818
307.8211 | 1.427726 | 1.973891
307.8135 | 1.428049 | 1.974965
307.8058 | 1.428371 | 1.976039
307.7982 | 1.428692 | 1.977113
307.7906 | 1.429013 | 1.978187
307.7829 | 1.429332 | 1.979262
307.7753 | 1.429651 | 1.980336
307.7676 | 1.429969 | 1.981411
307.76 | 1.430286 | 1.982487
307.7524 | 1.430602 | 1.983562
307.7447 | 1.430917 | 1.984638
307.7371 | 1.431232 | 1.985714
307.7295 | 1.431545 | 1.98679
307.7218 | 1.431858 | 1.987866
307.7142 | 1.43217 | 1.988943
307.7065 | 1.432481 | 1.99002
307.6989 | 1.432791 | 1.991097
307.6913 | 1.433101 | 1.992174
307.6836 | 1.433409 | 1.993251
307.676 | 1.433717 | 1.994329
307.6684 | 1.434024 | 1.995407
307.6607 | 1.43433 | 1.996485
307.6531 | 1.434635 | 1.997563
307.6455 | 1.434939 | 1.998642
307.6378 | 1.435242 | 1.99972
307.6302 | 1.435545 | 2.000799
307.6226 | 1.435847 | 2.001879
307.6149 | 1.436148 | 2.002958
307.6073 | 1.436448 | 2.004037
307.5997 | 1.436747 | 2.005117
307.592 | 1.437045 | 2.006197
307.5844 | 1.437343 | 2.007277
307.5768 | 1.437639 | 2.008358
307.5691 | 1.437935 | 2.009438
307.5615 | 1.43823 | 2.010519
307.5539 | 1.438524 | 2.0116
307.5463 | 1.438817 | 2.012681
307.5386 | 1.439109 | 2.013762
307.531 | 1.439401 | 2.014844
307.5234 | 1.439691 | 2.015926
307.5157 | 1.439981 | 2.017007
307.5081 | 1.44027 | 2.01809
307.5005 | 1.440558 | 2.019172
307.4929 | 1.440845 | 2.020254
307.4852 | 1.441131 | 2.021337
307.4776 | 1.441417 | 2.02242
307.47 | 1.441701 | 2.023503
307.4624 | 1.441985 | 2.024586
307.4547 | 1.442268 | 2.025669
307.4471 | 1.44255 | 2.026753
307.4395 | 1.442831 | 2.027837
307.4319 | 1.443111 | 2.02892
307.4242 | 1.443391 | 2.030005
307.4166 | 1.443669 | 2.031089
307.409 | 1.443947 | 2.032173
307.4014 | 1.444224 | 2.033258
307.3938 | 1.4445 | 2.034343
307.3861 | 1.444775 | 2.035428
307.3785 | 1.445049 | 2.036513
307.3709 | 1.445322 | 2.037598
307.3633 | 1.445595 | 2.038683
307.3557 | 1.445866 | 2.039769
307.348 | 1.446137 | 2.040855
307.3404 | 1.446407 | 2.041941
307.3328 | 1.446676 | 2.043027
307.3252 | 1.446944 | 2.044113
307.3176 | 1.447211 | 2.045199
307.3099 | 1.447478 | 2.046286
307.3023 | 1.447743 | 2.047372
307.2947 | 1.448008 | 2.048459
307.2871 | 1.448271 | 2.049546
307.2795 | 1.448534 | 2.050633
307.2719 | 1.448796 | 2.051721
307.2642 | 1.449058 | 2.052808
307.2566 | 1.449318 | 2.053896
307.249 | 1.449577 | 2.054984
307.2414 | 1.449836 | 2.056071
307.2338 | 1.450093 | 2.057159
307.2262 | 1.45035 | 2.058248
307.2186 | 1.450606 | 2.059336
307.211 | 1.450861 | 2.060424
307.2033 | 1.451115 | 2.061513
307.1957 | 1.451368 | 2.062602
307.1881 | 1.451621 | 2.063691
307.1805 | 1.451872 | 2.06478
307.1729 | 1.452123 | 2.065869
307.1653 | 1.452373 | 2.066958
307.1577 | 1.452622 | 2.068047
307.1501 | 1.45287 | 2.069137
307.1425 | 1.453117 | 2.070226
307.1349 | 1.453363 | 2.071316
307.1272 | 1.453608 | 2.072406
307.1196 | 1.453853 | 2.073496
307.112 | 1.454097 | 2.074586
307.1044 | 1.454339 | 2.075676
307.0968 | 1.454581 | 2.076767
307.0892 | 1.454822 | 2.077857
307.0816 | 1.455062 | 2.078948
307.074 | 1.455301 | 2.080039
307.0664 | 1.45554 | 2.08113
307.0588 | 1.455777 | 2.08222
307.0512 | 1.456014 | 2.083312
307.0436 | 1.456249 | 2.084403
307.036 | 1.456484 | 2.085494
307.0284 | 1.456718 | 2.086585
307.0208 | 1.456951 | 2.087677
307.0132 | 1.457183 | 2.088768
307.0056 | 1.457415 | 2.08986
306.998 | 1.457645 | 2.090952
306.9904 | 1.457874 | 2.092044
306.9828 | 1.458103 | 2.093136
306.9752 | 1.458331 | 2.094228
306.9676 | 1.458558 | 2.09532
306.96 | 1.458784 | 2.096412
306.9524 | 1.459009 | 2.097505
306.9448 | 1.459233 | 2.098597
306.9372 | 1.459456 | 2.09969
306.9296 | 1.459679 | 2.100783
306.922 | 1.4599 | 2.101875
306.9144 | 1.460121 | 2.102968
306.9068 | 1.46034 | 2.104061
306.8992 | 1.460559 | 2.105154
306.8916 | 1.460777 | 2.106247
306.884 | 1.460994 | 2.10734
306.8764 | 1.461211 | 2.108434
306.8688 | 1.461426 | 2.109527
306.8612 | 1.46164 | 2.11062
306.8536 | 1.461854 | 2.111714
306.846 | 1.462067 | 2.112808
306.8384 | 1.462278 | 2.113901
306.8308 | 1.462489 | 2.114995
306.8232 | 1.462699 | 2.116089
306.8156 | 1.462908 | 2.117183
306.808 | 1.463116 | 2.118277
306.8004 | 1.463324 | 2.119371
306.7929 | 1.46353 | 2.120465
306.7853 | 1.463736 | 2.121559
306.7777 | 1.46394 | 2.122653
306.7701 | 1.464144 | 2.123747
306.7625 | 1.464347 | 2.124842
306.7549 | 1.464549 | 2.125936
306.7473 | 1.46475 | 2.12703
306.7397 | 1.46495 | 2.128125
306.7321 | 1.465149 | 2.129219
306.7245 | 1.465348 | 2.130314
306.717 | 1.465545 | 2.131409
306.7094 | 1.465742 | 2.132503
306.7018 | 1.465938 | 2.133598
306.6942 | 1.466133 | 2.134693
306.6866 | 1.466326 | 2.135788
306.679 | 1.46652 | 2.136883
306.6714 | 1.466712 | 2.137978
306.6639 | 1.466903 | 2.139073
306.6563 | 1.467093 | 2.140168
306.6487 | 1.467283 | 2.141263
306.6411 | 1.467471 | 2.142358
306.6335 | 1.467659 | 2.143453
306.6259 | 1.467846 | 2.144548
306.6184 | 1.468032 | 2.145644
306.6108 | 1.468217 | 2.146739
306.6032 | 1.468401 | 2.147834
306.5956 | 1.468584 | 2.14893
306.588 | 1.468766 | 2.150025
306.5804 | 1.468948 | 2.15112
306.5729 | 1.469128 | 2.152216
306.5653 | 1.469308 | 2.153311
306.5577 | 1.469487 | 2.154407
306.5501 | 1.469665 | 2.155502
306.5425 | 1.469842 | 2.156598
306.535 | 1.470018 | 2.157693
306.5274 | 1.470193 | 2.158789
306.5198 | 1.470367 | 2.159884
306.5122 | 1.47054 | 2.16098
306.5047 | 1.470713 | 2.162076
306.4971 | 1.470885 | 2.163171
306.4895 | 1.471055 | 2.164267
306.4819 | 1.471225 | 2.165362
306.4743 | 1.471394 | 2.166458
306.4668 | 1.471562 | 2.167554
306.4592 | 1.471729 | 2.168649
306.4516 | 1.471895 | 2.169745
306.444 | 1.472061 | 2.170841
306.4365 | 1.472225 | 2.171937
306.4289 | 1.472389 | 2.173032
306.4213 | 1.472551 | 2.174128
306.4138 | 1.472713 | 2.175224
306.4062 | 1.472874 | 2.176319
306.3986 | 1.473034 | 2.177415
306.391 | 1.473193 | 2.178511
306.3835 | 1.473351 | 2.179606
306.3759 | 1.473508 | 2.180702
306.3683 | 1.473665 | 2.181798
306.3608 | 1.47382 | 2.182893
306.3532 | 1.473975 | 2.183989
306.3456 | 1.474128 | 2.185085
306.338 | 1.474281 | 2.18618
306.3305 | 1.474433 | 2.187276
306.3229 | 1.474584 | 2.188371
306.3153 | 1.474734 | 2.189467
306.3078 | 1.474883 | 2.190562
306.3002 | 1.475031 | 2.191658
306.2926 | 1.475179 | 2.192753
306.2851 | 1.475325 | 2.193849
306.2775 | 1.475471 | 2.194944
306.2699 | 1.475616 | 2.19604
306.2624 | 1.47576 | 2.197135
306.2548 | 1.475902 | 2.198231
306.2472 | 1.476044 | 2.199326
306.2397 | 1.476186 | 2.200421
306.2321 | 1.476326 | 2.201517
306.2246 | 1.476465 | 2.202612
306.217 | 1.476604 | 2.203707
306.2094 | 1.476741 | 2.204802
306.2019 | 1.476878 | 2.205897
306.1943 | 1.477014 | 2.206992
306.1867 | 1.477148 | 2.208087
306.1792 | 1.477282 | 2.209182
306.1716 | 1.477416 | 2.210277
306.1641 | 1.477548 | 2.211372
306.1565 | 1.477679 | 2.212467
306.1489 | 1.477809 | 2.213562
306.1414 | 1.477939 | 2.214657
306.1338 | 1.478067 | 2.215751
306.1263 | 1.478195 | 2.216846
306.1187 | 1.478322 | 2.217941
306.1111 | 1.478448 | 2.219035
306.1036 | 1.478573 | 2.22013
306.096 | 1.478697 | 2.221224
306.0885 | 1.47882 | 2.222319
306.0809 | 1.478943 | 2.223413
306.0734 | 1.479064 | 2.224507
306.0658 | 1.479185 | 2.225601
306.0582 | 1.479304 | 2.226696
306.0507 | 1.479423 | 2.22779
306.0431 | 1.479541 | 2.228884
306.0356 | 1.479658 | 2.229978
306.028 | 1.479774 | 2.231071
306.0205 | 1.479889 | 2.232165
306.0129 | 1.480004 | 2.233259
306.0054 | 1.480117 | 2.234353
305.9978 | 1.480229 | 2.235446
305.9903 | 1.480341 | 2.23654
305.9827 | 1.480452 | 2.237633
305.9752 | 1.480562 | 2.238726
305.9676 | 1.480671 | 2.23982
305.9601 | 1.480779 | 2.240913
305.9525 | 1.480886 | 2.242006
305.945 | 1.480992 | 2.243099
305.9374 | 1.481097 | 2.244192
305.9299 | 1.481202 | 2.245285
305.9223 | 1.481305 | 2.246377
305.9148 | 1.481408 | 2.24747
305.9072 | 1.48151 | 2.248563
305.8997 | 1.481611 | 2.249655
305.8921 | 1.481711 | 2.250748
305.8846 | 1.48181 | 2.25184
305.877 | 1.481908 | 2.252932
305.8695 | 1.482006 | 2.254024
305.8619 | 1.482102 | 2.255116
305.8544 | 1.482198 | 2.256208
305.8469 | 1.482292 | 2.2573
305.8393 | 1.482386 | 2.258391
305.8318 | 1.482479 | 2.259483
305.8242 | 1.482571 | 2.260575
305.8167 | 1.482662 | 2.261666
305.8091 | 1.482753 | 2.262757
305.8016 | 1.482842 | 2.263848
305.794 | 1.48293 | 2.264939
305.7865 | 1.483018 | 2.26603
305.779 | 1.483105 | 2.267121
305.7714 | 1.483191 | 2.268212
305.7639 | 1.483275 | 2.269302
305.7563 | 1.483359 | 2.270393
305.7488 | 1.483443 | 2.271483
305.7413 | 1.483525 | 2.272573
305.7337 | 1.483606 | 2.273664
305.7262 | 1.483687 | 2.274754
305.7186 | 1.483766 | 2.275843
305.7111 | 1.483845 | 2.276933
305.7036 | 1.483923 | 2.278023
305.696 | 1.484 | 2.279112
305.6885 | 1.484076 | 2.280202
305.681 | 1.484151 | 2.281291
305.6734 | 1.484225 | 2.28238
305.6659 | 1.484299 | 2.283469
305.6583 | 1.484371 | 2.284558
305.6508 | 1.484443 | 2.285646
305.6433 | 1.484514 | 2.286735
305.6357 | 1.484584 | 2.287823
305.6282 | 1.484653 | 2.288912
305.6207 | 1.484721 | 2.29
305.6131 | 1.484788 | 2.291088
305.6056 | 1.484854 | 2.292175
305.5981 | 1.48492 | 2.293263
305.5905 | 1.484984 | 2.294351
305.583 | 1.485048 | 2.295438
305.5755 | 1.485111 | 2.296525
305.568 | 1.485173 | 2.297612
305.5604 | 1.485234 | 2.298699
305.5529 | 1.485294 | 2.299786
305.5454 | 1.485354 | 2.300873
305.5378 | 1.485412 | 2.301959
305.5303 | 1.48547 | 2.303046
305.5228 | 1.485526 | 2.304132
305.5152 | 1.485582 | 2.305218
305.5077 | 1.485637 | 2.306304
305.5002 | 1.485691 | 2.307389
305.4927 | 1.485744 | 2.308475
305.4851 | 1.485797 | 2.30956
305.4776 | 1.485848 | 2.310645
305.4701 | 1.485898 | 2.31173
305.4626 | 1.485948 | 2.312815
305.455 | 1.485997 | 2.3139
305.4475 | 1.486045 | 2.314984
305.44 | 1.486092 | 2.316069
305.4325 | 1.486138 | 2.317153
305.4249 | 1.486183 | 2.318237
305.4174 | 1.486228 | 2.319321
305.4099 | 1.486271 | 2.320404
305.4024 | 1.486314 | 2.321488
305.3948 | 1.486356 | 2.322571
305.3873 | 1.486397 | 2.323654
305.3798 | 1.486437 | 2.324737
305.3723 | 1.486476 | 2.32582
305.3648 | 1.486514 | 2.326902
305.3572 | 1.486552 | 2.327985
305.3497 | 1.486588 | 2.329067
305.3422 | 1.486624 | 2.330149
305.3347 | 1.486659 | 2.33123
305.3272 | 1.486693 | 2.332312
305.3196 | 1.486726 | 2.333393
305.3121 | 1.486758 | 2.334475
305.3046 | 1.48679 | 2.335556
305.2971 | 1.48682 | 2.336636
305.2896 | 1.48685 | 2.337717
305.282 | 1.486879 | 2.338797
305.2745 | 1.486907 | 2.339878
305.267 | 1.486934 | 2.340958
305.2595 | 1.48696 | 2.342037
305.252 | 1.486985 | 2.343117
305.2445 | 1.48701 | 2.344196
305.2369 | 1.487033 | 2.345276
305.2294 | 1.487056 | 2.346355
305.2219 | 1.487078 | 2.347433
305.2144 | 1.487099 | 2.348512
305.2069 | 1.487119 | 2.34959
305.1994 | 1.487138 | 2.350668
305.1919 | 1.487157 | 2.351746
305.1844 | 1.487174 | 2.352824
305.1768 | 1.487191 | 2.353901
305.1693 | 1.487207 | 2.354979
305.1618 | 1.487222 | 2.356056
305.1543 | 1.487236 | 2.357133
305.1468 | 1.487249 | 2.358209
305.1393 | 1.487262 | 2.359285
305.1318 | 1.487273 | 2.360362
305.1243 | 1.487284 | 2.361438
305.1168 | 1.487294 | 2.362513
305.1093 | 1.487303 | 2.363589
305.1017 | 1.487311 | 2.364664
305.0942 | 1.487318 | 2.365739
305.0867 | 1.487324 | 2.366814
305.0792 | 1.48733 | 2.367888
305.0717 | 1.487335 | 2.368963
305.0642 | 1.487339 | 2.370037
305.0567 | 1.487342 | 2.37111
305.0492 | 1.487344 | 2.372184
305.0417 | 1.487345 | 2.373257
305.0342 | 1.487346 | 2.374331
305.0267 | 1.487345 | 2.375403
305.0192 | 1.487344 | 2.376476
305.0117 | 1.487342 | 2.377548
305.0042 | 1.487339 | 2.378621
304.9967 | 1.487335 | 2.379692
304.9892 | 1.487331 | 2.380764
304.9817 | 1.487325 | 2.381835
304.9742 | 1.487319 | 2.382907
304.9667 | 1.487312 | 2.383977
304.9592 | 1.487304 | 2.385048
304.9517 | 1.487295 | 2.386118
304.9442 | 1.487285 | 2.387189
304.9367 | 1.487274 | 2.388258
304.9292 | 1.487263 | 2.389328
304.9217 | 1.487251 | 2.390397
304.9142 | 1.487238 | 2.391467
304.9067 | 1.487224 | 2.392535
304.8992 | 1.487209 | 2.393604
304.8917 | 1.487193 | 2.394672
304.8842 | 1.487177 | 2.39574
304.8767 | 1.48716 | 2.396808
304.8692 | 1.487142 | 2.397876
304.8617 | 1.487123 | 2.398943
304.8542 | 1.487103 | 2.40001
304.8467 | 1.487082 | 2.401076
304.8392 | 1.487061 | 2.402143
304.8317 | 1.487039 | 2.403209
304.8242 | 1.487015 | 2.404275
304.8167 | 1.486991 | 2.405341
304.8092 | 1.486967 | 2.406406
304.8017 | 1.486941 | 2.407471
304.7942 | 1.486915 | 2.408536
304.7867 | 1.486887 | 2.4096
304.7792 | 1.486859 | 2.410664
304.7718 | 1.48683 | 2.411728
304.7643 | 1.4868 | 2.412792
304.7568 | 1.48677 | 2.413855
304.7493 | 1.486738 | 2.414918
304.7418 | 1.486706 | 2.415981
304.7343 | 1.486673 | 2.417044
304.7268 | 1.486639 | 2.418106
304.7193 | 1.486604 | 2.419168
304.7118 | 1.486569 | 2.420229
304.7043 | 1.486532 | 2.421291
304.6969 | 1.486495 | 2.422352
304.6894 | 1.486457 | 2.423412
304.6819 | 1.486418 | 2.424473
304.6744 | 1.486378 | 2.425533
304.6669 | 1.486338 | 2.426593
304.6594 | 1.486296 | 2.427652
304.6519 | 1.486254 | 2.428712
304.6444 | 1.486211 | 2.429771
304.637 | 1.486167 | 2.430829
304.6295 | 1.486123 | 2.431888
304.622 | 1.486077 | 2.432946
304.6145 | 1.486031 | 2.434003
304.607 | 1.485984 | 2.435061
304.5995 | 1.485936 | 2.436118
304.5921 | 1.485887 | 2.437175
304.5846 | 1.485838 | 2.438231
304.5771 | 1.485787 | 2.439287
304.5696 | 1.485736 | 2.440343
304.5621 | 1.485684 | 2.441399
304.5546 | 1.485631 | 2.442454
304.5472 | 1.485578 | 2.443509
304.5397 | 1.485523 | 2.444564
304.5322 | 1.485468 | 2.445618
304.5247 | 1.485412 | 2.446672
304.5172 | 1.485355 | 2.447725
304.5098 | 1.485298 | 2.448779
304.5023 | 1.485239 | 2.449832
304.4948 | 1.48518 | 2.450884
304.4873 | 1.48512 | 2.451937
304.4799 | 1.485059 | 2.452989
304.4724 | 1.484997 | 2.45404
304.4649 | 1.484935 | 2.455092
304.4574 | 1.484872 | 2.456143
304.4499 | 1.484807 | 2.457193
304.4425 | 1.484743 | 2.458244
304.435 | 1.484677 | 2.459294
304.4275 | 1.48461 | 2.460344
304.42 | 1.484543 | 2.461393
304.4126 | 1.484475 | 2.462442
304.4051 | 1.484406 | 2.463491
304.3976 | 1.484336 | 2.464539
304.3902 | 1.484266 | 2.465587
304.3827 | 1.484195 | 2.466635
304.3752 | 1.484123 | 2.467682
304.3677 | 1.48405 | 2.468729
304.3603 | 1.483976 | 2.469776
304.3528 | 1.483901 | 2.470822
304.3453 | 1.483826 | 2.471868
304.3378 | 1.48375 | 2.472913
304.3304 | 1.483673 | 2.473959
304.3229 | 1.483596 | 2.475004
304.3154 | 1.483517 | 2.476048
304.308 | 1.483438 | 2.477092
304.3005 | 1.483358 | 2.478136
304.293 | 1.483277 | 2.47918
304.2856 | 1.483196 | 2.480223
304.2781 | 1.483113 | 2.481266
304.2706 | 1.48303 | 2.482308
304.2632 | 1.482946 | 2.48335
304.2557 | 1.482861 | 2.484392
304.2482 | 1.482776 | 2.485433
304.2408 | 1.48269 | 2.486474
304.2333 | 1.482603 | 2.487515
304.2258 | 1.482515 | 2.488555
304.2184 | 1.482426 | 2.489595
304.2109 | 1.482337 | 2.490635
304.2034 | 1.482247 | 2.491674
304.196 | 1.482156 | 2.492713
304.1885 | 1.482064 | 2.493751
304.1811 | 1.481971 | 2.494789
304.1736 | 1.481878 | 2.495827
304.1661 | 1.481784 | 2.496864
304.1587 | 1.481689 | 2.497901
304.1512 | 1.481593 | 2.498938
304.1437 | 1.481497 | 2.499974
304.1363 | 1.4814 | 2.50101
304.1288 | 1.481302 | 2.502045
304.1214 | 1.481203 | 2.50308
304.1139 | 1.481104 | 2.504115
304.1064 | 1.481004 | 2.505149
304.099 | 1.480903 | 2.506183
304.0915 | 1.480801 | 2.507217
304.0841 | 1.480698 | 2.50825
304.0766 | 1.480595 | 2.509283
304.0692 | 1.480491 | 2.510315
304.0617 | 1.480386 | 2.511347
304.0542 | 1.48028 | 2.512379
304.0468 | 1.480174 | 2.51341
304.0393 | 1.480067 | 2.514441
304.0319 | 1.479959 | 2.515472
304.0244 | 1.47985 | 2.516502
304.017 | 1.479741 | 2.517531
304.0095 | 1.479631 | 2.518561
304.0021 | 1.47952 | 2.51959
303.9946 | 1.479408 | 2.520618
303.9871 | 1.479296 | 2.521646
303.9797 | 1.479183 | 2.522674
303.9722 | 1.479069 | 2.523701
303.9648 | 1.478954 | 2.524728
303.9573 | 1.478838 | 2.525755
303.9499 | 1.478722 | 2.526781
303.9424 | 1.478605 | 2.527807
303.935 | 1.478488 | 2.528832
303.9275 | 1.478369 | 2.529857
303.9201 | 1.47825 | 2.530882
303.9126 | 1.47813 | 2.531906
303.9052 | 1.478009 | 2.53293
303.8977 | 1.477888 | 2.533953
303.8903 | 1.477766 | 2.534976
303.8828 | 1.477643 | 2.535998
303.8754 | 1.477519 | 2.53702
303.8679 | 1.477395 | 2.538042
303.8605 | 1.47727 | 2.539063
303.853 | 1.477144 | 2.540084
303.8456 | 1.477017 | 2.541105
303.8382 | 1.47689 | 2.542125
303.8307 | 1.476761 | 2.543145
303.8233 | 1.476633 | 2.544164
303.8158 | 1.476503 | 2.545183
303.8084 | 1.476373 | 2.546201
303.8009 | 1.476242 | 2.547219
303.7935 | 1.47611 | 2.548236
303.786 | 1.475977 | 2.549254
303.7786 | 1.475844 | 2.55027
303.7712 | 1.47571 | 2.551287
303.7637 | 1.475575 | 2.552303
303.7563 | 1.47544 | 2.553318
303.7488 | 1.475304 | 2.554333
303.7414 | 1.475167 | 2.555348
303.7339 | 1.475029 | 2.556362
303.7265 | 1.474891 | 2.557376
303.7191 | 1.474752 | 2.558389
303.7116 | 1.474612 | 2.559402
303.7042 | 1.474471 | 2.560414
303.6967 | 1.47433 | 2.561426
303.6893 | 1.474188 | 2.562438
303.6819 | 1.474045 | 2.563449
303.6744 | 1.473902 | 2.56446
303.667 | 1.473758 | 2.56547
303.6596 | 1.473613 | 2.56648
303.6521 | 1.473467 | 2.56749
303.6447 | 1.473321 | 2.568499
303.6372 | 1.473174 | 2.569507
303.6298 | 1.473026 | 2.570515
303.6224 | 1.472878 | 2.571523
303.6149 | 1.472729 | 2.57253
303.6075 | 1.472579 | 2.573537
303.6001 | 1.472428 | 2.574543
303.5926 | 1.472277 | 2.575549
303.5852 | 1.472125 | 2.576555
303.5778 | 1.471972 | 2.57756
303.5703 | 1.471819 | 2.578565
303.5629 | 1.471665 | 2.579569
303.5555 | 1.47151 | 2.580572
303.548 | 1.471354 | 2.581576
303.5406 | 1.471198 | 2.582579
303.5332 | 1.471041 | 2.583581
303.5257 | 1.470884 | 2.584583
303.5183 | 1.470725 | 2.585584
303.5109 | 1.470566 | 2.586585
303.5035 | 1.470406 | 2.587586
303.496 | 1.470246 | 2.588586
303.4886 | 1.470085 | 2.589586
303.4812 | 1.469923 | 2.590585
303.4737 | 1.46976 | 2.591584
303.4663 | 1.469597 | 2.592582
303.4589 | 1.469433 | 2.59358
303.4515 | 1.469269 | 2.594577
303.444 | 1.469103 | 2.595574
303.4366 | 1.468937 | 2.596571
303.4292 | 1.468771 | 2.597567
303.4218 | 1.468603 | 2.598562
303.4143 | 1.468435 | 2.599557
303.4069 | 1.468266 | 2.600552
303.3995 | 1.468097 | 2.601546
303.3921 | 1.467927 | 2.60254
303.3846 | 1.467756 | 2.603533
303.3772 | 1.467585 | 2.604526
303.3698 | 1.467412 | 2.605518
303.3624 | 1.46724 | 2.60651
303.3549 | 1.467066 | 2.607502
303.3475 | 1.466892 | 2.608493
303.3401 | 1.466717 | 2.609483
303.3327 | 1.466541 | 2.610473
303.3253 | 1.466365 | 2.611463
303.3178 | 1.466188 | 2.612452
303.3104 | 1.46601 | 2.61344
303.303 | 1.465832 | 2.614428
303.2956 | 1.465653 | 2.615416
303.2882 | 1.465474 | 2.616403
303.2807 | 1.465293 | 2.61739
303.2733 | 1.465112 | 2.618376
303.2659 | 1.464931 | 2.619362
303.2585 | 1.464748 | 2.620347
303.2511 | 1.464565 | 2.621332
303.2436 | 1.464382 | 2.622316
303.2362 | 1.464197 | 2.6233
303.2288 | 1.464012 | 2.624283
303.2214 | 1.463827 | 2.625266
303.214 | 1.46364 | 2.626248
303.2066 | 1.463453 | 2.62723
303.1991 | 1.463266 | 2.628212
303.1917 | 1.463078 | 2.629193
303.1843 | 1.462889 | 2.630173
303.1769 | 1.462699 | 2.631153
303.1695 | 1.462509 | 2.632133
303.1621 | 1.462318 | 2.633112
303.1547 | 1.462126 | 2.63409
303.1473 | 1.461934 | 2.635068
303.1398 | 1.461741 | 2.636046
303.1324 | 1.461548 | 2.637023
303.125 | 1.461353 | 2.637999
303.1176 | 1.461158 | 2.638975
303.1102 | 1.460963 | 2.639951
303.1028 | 1.460767 | 2.640926
303.0954 | 1.46057 | 2.641901
303.088 | 1.460373 | 2.642875
303.0806 | 1.460174 | 2.643848
303.0732 | 1.459976 | 2.644822
303.0657 | 1.459776 | 2.645794
303.0583 | 1.459576 | 2.646766
303.0509 | 1.459376 | 2.647738
303.0435 | 1.459174 | 2.648709
303.0361 | 1.458972 | 2.64968
303.0287 | 1.45877 | 2.65065
303.0213 | 1.458567 | 2.65162
303.0139 | 1.458363 | 2.652589
303.0065 | 1.458158 | 2.653557
302.9991 | 1.457953 | 2.654526
302.9917 | 1.457747 | 2.655493
302.9843 | 1.457541 | 2.65646
302.9769 | 1.457334 | 2.657427
302.9695 | 1.457126 | 2.658393
302.9621 | 1.456918 | 2.659359
302.9547 | 1.456709 | 2.660324
302.9473 | 1.456499 | 2.661289
302.9399 | 1.456289 | 2.662253
302.9325 | 1.456078 | 2.663216
302.9251 | 1.455867 | 2.66418
302.9177 | 1.455655 | 2.665142
302.9103 | 1.455442 | 2.666104
302.9029 | 1.455229 | 2.667066
302.8955 | 1.455015 | 2.668027
302.8881 | 1.4548 | 2.668988
302.8807 | 1.454585 | 2.669948
302.8733 | 1.45437 | 2.670907
302.8659 | 1.454153 | 2.671866
302.8585 | 1.453936 | 2.672825
302.8511 | 1.453718 | 2.673783
302.8437 | 1.4535 | 2.67474
302.8363 | 1.453281 | 2.675697
302.8289 | 1.453062 | 2.676654
302.8215 | 1.452842 | 2.67761
302.8141 | 1.452621 | 2.678565
302.8067 | 1.4524 | 2.67952
302.7993 | 1.452178 | 2.680475
302.7919 | 1.451955 | 2.681429
302.7845 | 1.451732 | 2.682382
302.7771 | 1.451508 | 2.683335
302.7697 | 1.451284 | 2.684287
302.7623 | 1.451059 | 2.685239
302.7549 | 1.450834 | 2.68619
302.7475 | 1.450607 | 2.687141
302.7401 | 1.450381 | 2.688091
302.7327 | 1.450153 | 2.689041
302.7254 | 1.449925 | 2.68999
302.718 | 1.449697 | 2.690939
302.7106 | 1.449468 | 2.691887
302.7032 | 1.449238 | 2.692835
302.6958 | 1.449007 | 2.693782
302.6884 | 1.448776 | 2.694729
302.681 | 1.448545 | 2.695675
302.6736 | 1.448313 | 2.69662
302.6662 | 1.44808 | 2.697565
302.6588 | 1.447847 | 2.69851
302.6515 | 1.447613 | 2.699454
302.6441 | 1.447378 | 2.700397
302.6367 | 1.447143 | 2.70134
302.6293 | 1.446908 | 2.702283
302.6219 | 1.446671 | 2.703225
302.6145 | 1.446435 | 2.704166
302.6071 | 1.446197 | 2.705107
302.5998 | 1.445959 | 2.706047
302.5924 | 1.445721 | 2.706987
302.585 | 1.445481 | 2.707926
302.5776 | 1.445242 | 2.708865
302.5702 | 1.445001 | 2.709803
302.5628 | 1.44476 | 2.71074
302.5554 | 1.444519 | 2.711678
302.5481 | 1.444277 | 2.712614
302.5407 | 1.444034 | 2.71355
302.5333 | 1.443791 | 2.714486
302.5259 | 1.443547 | 2.715421
302.5185 | 1.443303 | 2.716355
302.5112 | 1.443058 | 2.717289
302.5038 | 1.442813 | 2.718222
302.4964 | 1.442567 | 2.719155
302.489 | 1.44232 | 2.720087
302.4816 | 1.442073 | 2.721019
302.4743 | 1.441825 | 2.72195
302.4669 | 1.441577 | 2.722881
302.4595 | 1.441328 | 2.723811
302.4521 | 1.441078 | 2.724741
302.4447 | 1.440828 | 2.72567
302.4374 | 1.440578 | 2.726598
302.43 | 1.440327 | 2.727526
302.4226 | 1.440075 | 2.728453
302.4152 | 1.439823 | 2.72938
302.4079 | 1.43957 | 2.730307
302.4005 | 1.439317 | 2.731232
302.3931 | 1.439063 | 2.732158
302.3857 | 1.438808 | 2.733082
302.3784 | 1.438553 | 2.734007
302.371 | 1.438298 | 2.73493
302.3636 | 1.438042 | 2.735853
302.3562 | 1.437785 | 2.736776
302.3489 | 1.437528 | 2.737698
302.3415 | 1.43727 | 2.738619
302.3341 | 1.437012 | 2.73954
302.3267 | 1.436753 | 2.74046
302.3194 | 1.436493 | 2.74138
302.312 | 1.436233 | 2.742299
302.3046 | 1.435973 | 2.743218
302.2973 | 1.435712 | 2.744136
302.2899 | 1.43545 | 2.745054
302.2825 | 1.435188 | 2.745971
302.2751 | 1.434926 | 2.746887
302.2678 | 1.434662 | 2.747803
302.2604 | 1.434399 | 2.748718
302.253 | 1.434135 | 2.749633
302.2457 | 1.43387 | 2.750548
302.2383 | 1.433604 | 2.751461
302.2309 | 1.433339 | 2.752374
302.2236 | 1.433072 | 2.753287
302.2162 | 1.432805 | 2.754199
302.2088 | 1.432538 | 2.755111
302.2015 | 1.43227 | 2.756022
302.1941 | 1.432001 | 2.756932
302.1867 | 1.431732 | 2.757842
302.1794 | 1.431463 | 2.758751
302.172 | 1.431193 | 2.75966
302.1646 | 1.430922 | 2.760568
302.1573 | 1.430651 | 2.761476
302.1499 | 1.430379 | 2.762383
302.1426 | 1.430107 | 2.763289
302.1352 | 1.429835 | 2.764195
302.1278 | 1.429561 | 2.765101
302.1205 | 1.429288 | 2.766005
302.1131 | 1.429013 | 2.76691
302.1057 | 1.428739 | 2.767813
302.0984 | 1.428463 | 2.768716
302.091 | 1.428188 | 2.769619
302.0837 | 1.427911 | 2.770521
302.0763 | 1.427634 | 2.771423
302.0689 | 1.427357 | 2.772324
302.0616 | 1.427079 | 2.773224
302.0542 | 1.426801 | 2.774124
302.0469 | 1.426522 | 2.775023
302.0395 | 1.426243 | 2.775922
302.0321 | 1.425963 | 2.77682
302.0248 | 1.425683 | 2.777717
302.0174 | 1.425402 | 2.778614
302.0101 | 1.42512 | 2.779511
302.0027 | 1.424839 | 2.780406
301.9954 | 1.424556 | 2.781302
301.988 | 1.424273 | 2.782196
301.9807 | 1.42399 | 2.783091
301.9733 | 1.423706 | 2.783984
301.9659 | 1.423422 | 2.784877
301.9586 | 1.423137 | 2.78577
301.9512 | 1.422852 | 2.786662
301.9439 | 1.422566 | 2.787553
301.9365 | 1.422279 | 2.788444
301.9292 | 1.421993 | 2.789334
301.9218 | 1.421705 | 2.790224
301.9145 | 1.421417 | 2.791113
301.9071 | 1.421129 | 2.792001
301.8998 | 1.42084 | 2.792889
301.8924 | 1.420551 | 2.793776
301.8851 | 1.420261 | 2.794663
301.8777 | 1.419971 | 2.795549
301.8704 | 1.41968 | 2.796435
301.863 | 1.419389 | 2.79732
301.8557 | 1.419098 | 2.798205
301.8483 | 1.418805 | 2.799089
301.841 | 1.418513 | 2.799972
301.8336 | 1.41822 | 2.800855
301.8263 | 1.417926 | 2.801737
301.8189 | 1.417632 | 2.802619
301.8116 | 1.417337 | 2.8035
301.8042 | 1.417042 | 2.80438
301.7969 | 1.416747 | 2.80526
301.7895 | 1.416451 | 2.80614
301.7822 | 1.416154 | 2.807018
301.7748 | 1.415857 | 2.807897
301.7675 | 1.41556 | 2.808774
301.7602 | 1.415262 | 2.809651
301.7528 | 1.414964 | 2.810528
301.7455 | 1.414665 | 2.811404
301.7381 | 1.414366 | 2.812279
301.7308 | 1.414066 | 2.813154
301.7234 | 1.413766 | 2.814028
301.7161 | 1.413465 | 2.814902
301.7088 | 1.413164 | 2.815775
301.7014 | 1.412863 | 2.816647
301.6941 | 1.412561 | 2.817519
301.6867 | 1.412258 | 2.818391
301.6794 | 1.411955 | 2.819261
301.6721 | 1.411652 | 2.820132
301.6647 | 1.411348 | 2.821001
301.6574 | 1.411044 | 2.82187
301.65 | 1.410739 | 2.822739
301.6427 | 1.410434 | 2.823607
301.6354 | 1.410128 | 2.824474
301.628 | 1.409822 | 2.825341
301.6207 | 1.409515 | 2.826207
301.6133 | 1.409208 | 2.827072
301.606 | 1.408901 | 2.827937
301.5987 | 1.408593 | 2.828802
301.5913 | 1.408284 | 2.829666
301.584 | 1.407976 | 2.830529
301.5767 | 1.407666 | 2.831392
301.5693 | 1.407357 | 2.832254
301.562 | 1.407046 | 2.833115
301.5547 | 1.406736 | 2.833976
301.5473 | 1.406425 | 2.834837
301.54 | 1.406113 | 2.835696
301.5327 | 1.405801 | 2.836556
301.5253 | 1.405489 | 2.837414
301.518 | 1.405176 | 2.838272
301.5107 | 1.404863 | 2.83913
301.5033 | 1.404549 | 2.839987
301.496 | 1.404235 | 2.840843
301.4887 | 1.403921 | 2.841699
301.4813 | 1.403606 | 2.842554
301.474 | 1.403291 | 2.843408
301.4667 | 1.402975 | 2.844262
301.4593 | 1.402658 | 2.845116
301.452 | 1.402342 | 2.845969
301.4447 | 1.402025 | 2.846821
301.4373 | 1.401707 | 2.847673
301.43 | 1.401389 | 2.848524
301.4227 | 1.401071 | 2.849374
301.4154 | 1.400752 | 2.850224
301.408 | 1.400433 | 2.851073
301.4007 | 1.400113 | 2.851922
301.3934 | 1.399793 | 2.85277
301.3861 | 1.399473 | 2.853618
301.3787 | 1.399152 | 2.854465
301.3714 | 1.398831 | 2.855311
301.3641 | 1.398509 | 2.856157
301.3568 | 1.398187 | 2.857002
301.3494 | 1.397864 | 2.857847
301.3421 | 1.397541 | 2.858691
301.3348 | 1.397218 | 2.859535
301.3275 | 1.396894 | 2.860378
301.3201 | 1.39657 | 2.86122
301.3128 | 1.396245 | 2.862062
301.3055 | 1.39592 | 2.862903
301.2982 | 1.395595 | 2.863743
301.2908 | 1.395269 | 2.864583
301.2835 | 1.394943 | 2.865423
301.2762 | 1.394616 | 2.866262
301.2689 | 1.394289 | 2.8671
301.2616 | 1.393961 | 2.867937
301.2542 | 1.393634 | 2.868775
301.2469 | 1.393305 | 2.869611
301.2396 | 1.392977 | 2.870447
301.2323 | 1.392648 | 2.871282
301.225 | 1.392318 | 2.872117
301.2176 | 1.391988 | 2.872951
301.2103 | 1.391658 | 2.873785
301.203 | 1.391327 | 2.874618
301.1957 | 1.390996 | 2.87545
301.1884 | 1.390665 | 2.876282
301.1811 | 1.390333 | 2.877113
301.1737 | 1.390001 | 2.877944
301.1664 | 1.389668 | 2.878774
301.1591 | 1.389335 | 2.879603
301.1518 | 1.389002 | 2.880432
301.1445 | 1.388668 | 2.88126
301.1372 | 1.388334 | 2.882088
301.1299 | 1.387999 | 2.882915
301.1225 | 1.387665 | 2.883742
301.1152 | 1.387329 | 2.884568
301.1079 | 1.386994 | 2.885393
301.1006 | 1.386657 | 2.886218
301.0933 | 1.386321 | 2.887042
301.086 | 1.385984 | 2.887865
301.0787 | 1.385647 | 2.888688
301.0714 | 1.385309 | 2.889511
301.064 | 1.384971 | 2.890333
301.0567 | 1.384633 | 2.891154
301.0494 | 1.384294 | 2.891975
301.0421 | 1.383955 | 2.892795
301.0348 | 1.383616 | 2.893614
301.0275 | 1.383276 | 2.894433
301.0202 | 1.382936 | 2.895251
301.0129 | 1.382595 | 2.896069
301.0056 | 1.382254 | 2.896886
300.9983 | 1.381913 | 2.897703
300.991 | 1.381571 | 2.898519
300.9837 | 1.381229 | 2.899334
300.9763 | 1.380886 | 2.900149
300.969 | 1.380544 | 2.900963
300.9617 | 1.3802 | 2.901776
300.9544 | 1.379857 | 2.902589
300.9471 | 1.379513 | 2.903402
300.9398 | 1.379169 | 2.904214
300.9325 | 1.378824 | 2.905025
300.9252 | 1.378479 | 2.905836
300.9179 | 1.378134 | 2.906646
300.9106 | 1.377788 | 2.907455
300.9033 | 1.377442 | 2.908264
300.896 | 1.377096 | 2.909072
300.8887 | 1.376749 | 2.90988
300.8814 | 1.376402 | 2.910687
300.8741 | 1.376054 | 2.911494
300.8668 | 1.375706 | 2.9123
300.8595 | 1.375358 | 2.913105
300.8522 | 1.37501 | 2.91391
300.8449 | 1.374661 | 2.914714
300.8376 | 1.374312 | 2.915517
300.8303 | 1.373962 | 2.91632
300.823 | 1.373612 | 2.917123
300.8157 | 1.373262 | 2.917925
300.8084 | 1.372911 | 2.918726
300.8011 | 1.37256 | 2.919526
300.7938 | 1.372209 | 2.920327
300.7865 | 1.371857 | 2.921126
300.7792 | 1.371505 | 2.921925
300.7719 | 1.371153 | 2.922723
300.7646 | 1.3708 | 2.923521
300.7573 | 1.370447 | 2.924318
300.75 | 1.370094 | 2.925114
300.7427 | 1.36974 | 2.92591
300.7354 | 1.369386 | 2.926706
300.7281 | 1.369032 | 2.927501
300.7208 | 1.368677 | 2.928295
300.7135 | 1.368322 | 2.929088
300.7063 | 1.367967 | 2.929881
300.699 | 1.367611 | 2.930674
300.6917 | 1.367255 | 2.931465
300.6844 | 1.366899 | 2.932257
300.6771 | 1.366542 | 2.933047
300.6698 | 1.366185 | 2.933837
300.6625 | 1.365828 | 2.934627
300.6552 | 1.36547 | 2.935416
300.6479 | 1.365112 | 2.936204
300.6406 | 1.364754 | 2.936992
300.6333 | 1.364395 | 2.937779
300.6261 | 1.364036 | 2.938565
300.6188 | 1.363677 | 2.939351
300.6115 | 1.363317 | 2.940136
300.6042 | 1.362957 | 2.940921
300.5969 | 1.362597 | 2.941705
300.5896 | 1.362236 | 2.942489
300.5823 | 1.361876 | 2.943272
300.575 | 1.361514 | 2.944054
300.5677 | 1.361153 | 2.944836
300.5605 | 1.360791 | 2.945617
300.5532 | 1.360429 | 2.946398
300.5459 | 1.360066 | 2.947178
300.5386 | 1.359704 | 2.947957
300.5313 | 1.359341 | 2.948736
300.524 | 1.358977 | 2.949515
300.5168 | 1.358613 | 2.950292
300.5095 | 1.358249 | 2.951069
300.5022 | 1.357885 | 2.951846
300.4949 | 1.35752 | 2.952622
300.4876 | 1.357155 | 2.953397
300.4803 | 1.35679 | 2.954172
300.4731 | 1.356425 | 2.954946
300.4658 | 1.356059 | 2.95572
300.4585 | 1.355693 | 2.956493
300.4512 | 1.355326 | 2.957265
300.4439 | 1.354959 | 2.958037
300.4366 | 1.354592 | 2.958808
300.4294 | 1.354225 | 2.959579
300.4221 | 1.353857 | 2.960349
300.4148 | 1.353489 | 2.961118
300.4075 | 1.353121 | 2.961887
300.4003 | 1.352752 | 2.962655
300.393 | 1.352384 | 2.963423
300.3857 | 1.352014 | 2.96419
300.3784 | 1.351645 | 2.964957
300.3711 | 1.351275 | 2.965723
300.3639 | 1.350905 | 2.966488
300.3566 | 1.350535 | 2.967253
300.3493 | 1.350164 | 2.968017
300.342 | 1.349793 | 2.968781
300.3348 | 1.349422 | 2.969544
300.3275 | 1.349051 | 2.970306
300.3202 | 1.348679 | 2.971068
300.3129 | 1.348307 | 2.971829
300.3057 | 1.347935 | 2.97259
300.2984 | 1.347562 | 2.97335
300.2911 | 1.347189 | 2.974109
300.2838 | 1.346816 | 2.974868
300.2766 | 1.346442 | 2.975627
300.2693 | 1.346069 | 2.976384
300.262 | 1.345695 | 2.977142
300.2548 | 1.34532 | 2.977898
300.2475 | 1.344946 | 2.978654
300.2402 | 1.344571 | 2.979409
300.2329 | 1.344196 | 2.980164
300.2257 | 1.34382 | 2.980919
300.2184 | 1.343444 | 2.981672
300.2111 | 1.343068 | 2.982425
300.2039 | 1.342692 | 2.983178
300.1966 | 1.342316 | 2.98393
300.1893 | 1.341939 | 2.984681
300.1821 | 1.341562 | 2.985432
300.1748 | 1.341184 | 2.986182
300.1675 | 1.340807 | 2.986931
300.1603 | 1.340429 | 2.98768
300.153 | 1.340051 | 2.988429
300.1457 | 1.339672 | 2.989177
300.1385 | 1.339294 | 2.989924
300.1312 | 1.338915 | 2.99067
300.1239 | 1.338536 | 2.991416
300.1167 | 1.338156 | 2.992162
300.1094 | 1.337776 | 2.992907
300.1021 | 1.337396 | 2.993651
300.0949 | 1.337016 | 2.994395
300.0876 | 1.336636 | 2.995138
300.0803 | 1.336255 | 2.995881
300.0731 | 1.335874 | 2.996623
300.0658 | 1.335492 | 2.997364
300.0586 | 1.335111 | 2.998105
300.0513 | 1.334729 | 2.998845
300.044 | 1.334347 | 2.999585
300.0368 | 1.333965 | 3.000324
300.0295 | 1.333582 | 3.001062
300.0223 | 1.333199 | 3.0018
300.015 | 1.332816 | 3.002537
300.0077 | 1.332433 | 3.003274
300.0005 | 1.332049 | 3.00401
299.9932 | 1.331665 | 3.004746
299.986 | 1.331281 | 3.005481
299.9787 | 1.330897 | 3.006215
299.9714 | 1.330512 | 3.006949
299.9642 | 1.330127 | 3.007682
299.9569 | 1.329742 | 3.008415
299.9497 | 1.329357 | 3.009147
299.9424 | 1.328971 | 3.009879
299.9352 | 1.328586 | 3.01061
299.9279 | 1.328199 | 3.01134
299.9206 | 1.327813 | 3.01207
299.9134 | 1.327427 | 3.012799
299.9061 | 1.32704 | 3.013528
299.8989 | 1.326653 | 3.014256
299.8916 | 1.326265 | 3.014983
299.8844 | 1.325878 | 3.01571
299.8771 | 1.32549 | 3.016436
299.8699 | 1.325102 | 3.017162
299.8626 | 1.324714 | 3.017887
299.8554 | 1.324325 | 3.018612
299.8481 | 1.323937 | 3.019336
299.8409 | 1.323548 | 3.020059
299.8336 | 1.323159 | 3.020782
299.8264 | 1.322769 | 3.021504
299.8191 | 1.32238 | 3.022226
299.8119 | 1.32199 | 3.022947
299.8046 | 1.3216 | 3.023668
299.7974 | 1.321209 | 3.024388
299.7901 | 1.320819 | 3.025107
299.7829 | 1.320428 | 3.025826
299.7756 | 1.320037 | 3.026544
299.7684 | 1.319646 | 3.027262
299.7611 | 1.319254 | 3.027979
299.7539 | 1.318863 | 3.028695
299.7466 | 1.318471 | 3.029411
299.7394 | 1.318079 | 3.030127
299.7321 | 1.317686 | 3.030841
299.7249 | 1.317294 | 3.031556
299.7176 | 1.316901 | 3.032269
299.7104 | 1.316508 | 3.032982
299.7032 | 1.316115 | 3.033695
299.6959 | 1.315721 | 3.034407
299.6887 | 1.315327 | 3.035118
299.6814 | 1.314934 | 3.035829
299.6742 | 1.314539 | 3.036539
299.6669 | 1.314145 | 3.037249
299.6597 | 1.313751 | 3.037958
299.6524 | 1.313356 | 3.038666
299.6452 | 1.312961 | 3.039374
299.638 | 1.312566 | 3.040081
299.6307 | 1.31217 | 3.040788
299.6235 | 1.311775 | 3.041494
299.6162 | 1.311379 | 3.0422
299.609 | 1.310983 | 3.042905
299.6018 | 1.310587 | 3.043609
299.5945 | 1.31019 | 3.044313
299.5873 | 1.309793 | 3.045017
299.58 | 1.309397 | 3.045719
299.5728 | 1.308999 | 3.046422
299.5656 | 1.308602 | 3.047123
299.5583 | 1.308205 | 3.047824
299.5511 | 1.307807 | 3.048525
299.5439 | 1.307409 | 3.049225
299.5366 | 1.307011 | 3.049924
299.5294 | 1.306613 | 3.050623
299.5221 | 1.306214 | 3.051321
299.5149 | 1.305816 | 3.052019
299.5077 | 1.305417 | 3.052716
299.5004 | 1.305018 | 3.053412
299.4932 | 1.304618 | 3.054108
299.486 | 1.304219 | 3.054803
299.4787 | 1.303819 | 3.055498
299.4715 | 1.303419 | 3.056192
299.4643 | 1.303019 | 3.056886
299.457 | 1.302619 | 3.057579
299.4498 | 1.302218 | 3.058272
299.4426 | 1.301818 | 3.058964
299.4353 | 1.301417 | 3.059655
299.4281 | 1.301016 | 3.060346
299.4209 | 1.300614 | 3.061036
299.4136 | 1.300213 | 3.061726
299.4064 | 1.299811 | 3.062415
299.3992 | 1.29941 | 3.063103
299.392 | 1.299008 | 3.063791
299.3847 | 1.298605 | 3.064479
299.3775 | 1.298203 | 3.065166
299.3703 | 1.2978 | 3.065852
299.363 | 1.297398 | 3.066538
299.3558 | 1.296995 | 3.067223
299.3486 | 1.296592 | 3.067907
299.3414 | 1.296188 | 3.068591
299.3341 | 1.295785 | 3.069275
299.3269 | 1.295381 | 3.069958
299.3197 | 1.294977 | 3.07064
299.3125 | 1.294573 | 3.071322
299.3052 | 1.294169 | 3.072003
299.298 | 1.293765 | 3.072684
299.2908 | 1.29336 | 3.073364
299.2836 | 1.292955 | 3.074043
299.2763 | 1.29255 | 3.074722
299.2691 | 1.292145 | 3.075401
299.2619 | 1.29174 | 3.076079
299.2547 | 1.291335 | 3.076756
299.2474 | 1.290929 | 3.077433
299.2402 | 1.290523 | 3.078109
299.233 | 1.290117 | 3.078784
299.2258 | 1.289711 | 3.079459
299.2185 | 1.289305 | 3.080134
299.2113 | 1.288898 | 3.080808
299.2041 | 1.288491 | 3.081481
299.1969 | 1.288085 | 3.082154
299.1897 | 1.287678 | 3.082826
299.1824 | 1.28727 | 3.083498
299.1752 | 1.286863 | 3.084169
299.168 | 1.286456 | 3.08484
299.1608 | 1.286048 | 3.08551
299.1536 | 1.28564 | 3.086179
299.1464 | 1.285232 | 3.086848
299.1391 | 1.284824 | 3.087516
299.1319 | 1.284415 | 3.088184
299.1247 | 1.284007 | 3.088851
299.1175 | 1.283598 | 3.089518
299.1103 | 1.283189 | 3.090184
299.1031 | 1.28278 | 3.09085
299.0958 | 1.282371 | 3.091515
299.0886 | 1.281962 | 3.092179
299.0814 | 1.281552 | 3.092843
299.0742 | 1.281143 | 3.093507
299.067 | 1.280733 | 3.094169
299.0598 | 1.280323 | 3.094832
299.0525 | 1.279913 | 3.095493
299.0453 | 1.279503 | 3.096154
299.0381 | 1.279092 | 3.096815
299.0309 | 1.278682 | 3.097475
299.0237 | 1.278271 | 3.098134
299.0165 | 1.27786 | 3.098793
299.0093 | 1.277449 | 3.099452
299.0021 | 1.277038 | 3.10011
298.9949 | 1.276627 | 3.100767
298.9876 | 1.276215 | 3.101424
298.9804 | 1.275803 | 3.10208
298.9732 | 1.275392 | 3.102735
298.966 | 1.27498 | 3.10339
298.9588 | 1.274568 | 3.104045
298.9516 | 1.274155 | 3.104699
298.9444 | 1.273743 | 3.105352
298.9372 | 1.27333 | 3.106005
298.93 | 1.272918 | 3.106657
298.9228 | 1.272505 | 3.107309
298.9156 | 1.272092 | 3.10796
298.9084 | 1.271679 | 3.108611
298.9011 | 1.271266 | 3.109261
298.8939 | 1.270852 | 3.109911
298.8867 | 1.270439 | 3.11056
298.8795 | 1.270025 | 3.111208
298.8723 | 1.269611 | 3.111856
298.8651 | 1.269197 | 3.112504
298.8579 | 1.268783 | 3.11315
298.8507 | 1.268369 | 3.113797
298.8435 | 1.267954 | 3.114442
298.8363 | 1.26754 | 3.115088
298.8291 | 1.267125 | 3.115732
298.8219 | 1.26671 | 3.116376
298.8147 | 1.266296 | 3.11702
298.8075 | 1.265881 | 3.117663
298.8003 | 1.265465 | 3.118305
298.7931 | 1.26505 | 3.118947
298.7859 | 1.264634 | 3.119589
298.7787 | 1.264219 | 3.120229
298.7715 | 1.263803 | 3.12087
298.7643 | 1.263387 | 3.12151
298.7571 | 1.262971 | 3.122149
298.7499 | 1.262555 | 3.122787
298.7427 | 1.262139 | 3.123426
298.7355 | 1.261723 | 3.124063
298.7283 | 1.261306 | 3.1247
298.7211 | 1.260889 | 3.125337
298.7139 | 1.260473 | 3.125973
298.7067 | 1.260056 | 3.126608
298.6995 | 1.259639 | 3.127243
298.6923 | 1.259221 | 3.127877
298.6851 | 1.258804 | 3.128511
298.6779 | 1.258387 | 3.129144
298.6707 | 1.257969 | 3.129777
298.6635 | 1.257552 | 3.130409
298.6563 | 1.257134 | 3.131041
298.6492 | 1.256716 | 3.131672
298.642 | 1.256298 | 3.132302
298.6348 | 1.25588 | 3.132932
298.6276 | 1.255462 | 3.133562
298.6204 | 1.255043 | 3.134191
298.6132 | 1.254625 | 3.134819
298.606 | 1.254206 | 3.135447
298.5988 | 1.253787 | 3.136075
298.5916 | 1.253368 | 3.136701
298.5844 | 1.252949 | 3.137328
298.5772 | 1.25253 | 3.137953
298.57 | 1.252111 | 3.138579
298.5629 | 1.251692 | 3.139203
298.5557 | 1.251272 | 3.139827
298.5485 | 1.250853 | 3.140451
298.5413 | 1.250433 | 3.141074
298.5341 | 1.250013 | 3.141696
298.5269 | 1.249594 | 3.142318
298.5197 | 1.249174 | 3.14294
298.5125 | 1.248753 | 3.143561
298.5053 | 1.248333 | 3.144181
298.4982 | 1.247913 | 3.144801
298.491 | 1.247492 | 3.14542
298.4838 | 1.247072 | 3.146039
298.4766 | 1.246651 | 3.146657
298.4694 | 1.24623 | 3.147275
298.4622 | 1.24581 | 3.147892
298.455 | 1.245389 | 3.148509
298.4479 | 1.244968 | 3.149125
298.4407 | 1.244546 | 3.149741
298.4335 | 1.244125 | 3.150356
298.4263 | 1.243704 | 3.150971
298.4191 | 1.243282 | 3.151585
298.4119 | 1.24286 | 3.152198
298.4048 | 1.242439 | 3.152811
298.3976 | 1.242017 | 3.153423
298.3904 | 1.241595 | 3.154035
298.3832 | 1.241173 | 3.154647
298.376 | 1.240751 | 3.155258
298.3689 | 1.240329 | 3.155868
298.3617 | 1.239906 | 3.156478
298.3545 | 1.239484 | 3.157087
298.3473 | 1.239061 | 3.157696
298.3401 | 1.238639 | 3.158304
298.333 | 1.238216 | 3.158912
298.3258 | 1.237793 | 3.159519
298.3186 | 1.23737 | 3.160126
298.3114 | 1.236947 | 3.160732
298.3043 | 1.236524 | 3.161337
298.2971 | 1.236101 | 3.161942
298.2899 | 1.235678 | 3.162547
298.2827 | 1.235254 | 3.163151
298.2755 | 1.234831 | 3.163754
298.2684 | 1.234407 | 3.164357
298.2612 | 1.233984 | 3.16496
298.254 | 1.23356 | 3.165562
298.2468 | 1.233136 | 3.166163
298.2397 | 1.232712 | 3.166764
298.2325 | 1.232288 | 3.167365
298.2253 | 1.231864 | 3.167964
298.2182 | 1.23144 | 3.168564
298.211 | 1.231016 | 3.169163
298.2038 | 1.230591 | 3.169761
298.1966 | 1.230167 | 3.170359
298.1895 | 1.229742 | 3.170956
298.1823 | 1.229318 | 3.171553
298.1751 | 1.228893 | 3.172149
298.1679 | 1.228468 | 3.172745
298.1608 | 1.228043 | 3.17334
298.1536 | 1.227618 | 3.173935
298.1464 | 1.227193 | 3.174529
298.1393 | 1.226768 | 3.175122
298.1321 | 1.226343 | 3.175716
298.1249 | 1.225917 | 3.176308
298.1178 | 1.225492 | 3.1769
298.1106 | 1.225067 | 3.177492
298.1034 | 1.224641 | 3.178083
298.0963 | 1.224215 | 3.178673
298.0891 | 1.22379 | 3.179263
298.0819 | 1.223364 | 3.179853
298.0748 | 1.222938 | 3.180442
298.0676 | 1.222512 | 3.181031
298.0604 | 1.222086 | 3.181619
298.0533 | 1.22166 | 3.182206
298.0461 | 1.221234 | 3.182793
298.0389 | 1.220807 | 3.183379
298.0318 | 1.220381 | 3.183965
298.0246 | 1.219955 | 3.184551
298.0174 | 1.219528 | 3.185136
298.0103 | 1.219102 | 3.18572
298.0031 | 1.218675 | 3.186304
297.996 | 1.218248 | 3.186887
297.9888 | 1.217822 | 3.18747
297.9816 | 1.217395 | 3.188053
297.9745 | 1.216968 | 3.188634
297.9673 | 1.216541 | 3.189216
297.9601 | 1.216114 | 3.189797
297.953 | 1.215687 | 3.190377
297.9458 | 1.215259 | 3.190957
297.9387 | 1.214832 | 3.191536
297.9315 | 1.214405 | 3.192115
297.9243 | 1.213977 | 3.192693
297.9172 | 1.21355 | 3.193271
297.91 | 1.213122 | 3.193848
297.9029 | 1.212695 | 3.194425
297.8957 | 1.212267 | 3.195001
297.8886 | 1.211839 | 3.195577
297.8814 | 1.211412 | 3.196152
297.8742 | 1.210984 | 3.196727
297.8671 | 1.210556 | 3.197301
297.8599 | 1.210128 | 3.197875
297.8528 | 1.2097 | 3.198448
297.8456 | 1.209272 | 3.199021
297.8385 | 1.208843 | 3.199593
297.8313 | 1.208415 | 3.200165
297.8242 | 1.207987 | 3.200736
297.817 | 1.207559 | 3.201307
297.8098 | 1.20713 | 3.201877
297.8027 | 1.206702 | 3.202447
297.7955 | 1.206273 | 3.203016
297.7884 | 1.205844 | 3.203585
297.7812 | 1.205416 | 3.204153
297.7741 | 1.204987 | 3.204721
297.7669 | 1.204558 | 3.205288
297.7598 | 1.204129 | 3.205855
297.7526 | 1.203701 | 3.206421
297.7455 | 1.203272 | 3.206987
297.7383 | 1.202843 | 3.207552
297.7312 | 1.202413 | 3.208117
297.724 | 1.201984 | 3.208681
297.7169 | 1.201555 | 3.209245
297.7097 | 1.201126 | 3.209808
297.7026 | 1.200697 | 3.210371
297.6954 | 1.200267 | 3.210933
297.6883 | 1.199838 | 3.211495
297.6811 | 1.199409 | 3.212056
297.674 | 1.198979 | 3.212617
297.6668 | 1.198549 | 3.213177
297.6597 | 1.19812 | 3.213737
297.6526 | 1.19769 | 3.214296
297.6454 | 1.197261 | 3.214855
297.6383 | 1.196831 | 3.215413
297.6311 | 1.196401 | 3.215971
297.624 | 1.195971 | 3.216529
297.6168 | 1.195541 | 3.217085
297.6097 | 1.195111 | 3.217642
297.6025 | 1.194681 | 3.218198
297.5954 | 1.194251 | 3.218753
297.5883 | 1.193821 | 3.219308
297.5811 | 1.193391 | 3.219862
297.574 | 1.192961 | 3.220416
297.5668 | 1.192531 | 3.220969
297.5597 | 1.1921 | 3.221522
297.5525 | 1.19167 | 3.222075
297.5454 | 1.19124 | 3.222627
297.5383 | 1.190809 | 3.223178
297.5311 | 1.190379 | 3.223729
297.524 | 1.189948 | 3.22428
297.5168 | 1.189518 | 3.224829
297.5097 | 1.189087 | 3.225379
297.5026 | 1.188657 | 3.225928
297.4954 | 1.188226 | 3.226476
297.4883 | 1.187795 | 3.227024
297.4812 | 1.187365 | 3.227572
297.474 | 1.186934 | 3.228119
297.4669 | 1.186503 | 3.228666
297.4597 | 1.186072 | 3.229212
297.4526 | 1.185641 | 3.229757
297.4455 | 1.185211 | 3.230302
297.4383 | 1.18478 | 3.230847
297.4312 | 1.184349 | 3.231391
297.4241 | 1.183918 | 3.231935
297.4169 | 1.183486 | 3.232478
297.4098 | 1.183055 | 3.233021
297.4027 | 1.182624 | 3.233563
297.3955 | 1.182193 | 3.234105
297.3884 | 1.181762 | 3.234646
297.3813 | 1.181331 | 3.235187
297.3741 | 1.180899 | 3.235727
297.367 | 1.180468 | 3.236267
297.3599 | 1.180037 | 3.236806
297.3527 | 1.179605 | 3.237345
297.3456 | 1.179174 | 3.237883
297.3385 | 1.178743 | 3.238421
297.3313 | 1.178311 | 3.238959
297.3242 | 1.17788 | 3.239496
297.3171 | 1.177448 | 3.240032
297.31 | 1.177016 | 3.240568
297.3028 | 1.176585 | 3.241103
297.2957 | 1.176153 | 3.241638
297.2886 | 1.175722 | 3.242173
297.2814 | 1.17529 | 3.242707
297.2743 | 1.174858 | 3.243241
297.2672 | 1.174427 | 3.243774
297.2601 | 1.173995 | 3.244306
297.2529 | 1.173563 | 3.244839
297.2458 | 1.173131 | 3.24537
297.2387 | 1.172699 | 3.245902
297.2315 | 1.172267 | 3.246432
297.2244 | 1.171836 | 3.246963
297.2173 | 1.171404 | 3.247492
297.2102 | 1.170972 | 3.248022
297.203 | 1.17054 | 3.248551
297.1959 | 1.170108 | 3.249079
297.1888 | 1.169676 | 3.249607
297.1817 | 1.169244 | 3.250134
297.1746 | 1.168812 | 3.250661
297.1674 | 1.16838 | 3.251188
297.1603 | 1.167948 | 3.251714
297.1532 | 1.167515 | 3.252239
297.1461 | 1.167083 | 3.252764
297.1389 | 1.166651 | 3.253289
297.1318 | 1.166219 | 3.253813
297.1247 | 1.165787 | 3.254337
297.1176 | 1.165355 | 3.25486
297.1105 | 1.164922 | 3.255383
297.1033 | 1.16449 | 3.255905
297.0962 | 1.164058 | 3.256427
297.0891 | 1.163625 | 3.256948
297.082 | 1.163193 | 3.257469
297.0749 | 1.162761 | 3.257989
297.0678 | 1.162329 | 3.258509
297.0606 | 1.161896 | 3.259029
297.0535 | 1.161464 | 3.259548
297.0464 | 1.161031 | 3.260066
297.0393 | 1.160599 | 3.260585
297.0322 | 1.160167 | 3.261102
297.025 | 1.159734 | 3.261619
297.0179 | 1.159302 | 3.262136
297.0108 | 1.158869 | 3.262652
297.0037 | 1.158437 | 3.263168
296.9966 | 1.158004 | 3.263683
296.9895 | 1.157572 | 3.264198
296.9824 | 1.157139 | 3.264713
296.9752 | 1.156707 | 3.265226
296.9681 | 1.156274 | 3.26574
296.961 | 1.155842 | 3.266253
296.9539 | 1.155409 | 3.266765
296.9468 | 1.154976 | 3.267278
296.9397 | 1.154544 | 3.267789
296.9326 | 1.154111 | 3.2683
296.9255 | 1.153679 | 3.268811
296.9184 | 1.153246 | 3.269321
296.9112 | 1.152814 | 3.269831
296.9041 | 1.152381 | 3.27034
296.897 | 1.151948 | 3.270849
296.8899 | 1.151516 | 3.271358
296.8828 | 1.151083 | 3.271866
296.8757 | 1.15065 | 3.272373
296.8686 | 1.150218 | 3.27288
296.8615 | 1.149785 | 3.273387
296.8544 | 1.149352 | 3.273893
296.8473 | 1.14892 | 3.274398
296.8402 | 1.148487 | 3.274904
296.833 | 1.148054 | 3.275408
296.8259 | 1.147622 | 3.275913
296.8188 | 1.147189 | 3.276417
296.8117 | 1.146756 | 3.27692
296.8046 | 1.146323 | 3.277423
296.7975 | 1.145891 | 3.277926
296.7904 | 1.145458 | 3.278428
296.7833 | 1.145025 | 3.278929
296.7762 | 1.144593 | 3.27943
296.7691 | 1.14416 | 3.279931
296.762 | 1.143727 | 3.280431
296.7549 | 1.143294 | 3.280931
296.7478 | 1.142862 | 3.28143
296.7407 | 1.142429 | 3.281929
296.7336 | 1.141996 | 3.282428
296.7265 | 1.141564 | 3.282926
296.7194 | 1.141131 | 3.283423
296.7123 | 1.140698 | 3.28392
296.7052 | 1.140265 | 3.284417
296.6981 | 1.139833 | 3.284913
296.691 | 1.1394 | 3.285409
296.6839 | 1.138967 | 3.285904
296.6768 | 1.138535 | 3.286399
296.6697 | 1.138102 | 3.286893
296.6626 | 1.137669 | 3.287387
296.6555 | 1.137237 | 3.287881
296.6484 | 1.136804 | 3.288374
296.6413 | 1.136371 | 3.288867
296.6342 | 1.135938 | 3.289359
296.6271 | 1.135506 | 3.289851
296.62 | 1.135073 | 3.290342
296.6129 | 1.13464 | 3.290833
296.6058 | 1.134208 | 3.291323
296.5987 | 1.133775 | 3.291813
296.5916 | 1.133342 | 3.292303
296.5845 | 1.13291 | 3.292792
296.5774 | 1.132477 | 3.29328
296.5703 | 1.132045 | 3.293769
296.5632 | 1.131612 | 3.294256
296.5562 | 1.131179 | 3.294744
296.5491 | 1.130747 | 3.295231
296.542 | 1.130314 | 3.295717
296.5349 | 1.129882 | 3.296203
296.5278 | 1.129449 | 3.296689
296.5207 | 1.129016 | 3.297174
296.5136 | 1.128584 | 3.297658
296.5065 | 1.128151 | 3.298143
296.4994 | 1.127719 | 3.298626
296.4923 | 1.127286 | 3.29911
296.4852 | 1.126854 | 3.299593
296.4781 | 1.126421 | 3.300075
296.4711 | 1.125989 | 3.300557
296.464 | 1.125556 | 3.301039
296.4569 | 1.125124 | 3.30152
296.4498 | 1.124691 | 3.302001
296.4427 | 1.124259 | 3.302481
296.4356 | 1.123827 | 3.302961
296.4285 | 1.123394 | 3.30344
296.4214 | 1.122962 | 3.303919
296.4144 | 1.122529 | 3.304398
296.4073 | 1.122097 | 3.304876
296.4002 | 1.121665 | 3.305354
296.3931 | 1.121232 | 3.305831
296.386 | 1.1208 | 3.306308
296.3789 | 1.120368 | 3.306784
296.3718 | 1.119935 | 3.30726
296.3648 | 1.119503 | 3.307736
296.3577 | 1.119071 | 3.308211
296.3506 | 1.118639 | 3.308686
296.3435 | 1.118206 | 3.30916
296.3364 | 1.117774 | 3.309634
296.3293 | 1.117342 | 3.310107
296.3223 | 1.11691 | 3.31058
296.3152 | 1.116478 | 3.311053
296.3081 | 1.116046 | 3.311525
296.301 | 1.115613 | 3.311997
296.2939 | 1.115181 | 3.312468
296.2869 | 1.114749 | 3.312939
296.2798 | 1.114317 | 3.313409
296.2727 | 1.113885 | 3.313879
296.2656 | 1.113453 | 3.314349
296.2585 | 1.113021 | 3.314818
296.2515 | 1.112589 | 3.315286
296.2444 | 1.112157 | 3.315755
296.2373 | 1.111725 | 3.316222
296.2302 | 1.111294 | 3.31669
296.2231 | 1.110862 | 3.317157
296.2161 | 1.11043 | 3.317623
296.209 | 1.109998 | 3.31809
296.2019 | 1.109566 | 3.318555
296.1948 | 1.109134 | 3.319021
296.1878 | 1.108703 | 3.319485
296.1807 | 1.108271 | 3.31995
296.1736 | 1.107839 | 3.320414
296.1665 | 1.107407 | 3.320878
296.1595 | 1.106976 | 3.321341
296.1524 | 1.106544 | 3.321804
296.1453 | 1.106113 | 3.322266
296.1382 | 1.105681 | 3.322728
296.1312 | 1.105249 | 3.323189
296.1241 | 1.104818 | 3.32365
296.117 | 1.104386 | 3.324111
296.1099 | 1.103955 | 3.324571
296.1029 | 1.103523 | 3.325031
296.0958 | 1.103092 | 3.325491
296.0887 | 1.102661 | 3.32595
296.0817 | 1.102229 | 3.326408
296.0746 | 1.101798 | 3.326866
296.0675 | 1.101367 | 3.327324
296.0605 | 1.100935 | 3.327781
296.0534 | 1.100504 | 3.328238
296.0463 | 1.100073 | 3.328695
296.0392 | 1.099642 | 3.329151
296.0322 | 1.09921 | 3.329607
296.0251 | 1.098779 | 3.330062
296.018 | 1.098348 | 3.330517
296.011 | 1.097917 | 3.330971
296.0039 | 1.097486 | 3.331425
295.9968 | 1.097055 | 3.331879
295.9898 | 1.096624 | 3.332332
295.9827 | 1.096193 | 3.332785
295.9756 | 1.095762 | 3.333237
295.9686 | 1.095331 | 3.333689
295.9615 | 1.0949 | 3.33414
295.9544 | 1.09447 | 3.334592
295.9474 | 1.094039 | 3.335042
295.9403 | 1.093608 | 3.335493
295.9333 | 1.093177 | 3.335942
295.9262 | 1.092747 | 3.336392
295.9191 | 1.092316 | 3.336841
295.9121 | 1.091885 | 3.33729
295.905 | 1.091455 | 3.337738
295.8979 | 1.091024 | 3.338186
295.8909 | 1.090594 | 3.338633
295.8838 | 1.090163 | 3.33908
295.8768 | 1.089733 | 3.339527
295.8697 | 1.089302 | 3.339973
295.8626 | 1.088872 | 3.340419
295.8556 | 1.088442 | 3.340864
295.8485 | 1.088011 | 3.341309
295.8415 | 1.087581 | 3.341754
295.8344 | 1.087151 | 3.342198
295.8273 | 1.086721 | 3.342642
295.8203 | 1.08629 | 3.343085
295.8132 | 1.08586 | 3.343528
295.8062 | 1.08543 | 3.343971
295.7991 | 1.085 | 3.344413
295.7921 | 1.08457 | 3.344855
295.785 | 1.08414 | 3.345296
295.7779 | 1.08371 | 3.345737
295.7709 | 1.08328 | 3.346177
295.7638 | 1.082851 | 3.346618
295.7568 | 1.082421 | 3.347057
295.7497 | 1.081991 | 3.347497
295.7427 | 1.081561 | 3.347936
295.7356 | 1.081132 | 3.348374
295.7286 | 1.080702 | 3.348812
295.7215 | 1.080272 | 3.34925
295.7144 | 1.079843 | 3.349687
295.7074 | 1.079413 | 3.350124
295.7003 | 1.078984 | 3.350561
295.6933 | 1.078554 | 3.350997
295.6862 | 1.078125 | 3.351433
295.6792 | 1.077696 | 3.351868
295.6721 | 1.077266 | 3.352303
295.6651 | 1.076837 | 3.352738
295.658 | 1.076408 | 3.353172
295.651 | 1.075979 | 3.353605
295.6439 | 1.075549 | 3.354039
295.6369 | 1.07512 | 3.354472
295.6298 | 1.074691 | 3.354904
295.6228 | 1.074262 | 3.355336
295.6157 | 1.073833 | 3.355768
295.6087 | 1.073404 | 3.3562
295.6016 | 1.072976 | 3.356631
295.5946 | 1.072547 | 3.357061
295.5875 | 1.072118 | 3.357491
295.5805 | 1.071689 | 3.357921
295.5735 | 1.071261 | 3.358351
295.5664 | 1.070832 | 3.35878
295.5594 | 1.070403 | 3.359208
295.5523 | 1.069975 | 3.359636
295.5453 | 1.069546 | 3.360064
295.5382 | 1.069118 | 3.360492
295.5312 | 1.068689 | 3.360919
295.5241 | 1.068261 | 3.361345
295.5171 | 1.067833 | 3.361772
295.51 | 1.067404 | 3.362198
295.503 | 1.066976 | 3.362623
295.496 | 1.066548 | 3.363048
295.4889 | 1.06612 | 3.363473
295.4819 | 1.065692 | 3.363897
295.4748 | 1.065264 | 3.364321
295.4678 | 1.064836 | 3.364745
295.4608 | 1.064408 | 3.365168
295.4537 | 1.06398 | 3.365591
295.4467 | 1.063552 | 3.366013
295.4396 | 1.063124 | 3.366435
295.4326 | 1.062697 | 3.366857
295.4256 | 1.062269 | 3.367278
295.4185 | 1.061841 | 3.367699
295.4115 | 1.061414 | 3.368119
295.4044 | 1.060986 | 3.368539
295.3974 | 1.060559 | 3.368959
295.3904 | 1.060131 | 3.369378
295.3833 | 1.059704 | 3.369797
295.3763 | 1.059277 | 3.370216
295.3692 | 1.058849 | 3.370634
295.3622 | 1.058422 | 3.371052
295.3552 | 1.057995 | 3.371469
295.3481 | 1.057568 | 3.371886
295.3411 | 1.057141 | 3.372303
295.3341 | 1.056714 | 3.372719
295.327 | 1.056287 | 3.373135
295.32 | 1.05586 | 3.37355
295.313 | 1.055433 | 3.373965
295.3059 | 1.055006 | 3.37438
295.2989 | 1.054579 | 3.374794
295.2919 | 1.054153 | 3.375208
295.2848 | 1.053726 | 3.375622
295.2778 | 1.053299 | 3.376035
295.2708 | 1.052873 | 3.376448
295.2637 | 1.052446 | 3.37686
295.2567 | 1.05202 | 3.377272
295.2497 | 1.051594 | 3.377684
295.2426 | 1.051167 | 3.378095
295.2356 | 1.050741 | 3.378506
295.2286 | 1.050315 | 3.378917
295.2216 | 1.049889 | 3.379327
295.2145 | 1.049463 | 3.379737
295.2075 | 1.049037 | 3.380146
295.2005 | 1.048611 | 3.380555
295.1934 | 1.048185 | 3.380964
295.1864 | 1.047759 | 3.381372
295.1794 | 1.047333 | 3.38178
295.1724 | 1.046907 | 3.382188
295.1653 | 1.046482 | 3.382595
295.1583 | 1.046056 | 3.383002
295.1513 | 1.045631 | 3.383408
295.1442 | 1.045205 | 3.383814
295.1372 | 1.04478 | 3.38422
295.1302 | 1.044354 | 3.384625
295.1232 | 1.043929 | 3.38503
295.1161 | 1.043504 | 3.385435
295.1091 | 1.043078 | 3.385839
295.1021 | 1.042653 | 3.386243
295.0951 | 1.042228 | 3.386646
295.0881 | 1.041803 | 3.387049
295.081 | 1.041378 | 3.387452
295.074 | 1.040953 | 3.387854
295.067 | 1.040528 | 3.388256
295.06 | 1.040104 | 3.388658
295.0529 | 1.039679 | 3.389059
295.0459 | 1.039254 | 3.38946
295.0389 | 1.03883 | 3.38986
295.0319 | 1.038405 | 3.390261
295.0249 | 1.037981 | 3.39066
295.0178 | 1.037556 | 3.39106
295.0108 | 1.037132 | 3.391459
295.0038 | 1.036708 | 3.391857
294.9968 | 1.036283 | 3.392256
294.9898 | 1.035859 | 3.392654
294.9827 | 1.035435 | 3.393051
294.9757 | 1.035011 | 3.393448
294.9687 | 1.034587 | 3.393845
294.9617 | 1.034163 | 3.394242
294.9547 | 1.033739 | 3.394638
294.9477 | 1.033315 | 3.395034
294.9406 | 1.032892 | 3.395429
294.9336 | 1.032468 | 3.395824
294.9266 | 1.032044 | 3.396219
294.9196 | 1.031621 | 3.396613
294.9126 | 1.031197 | 3.397007
294.9056 | 1.030774 | 3.3974
294.8985 | 1.030351 | 3.397794
294.8915 | 1.029927 | 3.398186
294.8845 | 1.029504 | 3.398579
294.8775 | 1.029081 | 3.398971
294.8705 | 1.028658 | 3.399363
294.8635 | 1.028235 | 3.399754
294.8565 | 1.027812 | 3.400145
294.8495 | 1.027389 | 3.400536
294.8424 | 1.026966 | 3.400926
294.8354 | 1.026543 | 3.401316
294.8284 | 1.026121 | 3.401706
294.8214 | 1.025698 | 3.402095
294.8144 | 1.025276 | 3.402484
294.8074 | 1.024853 | 3.402872
294.8004 | 1.024431 | 3.40326
294.7934 | 1.024008 | 3.403648
294.7864 | 1.023586 | 3.404036
294.7794 | 1.023164 | 3.404423
294.7723 | 1.022742 | 3.40481
294.7653 | 1.022319 | 3.405196
294.7583 | 1.021897 | 3.405582
294.7513 | 1.021476 | 3.405968
294.7443 | 1.021054 | 3.406353
294.7373 | 1.020632 | 3.406738
294.7303 | 1.02021 | 3.407122
294.7233 | 1.019788 | 3.407507
294.7163 | 1.019367 | 3.407891
294.7093 | 1.018945 | 3.408274
294.7023 | 1.018524 | 3.408657
294.6953 | 1.018102 | 3.40904
294.6883 | 1.017681 | 3.409423
294.6813 | 1.01726 | 3.409805
294.6743 | 1.016839 | 3.410187
294.6673 | 1.016417 | 3.410568
294.6603 | 1.015996 | 3.410949
294.6533 | 1.015575 | 3.41133
294.6463 | 1.015155 | 3.41171
294.6392 | 1.014734 | 3.41209
294.6322 | 1.014313 | 3.41247
294.6252 | 1.013892 | 3.412849
294.6182 | 1.013472 | 3.413228
294.6112 | 1.013051 | 3.413607
294.6042 | 1.012631 | 3.413985
294.5972 | 1.01221 | 3.414363
294.5902 | 1.01179 | 3.414741
294.5832 | 1.01137 | 3.415118
294.5762 | 1.010949 | 3.415495
294.5692 | 1.010529 | 3.415871
294.5622 | 1.010109 | 3.416248
294.5553 | 1.009689 | 3.416623
294.5483 | 1.009269 | 3.416999
294.5413 | 1.008849 | 3.417374
294.5343 | 1.00843 | 3.417749
294.5273 | 1.00801 | 3.418123
294.5203 | 1.00759 | 3.418497
294.5133 | 1.007171 | 3.418871
294.5063 | 1.006751 | 3.419245
294.4993 | 1.006332 | 3.419618
294.4923 | 1.005913 | 3.419991
294.4853 | 1.005493 | 3.420363
294.4783 | 1.005074 | 3.420735
294.4713 | 1.004655 | 3.421107
294.4643 | 1.004236 | 3.421478
294.4573 | 1.003817 | 3.421849
294.4503 | 1.003398 | 3.42222
294.4433 | 1.00298 | 3.42259
294.4363 | 1.002561 | 3.42296
294.4293 | 1.002142 | 3.42333
294.4224 | 1.001724 | 3.423699
294.4154 | 1.001305 | 3.424068
294.4084 | 1.000887 | 3.424437
294.4014 | 1.000468 | 3.424805
294.3944 | 1.00005 | 3.425173
294.3874 | 0.9996319 | 3.425541
294.3804 | 0.9992138 | 3.425908
294.3734 | 0.9987957 | 3.426275
294.3664 | 0.9983778 | 3.426641
294.3594 | 0.9979599 | 3.427008
294.3525 | 0.9975421 | 3.427374
294.3455 | 0.9971243 | 3.427739
294.3385 | 0.9967067 | 3.428105
294.3315 | 0.9962891 | 3.428469
294.3245 | 0.9958716 | 3.428834
294.3175 | 0.9954542 | 3.429198
294.3105 | 0.9950368 | 3.429562
294.3035 | 0.9946196 | 3.429926
294.2966 | 0.9942024 | 3.430289
294.2896 | 0.9937853 | 3.430652
294.2826 | 0.9933682 | 3.431014
294.2756 | 0.9929513 | 3.431377
294.2686 | 0.9925344 | 3.431739
294.2616 | 0.9921176 | 3.4321
294.2546 | 0.9917009 | 3.432461
294.2477 | 0.9912842 | 3.432822
294.2407 | 0.9908676 | 3.433183
294.2337 | 0.9904512 | 3.433543
294.2267 | 0.9900348 | 3.433903
294.2197 | 0.9896184 | 3.434263
294.2128 | 0.9892022 | 3.434622
294.2058 | 0.988786 | 3.434981
294.1988 | 0.9883699 | 3.435339
294.1918 | 0.9879539 | 3.435698
294.1848 | 0.987538 | 3.436055
294.1778 | 0.9871221 | 3.436413
294.1709 | 0.9867064 | 3.43677
294.1639 | 0.9862907 | 3.437127
294.1569 | 0.9858751 | 3.437484
294.1499 | 0.9854595 | 3.43784
294.143 | 0.9850441 | 3.438196
294.136 | 0.9846287 | 3.438552
294.129 | 0.9842134 | 3.438907
294.122 | 0.9837982 | 3.439262
294.115 | 0.9833831 | 3.439617
294.1081 | 0.9829681 | 3.439971
294.1011 | 0.9825531 | 3.440325
294.0941 | 0.9821382 | 3.440678
294.0871 | 0.9817234 | 3.441032
294.0802 | 0.9813087 | 3.441385
294.0732 | 0.9808941 | 3.441737
294.0662 | 0.9804795 | 3.44209
294.0592 | 0.9800651 | 3.442442
294.0523 | 0.9796507 | 3.442793
294.0453 | 0.9792364 | 3.443145
294.0383 | 0.9788221 | 3.443496
294.0313 | 0.978408 | 3.443847
294.0244 | 0.9779939 | 3.444197
294.0174 | 0.97758 | 3.444547
294.0104 | 0.9771661 | 3.444897
294.0035 | 0.9767523 | 3.445246
293.9965 | 0.9763385 | 3.445595
293.9895 | 0.9759249 | 3.445944
293.9825 | 0.9755113 | 3.446293
293.9756 | 0.9750979 | 3.446641
293.9686 | 0.9746845 | 3.446989
293.9616 | 0.9742712 | 3.447336
293.9547 | 0.9738579 | 3.447683
293.9477 | 0.9734448 | 3.44803
293.9407 | 0.9730317 | 3.448377
293.9338 | 0.9726188 | 3.448723
293.9268 | 0.9722059 | 3.449069
293.9198 | 0.9717931 | 3.449414
293.9128 | 0.9713804 | 3.449759
293.9059 | 0.9709677 | 3.450104
293.8989 | 0.9705552 | 3.450449
293.8919 | 0.9701427 | 3.450793
293.885 | 0.9697303 | 3.451137
293.878 | 0.969318 | 3.451481
293.8711 | 0.9689058 | 3.451824
293.8641 | 0.9684937 | 3.452167
293.8571 | 0.9680817 | 3.45251
293.8502 | 0.9676697 | 3.452852
293.8432 | 0.9672579 | 3.453195
293.8362 | 0.9668461 | 3.453536
293.8293 | 0.9664344 | 3.453878
293.8223 | 0.9660228 | 3.454219
293.8153 | 0.9656113 | 3.45456
293.8084 | 0.9651998 | 3.4549
293.8014 | 0.9647885 | 3.45524
293.7945 | 0.9643772 | 3.45558
293.7875 | 0.963966 | 3.45592
293.7805 | 0.9635549 | 3.456259
293.7736 | 0.9631439 | 3.456598
293.7666 | 0.962733 | 3.456937
293.7596 | 0.9623222 | 3.457275
293.7527 | 0.9619114 | 3.457613
293.7457 | 0.9615008 | 3.457951
293.7388 | 0.9610902 | 3.458288
293.7318 | 0.9606797 | 3.458625
293.7248 | 0.9602693 | 3.458962
293.7179 | 0.959859 | 3.459298
293.7109 | 0.9594488 | 3.459634
293.704 | 0.9590387 | 3.45997
293.697 | 0.9586286 | 3.460306
293.6901 | 0.9582187 | 3.460641
293.6831 | 0.9578088 | 3.460976
293.6761 | 0.957399 | 3.46131
293.6692 | 0.9569893 | 3.461644
293.6622 | 0.9565797 | 3.461978
293.6553 | 0.9561702 | 3.462312
293.6483 | 0.9557608 | 3.462645
293.6414 | 0.9553515 | 3.462978
293.6344 | 0.9549422 | 3.463311
293.6275 | 0.9545331 | 3.463644
293.6205 | 0.954124 | 3.463976
293.6136 | 0.953715 | 3.464307
293.6066 | 0.9533061 | 3.464639
293.5997 | 0.9528973 | 3.46497
293.5927 | 0.9524886 | 3.465301
293.5857 | 0.95208 | 3.465632
293.5788 | 0.9516714 | 3.465962
293.5718 | 0.951263 | 3.466292
293.5649 | 0.9508546 | 3.466621
293.5579 | 0.9504464 | 3.466951
293.551 | 0.9500382 | 3.46728
293.544 | 0.9496301 | 3.467609
293.5371 | 0.9492221 | 3.467937
293.5301 | 0.9488142 | 3.468265
293.5232 | 0.9484064 | 3.468593
293.5162 | 0.9479987 | 3.46892
293.5093 | 0.947591 | 3.469248
293.5023 | 0.9471835 | 3.469575
293.4954 | 0.946776 | 3.469901
293.4885 | 0.9463687 | 3.470228
293.4815 | 0.9459614 | 3.470554
293.4746 | 0.9455542 | 3.470879
293.4676 | 0.9451471 | 3.471205
293.4607 | 0.9447401 | 3.47153
293.4537 | 0.9443332 | 3.471855
293.4468 | 0.9439264 | 3.472179
293.4398 | 0.9435197 | 3.472503
293.4329 | 0.9431131 | 3.472827
293.4259 | 0.9427065 | 3.473151
293.419 | 0.9423001 | 3.473474
293.4121 | 0.9418937 | 3.473797
293.4051 | 0.9414875 | 3.47412
293.3982 | 0.9410813 | 3.474442
293.3912 | 0.9406752 | 3.474764
293.3843 | 0.9402692 | 3.475086
293.3773 | 0.9398633 | 3.475408
293.3704 | 0.9394575 | 3.475729
293.3635 | 0.9390518 | 3.47605
293.3565 | 0.9386462 | 3.476371
293.3496 | 0.9382406 | 3.476691
293.3426 | 0.9378352 | 3.477011
293.3357 | 0.9374299 | 3.477331
293.3288 | 0.9370246 | 3.47765
293.3218 | 0.9366195 | 3.477969
293.3149 | 0.9362144 | 3.478288
293.3079 | 0.9358094 | 3.478607
293.301 | 0.9354045 | 3.478925
293.2941 | 0.9349998 | 3.479243
293.2871 | 0.9345951 | 3.479561
293.2802 | 0.9341905 | 3.479878
293.2732 | 0.933786 | 3.480195
293.2663 | 0.9333816 | 3.480512
293.2594 | 0.9329772 | 3.480828
293.2524 | 0.932573 | 3.481144
293.2455 | 0.9321689 | 3.48146
293.2386 | 0.9317649 | 3.481776
293.2316 | 0.9313609 | 3.482091
293.2247 | 0.9309571 | 3.482406
293.2178 | 0.9305533 | 3.482721
293.2108 | 0.9301496 | 3.483036
293.2039 | 0.9297461 | 3.48335
293.197 | 0.9293426 | 3.483664
293.19 | 0.9289392 | 3.483977
293.1831 | 0.928536 | 3.48429
293.1762 | 0.9281328 | 3.484603
293.1692 | 0.9277297 | 3.484916
293.1623 | 0.9273267 | 3.485229
293.1554 | 0.9269238 | 3.485541
293.1484 | 0.926521 | 3.485853
293.1415 | 0.9261182 | 3.486164
293.1346 | 0.9257156 | 3.486475
293.1276 | 0.9253131 | 3.486786
293.1207 | 0.9249107 | 3.487097
293.1138 | 0.9245083 | 3.487408
293.1068 | 0.9241061 | 3.487718
293.0999 | 0.923704 | 3.488027
293.093 | 0.9233019 | 3.488337
293.0861 | 0.9229 | 3.488646
293.0791 | 0.9224981 | 3.488955
293.0722 | 0.9220963 | 3.489264
293.0653 | 0.9216947 | 3.489572
293.0584 | 0.9212931 | 3.48988
293.0514 | 0.9208916 | 3.490188
293.0445 | 0.9204903 | 3.490496
293.0376 | 0.920089 | 3.490803
293.0306 | 0.9196878 | 3.49111
293.0237 | 0.9192867 | 3.491417
293.0168 | 0.9188857 | 3.491723
293.0099 | 0.9184848 | 3.492029
293.0029 | 0.918084 | 3.492335
292.996 | 0.9176833 | 3.492641
292.9891 | 0.9172827 | 3.492946
292.9822 | 0.9168822 | 3.493251
292.9753 | 0.9164818 | 3.493556
292.9683 | 0.9160815 | 3.49386
292.9614 | 0.9156813 | 3.494164
292.9545 | 0.9152811 | 3.494468
292.9476 | 0.9148811 | 3.494772
292.9406 | 0.9144812 | 3.495075
292.9337 | 0.9140813 | 3.495378
292.9268 | 0.9136816 | 3.495681
292.9199 | 0.913282 | 3.495983
292.913 | 0.9128824 | 3.496285
292.906 | 0.912483 | 3.496587
292.8991 | 0.9120836 | 3.496889
292.8922 | 0.9116844 | 3.49719
292.8853 | 0.9112852 | 3.497491
292.8784 | 0.9108862 | 3.497792
292.8714 | 0.9104872 | 3.498092
292.8645 | 0.9100884 | 3.498393
292.8576 | 0.9096896 | 3.498693
292.8507 | 0.909291 | 3.498992
292.8438 | 0.9088924 | 3.499292
292.8369 | 0.9084939 | 3.499591
292.8299 | 0.9080956 | 3.49989
292.823 | 0.9076973 | 3.500188
292.8161 | 0.9072991 | 3.500486
292.8092 | 0.9069011 | 3.500784
292.8023 | 0.9065031 | 3.501082
292.7954 | 0.9061052 | 3.50138
292.7884 | 0.9057074 | 3.501677
292.7815 | 0.9053098 | 3.501974
292.7746 | 0.9049122 | 3.50227
292.7677 | 0.9045147 | 3.502567
292.7608 | 0.9041173 | 3.502863
292.7539 | 0.90372 | 3.503159
292.747 | 0.9033228 | 3.503454
292.7401 | 0.9029258 | 3.503749
292.7331 | 0.9025288 | 3.504044
292.7262 | 0.9021319 | 3.504339
292.7193 | 0.9017351 | 3.504633
292.7124 | 0.9013384 | 3.504928
292.7055 | 0.9009418 | 3.505222
292.6986 | 0.9005453 | 3.505515
292.6917 | 0.9001489 | 3.505809
292.6848 | 0.8997526 | 3.506102
292.6779 | 0.8993564 | 3.506394
292.671 | 0.8989603 | 3.506687
292.664 | 0.8985644 | 3.506979
292.6571 | 0.8981685 | 3.507271
292.6502 | 0.8977727 | 3.507563
292.6433 | 0.897377 | 3.507854
292.6364 | 0.8969814 | 3.508145
292.6295 | 0.8965859 | 3.508436
292.6226 | 0.8961905 | 3.508727
292.6157 | 0.8957952 | 3.509017
292.6088 | 0.8954 | 3.509308
292.6019 | 0.8950049 | 3.509597
292.595 | 0.8946099 | 3.509887
292.5881 | 0.894215 | 3.510176
292.5812 | 0.8938202 | 3.510465
292.5743 | 0.8934255 | 3.510754
292.5674 | 0.8930309 | 3.511042
292.5605 | 0.8926364 | 3.511331
292.5536 | 0.892242 | 3.511619
292.5467 | 0.8918477 | 3.511906
292.5397 | 0.8914535 | 3.512194
292.5328 | 0.8910595 | 3.512481
292.5259 | 0.8906655 | 3.512768
292.519 | 0.8902716 | 3.513054
292.5121 | 0.8898778 | 3.513341
292.5052 | 0.8894841 | 3.513627
292.4983 | 0.8890905 | 3.513913
292.4914 | 0.888697 | 3.514198
292.4845 | 0.8883036 | 3.514484
292.4776 | 0.8879104 | 3.514769
292.4707 | 0.8875172 | 3.515053
292.4638 | 0.8871241 | 3.515338
292.4569 | 0.8867311 | 3.515622
292.45 | 0.8863382 | 3.515906
292.4431 | 0.8859454 | 3.51619
292.4362 | 0.8855528 | 3.516473
292.4294 | 0.8851602 | 3.516756
292.4225 | 0.8847677 | 3.517039
292.4156 | 0.8843753 | 3.517322
292.4087 | 0.8839831 | 3.517604
292.4018 | 0.8835909 | 3.517887
292.3949 | 0.8831988 | 3.518168
292.388 | 0.8828069 | 3.51845
292.3811 | 0.882415 | 3.518731
292.3742 | 0.8820232 | 3.519012
292.3673 | 0.8816316 | 3.519293
292.3604 | 0.88124 | 3.519574
292.3535 | 0.8808486 | 3.519854
292.3466 | 0.8804572 | 3.520134
292.3397 | 0.880066 | 3.520414
292.3328 | 0.8796748 | 3.520694
292.3259 | 0.8792837 | 3.520973
292.319 | 0.8788928 | 3.521252
292.3121 | 0.878502 | 3.521531
292.3053 | 0.8781112 | 3.521809
292.2984 | 0.8777206 | 3.522087
292.2915 | 0.87733 | 3.522365
292.2846 | 0.8769396 | 3.522643
292.2777 | 0.8765493 | 3.522921
292.2708 | 0.876159 | 3.523198
292.2639 | 0.8757689 | 3.523475
292.257 | 0.8753789 | 3.523751
292.2501 | 0.874989 | 3.524028
292.2432 | 0.8745991 | 3.524304
292.2364 | 0.8742094 | 3.52458
292.2295 | 0.8738198 | 3.524856
292.2226 | 0.8734303 | 3.525131
292.2157 | 0.8730409 | 3.525406
292.2088 | 0.8726516 | 3.525681
292.2019 | 0.8722624 | 3.525956
292.195 | 0.8718733 | 3.52623
292.1881 | 0.8714843 | 3.526504
292.1813 | 0.8710954 | 3.526778
292.1744 | 0.8707066 | 3.527052
292.1675 | 0.8703179 | 3.527325
292.1606 | 0.8699293 | 3.527598
292.1537 | 0.8695408 | 3.527871
292.1468 | 0.8691525 | 3.528144
292.14 | 0.8687642 | 3.528416
292.1331 | 0.868376 | 3.528688
292.1262 | 0.8679879 | 3.52896
292.1193 | 0.8676 | 3.529232
292.1124 | 0.8672121 | 3.529503
292.1055 | 0.8668244 | 3.529774
292.0987 | 0.8664367 | 3.530045
292.0918 | 0.8660491 | 3.530316
292.0849 | 0.8656617 | 3.530586
292.078 | 0.8652744 | 3.530856
292.0711 | 0.8648871 | 3.531126
292.0643 | 0.8645 | 3.531395
292.0574 | 0.8641129 | 3.531665
292.0505 | 0.863726 | 3.531934
292.0436 | 0.8633392 | 3.532203
292.0367 | 0.8629525 | 3.532471
292.0299 | 0.8625659 | 3.53274
292.023 | 0.8621793 | 3.533008
292.0161 | 0.8617929 | 3.533276
292.0092 | 0.8614066 | 3.533543
292.0023 | 0.8610204 | 3.533811
291.9955 | 0.8606343 | 3.534078
291.9886 | 0.8602483 | 3.534345
291.9817 | 0.8598624 | 3.534611
291.9748 | 0.8594767 | 3.534877
291.968 | 0.859091 | 3.535144
291.9611 | 0.8587054 | 3.535409
291.9542 | 0.8583199 | 3.535675
291.9473 | 0.8579346 | 3.53594
291.9405 | 0.8575493 | 3.536206
291.9336 | 0.8571641 | 3.53647
291.9267 | 0.8567791 | 3.536735
291.9198 | 0.8563941 | 3.536999
291.913 | 0.8560093 | 3.537264
291.9061 | 0.8556246 | 3.537528
291.8992 | 0.8552399 | 3.537791
291.8924 | 0.8548554 | 3.538055
291.8855 | 0.854471 | 3.538318
291.8786 | 0.8540866 | 3.538581
291.8717 | 0.8537024 | 3.538843
291.8649 | 0.8533183 | 3.539106
291.858 | 0.8529343 | 3.539368
291.8511 | 0.8525504 | 3.53963
291.8443 | 0.8521666 | 3.539892
291.8374 | 0.8517829 | 3.540153
291.8305 | 0.8513993 | 3.540414
291.8237 | 0.8510158 | 3.540675
291.8168 | 0.8506325 | 3.540936
291.8099 | 0.8502492 | 3.541196
291.803 | 0.849866 | 3.541457
291.7962 | 0.849483 | 3.541717
291.7893 | 0.8491 | 3.541976
291.7824 | 0.8487172 | 3.542236
291.7756 | 0.8483344 | 3.542495
291.7687 | 0.8479518 | 3.542754
291.7618 | 0.8475692 | 3.543013
291.755 | 0.8471868 | 3.543272
291.7481 | 0.8468045 | 3.54353
291.7412 | 0.8464222 | 3.543788
291.7344 | 0.8460401 | 3.544046
291.7275 | 0.8456581 | 3.544304
291.7207 | 0.8452762 | 3.544561
291.7138 | 0.8448944 | 3.544818
291.7069 | 0.8445127 | 3.545075
291.7001 | 0.8441311 | 3.545332
291.6932 | 0.8437497 | 3.545588
291.6863 | 0.8433683 | 3.545844
291.6795 | 0.842987 | 3.5461
291.6726 | 0.8426058 | 3.546356
291.6658 | 0.8422248 | 3.546611
291.6589 | 0.8418438 | 3.546866
291.652 | 0.841463 | 3.547121
291.6452 | 0.8410822 | 3.547376
291.6383 | 0.8407016 | 3.547631
291.6315 | 0.8403211 | 3.547885
291.6246 | 0.8399406 | 3.548139
291.6177 | 0.8395603 | 3.548393
291.6109 | 0.8391801 | 3.548646
291.604 | 0.8388 | 3.5489
291.5972 | 0.83842 | 3.549153
291.5903 | 0.8380401 | 3.549406
291.5834 | 0.8376603 | 3.549658
291.5766 | 0.8372806 | 3.549911
291.5697 | 0.836901 | 3.550163
291.5629 | 0.8365216 | 3.550415
291.556 | 0.8361422 | 3.550666
291.5492 | 0.835763 | 3.550918
291.5423 | 0.8353838 | 3.551169
291.5355 | 0.8350048 | 3.55142
291.5286 | 0.8346258 | 3.551671
291.5217 | 0.834247 | 3.551921
291.5149 | 0.8338682 | 3.552171
291.508 | 0.8334896 | 3.552422
291.5012 | 0.8331111 | 3.552671
291.4943 | 0.8327327 | 3.552921
291.4875 | 0.8323544 | 3.55317
291.4806 | 0.8319762 | 3.553419
291.4738 | 0.8315981 | 3.553668
291.4669 | 0.8312201 | 3.553917
291.4601 | 0.8308422 | 3.554165
291.4532 | 0.8304645 | 3.554414
291.4464 | 0.8300868 | 3.554662
291.4395 | 0.8297092 | 3.554909
291.4327 | 0.8293318 | 3.555157
291.4258 | 0.8289544 | 3.555404
291.419 | 0.8285772 | 3.555651
291.4121 | 0.8282001 | 3.555898
291.4053 | 0.8278231 | 3.556144
291.3984 | 0.8274461 | 3.556391
291.3916 | 0.8270693 | 3.556637
291.3847 | 0.8266926 | 3.556883
291.3779 | 0.826316 | 3.557129
291.371 | 0.8259395 | 3.557374
291.3642 | 0.8255631 | 3.557619
291.3573 | 0.8251869 | 3.557864
291.3505 | 0.8248107 | 3.558109
291.3436 | 0.8244346 | 3.558353
291.3368 | 0.8240587 | 3.558598
291.3299 | 0.8236828 | 3.558842
291.3231 | 0.8233071 | 3.559086
291.3163 | 0.8229314 | 3.559329
291.3094 | 0.8225559 | 3.559573
291.3026 | 0.8221805 | 3.559816
291.2957 | 0.8218052 | 3.560059
291.2889 | 0.8214299 | 3.560301
291.282 | 0.8210548 | 3.560544
291.2752 | 0.8206798 | 3.560786
291.2683 | 0.820305 | 3.561028
291.2615 | 0.8199302 | 3.56127
291.2547 | 0.8195555 | 3.561512
291.2478 | 0.8191809 | 3.561753
291.241 | 0.8188065 | 3.561994
291.2341 | 0.8184321 | 3.562235
291.2273 | 0.8180579 | 3.562476
291.2205 | 0.8176837 | 3.562716
291.2136 | 0.8173097 | 3.562957
291.2068 | 0.8169358 | 3.563197
291.1999 | 0.8165619 | 3.563436
291.1931 | 0.8161882 | 3.563676
291.1863 | 0.8158146 | 3.563915
291.1794 | 0.8154411 | 3.564154
291.1726 | 0.8150677 | 3.564393
291.1657 | 0.8146945 | 3.564632
291.1589 | 0.8143213 | 3.56487
291.1521 | 0.8139482 | 3.565109
291.1452 | 0.8135753 | 3.565347
291.1384 | 0.8132024 | 3.565584
291.1316 | 0.8128297 | 3.565822
291.1247 | 0.812457 | 3.566059
291.1179 | 0.8120845 | 3.566297
291.1111 | 0.8117121 | 3.566533
291.1042 | 0.8113398 | 3.56677
291.0974 | 0.8109675 | 3.567007
291.0905 | 0.8105954 | 3.567243
291.0837 | 0.8102234 | 3.567479
291.0769 | 0.8098516 | 3.567715
291.07 | 0.8094798 | 3.56795
291.0632 | 0.8091081 | 3.568186
291.0564 | 0.8087365 | 3.568421
291.0495 | 0.8083651 | 3.568656
291.0427 | 0.8079937 | 3.56889
291.0359 | 0.8076225 | 3.569125
291.0291 | 0.8072514 | 3.569359
291.0222 | 0.8068803 | 3.569593
291.0154 | 0.8065094 | 3.569827
291.0086 | 0.8061386 | 3.570061
291.0017 | 0.8057679 | 3.570294
290.9949 | 0.8053973 | 3.570527
290.9881 | 0.8050268 | 3.57076
290.9812 | 0.8046564 | 3.570993
290.9744 | 0.8042862 | 3.571226
290.9676 | 0.803916 | 3.571458
290.9608 | 0.8035459 | 3.57169
290.9539 | 0.803176 | 3.571922
290.9471 | 0.8028062 | 3.572154
290.9403 | 0.8024364 | 3.572385
290.9334 | 0.8020668 | 3.572616
290.9266 | 0.8016973 | 3.572847
290.9198 | 0.8013279 | 3.573078
290.913 | 0.8009586 | 3.573309
290.9061 | 0.8005894 | 3.573539
290.8993 | 0.8002203 | 3.573769
290.8925 | 0.7998513 | 3.573999
290.8857 | 0.7994824 | 3.574229
290.8788 | 0.7991137 | 3.574458
290.872 | 0.798745 | 3.574688
290.8652 | 0.7983765 | 3.574917
290.8584 | 0.798008 | 3.575146
290.8515 | 0.7976397 | 3.575374
290.8447 | 0.7972715 | 3.575603
290.8379 | 0.7969033 | 3.575831
290.8311 | 0.7965353 | 3.576059
290.8243 | 0.7961674 | 3.576287
290.8174 | 0.7957996 | 3.576515
290.8106 | 0.795432 | 3.576742
290.8038 | 0.7950644 | 3.576969
290.797 | 0.7946969 | 3.577196
290.7902 | 0.7943295 | 3.577423
290.7833 | 0.7939623 | 3.577649
290.7765 | 0.7935951 | 3.577876
290.7697 | 0.7932281 | 3.578102
290.7629 | 0.7928612 | 3.578328
290.7561 | 0.7924944 | 3.578554
290.7492 | 0.7921276 | 3.578779
290.7424 | 0.791761 | 3.579004
290.7356 | 0.7913945 | 3.579229
290.7288 | 0.7910282 | 3.579454
290.722 | 0.7906619 | 3.579679
290.7151 | 0.7902957 | 3.579903
290.7083 | 0.7899296 | 3.580128
290.7015 | 0.7895637 | 3.580352
290.6947 | 0.7891978 | 3.580575
290.6879 | 0.7888321 | 3.580799
290.6811 | 0.7884665 | 3.581022
290.6743 | 0.7881009 | 3.581246
290.6674 | 0.7877355 | 3.581469
290.6606 | 0.7873702 | 3.581691
290.6538 | 0.787005 | 3.581914
290.647 | 0.7866399 | 3.582136
290.6402 | 0.7862749 | 3.582358
290.6334 | 0.78591 | 3.58258
290.6266 | 0.7855453 | 3.582802
290.6197 | 0.7851806 | 3.583024
290.6129 | 0.7848161 | 3.583245
290.6061 | 0.7844516 | 3.583466
290.5993 | 0.7840873 | 3.583687
290.5925 | 0.7837231 | 3.583908
290.5857 | 0.7833589 | 3.584128
290.5789 | 0.7829949 | 3.584348
290.5721 | 0.782631 | 3.584569
290.5653 | 0.7822672 | 3.584788
290.5585 | 0.7819035 | 3.585008
290.5516 | 0.78154 | 3.585228
290.5448 | 0.7811765 | 3.585447
290.538 | 0.7808131 | 3.585666
290.5312 | 0.7804499 | 3.585885
290.5244 | 0.7800867 | 3.586103
290.5176 | 0.7797237 | 3.586322
290.5108 | 0.7793608 | 3.58654
290.504 | 0.778998 | 3.586758
290.4972 | 0.7786352 | 3.586976
290.4904 | 0.7782726 | 3.587194
290.4836 | 0.7779101 | 3.587411
290.4768 | 0.7775478 | 3.587628
290.47 | 0.7771855 | 3.587845
290.4632 | 0.7768233 | 3.588062
290.4563 | 0.7764612 | 3.588279
290.4495 | 0.7760993 | 3.588495
290.4427 | 0.7757374 | 3.588711
290.4359 | 0.7753757 | 3.588927
290.4291 | 0.7750141 | 3.589143
290.4223 | 0.7746525 | 3.589359
290.4155 | 0.7742911 | 3.589574
290.4087 | 0.7739298 | 3.58979
290.4019 | 0.7735686 | 3.590005
290.3951 | 0.7732075 | 3.590219
290.3883 | 0.7728466 | 3.590434
290.3815 | 0.7724857 | 3.590648
290.3747 | 0.7721249 | 3.590863
290.3679 | 0.7717643 | 3.591077
290.3611 | 0.7714037 | 3.59129
290.3543 | 0.7710433 | 3.591504
290.3475 | 0.770683 | 3.591717
290.3407 | 0.7703227 | 3.591931
290.3339 | 0.7699626 | 3.592144
290.3271 | 0.7696026 | 3.592356
290.3203 | 0.7692427 | 3.592569
290.3135 | 0.7688829 | 3.592781
290.3067 | 0.7685232 | 3.592994
290.2999 | 0.7681637 | 3.593206
290.2931 | 0.7678042 | 3.593418
290.2863 | 0.7674449 | 3.593629
290.2795 | 0.7670856 | 3.593841
290.2727 | 0.7667265 | 3.594052
290.2659 | 0.7663674 | 3.594263
290.2592 | 0.7660085 | 3.594474
290.2524 | 0.7656497 | 3.594684
290.2456 | 0.765291 | 3.594895
290.2388 | 0.7649324 | 3.595105
290.232 | 0.7645739 | 3.595315
290.2252 | 0.7642155 | 3.595525
290.2184 | 0.7638572 | 3.595734
290.2116 | 0.7634991 | 3.595944
290.2048 | 0.763141 | 3.596153
290.198 | 0.7627831 | 3.596362
290.1912 | 0.7624252 | 3.596571
290.1844 | 0.7620675 | 3.59678
290.1776 | 0.7617099 | 3.596988
290.1708 | 0.7613524 | 3.597197
290.164 | 0.760995 | 3.597405
290.1573 | 0.7606377 | 3.597613
290.1505 | 0.7602805 | 3.59782
290.1437 | 0.7599234 | 3.598028
290.1369 | 0.7595664 | 3.598235
290.1301 | 0.7592096 | 3.598442
290.1233 | 0.7588528 | 3.598649
290.1165 | 0.7584961 | 3.598856
290.1097 | 0.7581396 | 3.599062
290.1029 | 0.7577832 | 3.599269
290.0962 | 0.7574269 | 3.599475
290.0894 | 0.7570706 | 3.599681
290.0826 | 0.7567145 | 3.599887
290.0758 | 0.7563585 | 3.600092
290.069 | 0.7560026 | 3.600298
290.0622 | 0.7556469 | 3.600503
290.0554 | 0.7552912 | 3.600708
290.0487 | 0.7549356 | 3.600913
290.0419 | 0.7545802 | 3.601117
290.0351 | 0.7542248 | 3.601322
290.0283 | 0.7538696 | 3.601526
290.0215 | 0.7535144 | 3.60173
290.0147 | 0.7531594 | 3.601934
290.0079 | 0.7528045 | 3.602137
290.0012 | 0.7524497 | 3.602341
289.9944 | 0.752095 | 3.602544
289.9876 | 0.7517404 | 3.602747
289.9808 | 0.7513859 | 3.60295
289.974 | 0.7510315 | 3.603153
289.9672 | 0.7506773 | 3.603355
289.9605 | 0.7503231 | 3.603558
289.9537 | 0.7499691 | 3.60376
289.9469 | 0.7496151 | 3.603962
289.9401 | 0.7492613 | 3.604163
289.9333 | 0.7489076 | 3.604365
289.9266 | 0.7485539 | 3.604566
289.9198 | 0.7482004 | 3.604768
289.913 | 0.747847 | 3.604969
289.9062 | 0.7474937 | 3.605169
289.8994 | 0.7471405 | 3.60537
289.8927 | 0.7467875 | 3.60557
289.8859 | 0.7464345 | 3.605771
289.8791 | 0.7460816 | 3.605971
289.8723 | 0.7457289 | 3.606171
289.8656 | 0.7453762 | 3.60637
289.8588 | 0.7450237 | 3.60657
289.852 | 0.7446713 | 3.606769
289.8452 | 0.744319 | 3.606968
289.8385 | 0.7439667 | 3.607167
289.8317 | 0.7436146 | 3.607366
289.8249 | 0.7432626 | 3.607565
289.8181 | 0.7429108 | 3.607763
289.8114 | 0.742559 | 3.607961
289.8046 | 0.7422073 | 3.608159
289.7978 | 0.7418557 | 3.608357
289.791 | 0.7415043 | 3.608555
289.7843 | 0.7411529 | 3.608752
289.7775 | 0.7408017 | 3.608949
289.7707 | 0.7404506 | 3.609146
289.7639 | 0.7400996 | 3.609343
289.7572 | 0.7397486 | 3.60954
289.7504 | 0.7393978 | 3.609737
289.7436 | 0.7390471 | 3.609933
289.7369 | 0.7386965 | 3.610129
289.7301 | 0.7383461 | 3.610325
289.7233 | 0.7379957 | 3.610521
289.7165 | 0.7376454 | 3.610716
289.7098 | 0.7372953 | 3.610912
289.703 | 0.7369452 | 3.611107
289.6962 | 0.7365953 | 3.611302
289.6895 | 0.7362454 | 3.611497
289.6827 | 0.7358957 | 3.611692
289.6759 | 0.7355461 | 3.611886
289.6692 | 0.7351966 | 3.612081
289.6624 | 0.7348472 | 3.612275
289.6556 | 0.7344979 | 3.612469
289.6489 | 0.7341487 | 3.612662
289.6421 | 0.7337996 | 3.612856
289.6353 | 0.7334506 | 3.613049
289.6286 | 0.7331018 | 3.613243
289.6218 | 0.732753 | 3.613436
289.615 | 0.7324044 | 3.613629
289.6083 | 0.7320558 | 3.613821
289.6015 | 0.7317074 | 3.614014
289.5947 | 0.7313591 | 3.614206
289.588 | 0.7310109 | 3.614398
289.5812 | 0.7306627 | 3.61459
289.5744 | 0.7303147 | 3.614782
289.5677 | 0.7299669 | 3.614974
289.5609 | 0.7296191 | 3.615165
289.5542 | 0.7292714 | 3.615356
289.5474 | 0.7289238 | 3.615547
289.5406 | 0.7285764 | 3.615738
289.5339 | 0.728229 | 3.615929
289.5271 | 0.7278818 | 3.61612
289.5204 | 0.7275346 | 3.61631
289.5136 | 0.7271876 | 3.6165
289.5068 | 0.7268407 | 3.61669
289.5001 | 0.7264939 | 3.61688
289.4933 | 0.7261471 | 3.61707
289.4866 | 0.7258005 | 3.617259
289.4798 | 0.7254541 | 3.617448
289.473 | 0.7251077 | 3.617637
289.4663 | 0.7247614 | 3.617826
289.4595 | 0.7244152 | 3.618015
289.4528 | 0.7240692 | 3.618204
289.446 | 0.7237232 | 3.618392
289.4392 | 0.7233774 | 3.61858
289.4325 | 0.7230316 | 3.618768
289.4257 | 0.722686 | 3.618956
289.419 | 0.7223405 | 3.619144
289.4122 | 0.7219951 | 3.619331
289.4055 | 0.7216498 | 3.619519
289.3987 | 0.7213046 | 3.619706
289.392 | 0.7209595 | 3.619893
289.3852 | 0.7206145 | 3.62008
289.3784 | 0.7202696 | 3.620266
289.3717 | 0.7199248 | 3.620453
289.3649 | 0.7195802 | 3.620639
289.3582 | 0.7192356 | 3.620825
289.3514 | 0.7188912 | 3.621011
289.3447 | 0.7185468 | 3.621197
289.3379 | 0.7182026 | 3.621382
289.3312 | 0.7178585 | 3.621568
289.3244 | 0.7175144 | 3.621753
289.3177 | 0.7171705 | 3.621938
289.3109 | 0.7168267 | 3.622123
289.3042 | 0.716483 | 3.622308
289.2974 | 0.7161395 | 3.622492
289.2907 | 0.715796 | 3.622677
289.2839 | 0.7154526 | 3.622861
289.2772 | 0.7151093 | 3.623045
289.2704 | 0.7147662 | 3.623229
289.2637 | 0.7144231 | 3.623412
289.2569 | 0.7140802 | 3.623596
289.2502 | 0.7137373 | 3.623779
289.2434 | 0.7133946 | 3.623962
289.2367 | 0.713052 | 3.624145
289.2299 | 0.7127095 | 3.624328
289.2232 | 0.7123671 | 3.624511
289.2164 | 0.7120248 | 3.624693
289.2097 | 0.7116826 | 3.624875
289.2029 | 0.7113405 | 3.625058
289.1962 | 0.7109985 | 3.62524
289.1895 | 0.7106566 | 3.625421
289.1827 | 0.7103149 | 3.625603
289.176 | 0.7099732 | 3.625784
289.1692 | 0.7096317 | 3.625966
289.1625 | 0.7092902 | 3.626147
289.1557 | 0.7089489 | 3.626328
289.149 | 0.7086077 | 3.626508
289.1422 | 0.7082665 | 3.626689
289.1355 | 0.7079255 | 3.626869
289.1288 | 0.7075846 | 3.62705
289.122 | 0.7072438 | 3.62723
289.1153 | 0.7069031 | 3.62741
289.1085 | 0.7065625 | 3.627589
289.1018 | 0.7062221 | 3.627769
289.0951 | 0.7058817 | 3.627948
289.0883 | 0.7055414 | 3.628127
289.0816 | 0.7052013 | 3.628306
289.0748 | 0.7048612 | 3.628485
289.0681 | 0.7045213 | 3.628664
289.0614 | 0.7041814 | 3.628843
289.0546 | 0.7038417 | 3.629021
289.0479 | 0.7035021 | 3.629199
289.0411 | 0.7031626 | 3.629377
289.0344 | 0.7028232 | 3.629555
289.0277 | 0.7024839 | 3.629733
289.0209 | 0.7021447 | 3.62991
289.0142 | 0.7018056 | 3.630088
289.0075 | 0.7014666 | 3.630265
289.0007 | 0.7011277 | 3.630442
288.994 | 0.700789 | 3.630619
288.9872 | 0.7004503 | 3.630796
288.9805 | 0.7001117 | 3.630972
288.9738 | 0.6997733 | 3.631148
288.967 | 0.699435 | 3.631325
288.9603 | 0.6990967 | 3.631501
288.9536 | 0.6987586 | 3.631677
288.9468 | 0.6984206 | 3.631852
288.9401 | 0.6980827 | 3.632028
288.9334 | 0.6977448 | 3.632203
288.9266 | 0.6974071 | 3.632378
288.9199 | 0.6970696 | 3.632553
288.9132 | 0.6967321 | 3.632728
288.9064 | 0.6963947 | 3.632903
288.8997 | 0.6960574 | 3.633078
288.893 | 0.6957202 | 3.633252
288.8862 | 0.6953832 | 3.633426
288.8795 | 0.6950462 | 3.6336
288.8728 | 0.6947094 | 3.633774
288.866 | 0.6943726 | 3.633948
288.8593 | 0.694036 | 3.634121
288.8526 | 0.6936995 | 3.634295
288.8459 | 0.6933631 | 3.634468
288.8391 | 0.6930267 | 3.634641
288.8324 | 0.6926905 | 3.634814
288.8257 | 0.6923544 | 3.634987
288.8189 | 0.6920184 | 3.635159
288.8122 | 0.6916825 | 3.635332
288.8055 | 0.6913468 | 3.635504
288.7988 | 0.6910111 | 3.635676
288.792 | 0.6906755 | 3.635848
288.7853 | 0.69034 | 3.63602
288.7786 | 0.6900047 | 3.636191
288.7719 | 0.6896694 | 3.636363
288.7651 | 0.6893343 | 3.636534
288.7584 | 0.6889992 | 3.636705
288.7517 | 0.6886643 | 3.636876
288.745 | 0.6883295 | 3.637047
288.7382 | 0.6879948 | 3.637217
288.7315 | 0.6876601 | 3.637388
288.7248 | 0.6873256 | 3.637558
288.7181 | 0.6869912 | 3.637728
288.7113 | 0.6866569 | 3.637898
288.7046 | 0.6863227 | 3.638068
288.6979 | 0.6859887 | 3.638238
288.6912 | 0.6856547 | 3.638407
288.6844 | 0.6853208 | 3.638577
288.6777 | 0.684987 | 3.638746
288.671 | 0.6846534 | 3.638915
288.6643 | 0.6843198 | 3.639084
288.6576 | 0.6839864 | 3.639252
288.6508 | 0.683653 | 3.639421
288.6441 | 0.6833198 | 3.639589
288.6374 | 0.6829867 | 3.639758
288.6307 | 0.6826537 | 3.639926
288.624 | 0.6823207 | 3.640093
288.6172 | 0.6819879 | 3.640261
288.6105 | 0.6816552 | 3.640429
288.6038 | 0.6813226 | 3.640596
288.5971 | 0.6809901 | 3.640764
288.5904 | 0.6806577 | 3.640931
288.5837 | 0.6803254 | 3.641098
288.5769 | 0.6799933 | 3.641264
288.5702 | 0.6796612 | 3.641431
288.5635 | 0.6793292 | 3.641597
288.5568 | 0.6789974 | 3.641764
288.5501 | 0.6786656 | 3.64193
288.5434 | 0.678334 | 3.642096
288.5366 | 0.6780024 | 3.642262
288.5299 | 0.677671 | 3.642427
288.5232 | 0.6773397 | 3.642593
288.5165 | 0.6770084 | 3.642758
288.5098 | 0.6766773 | 3.642924
288.5031 | 0.6763463 | 3.643089
288.4964 | 0.6760154 | 3.643253
288.4896 | 0.6756846 | 3.643418
288.4829 | 0.6753539 | 3.643583
288.4762 | 0.6750233 | 3.643747
288.4695 | 0.6746928 | 3.643912
288.4628 | 0.6743624 | 3.644076
288.4561 | 0.6740321 | 3.64424
288.4494 | 0.673702 | 3.644403
288.4427 | 0.6733719 | 3.644567
288.436 | 0.6730419 | 3.644731
288.4292 | 0.6727121 | 3.644894
288.4225 | 0.6723823 | 3.645057
288.4158 | 0.6720527 | 3.64522
288.4091 | 0.6717232 | 3.645383
288.4024 | 0.6713937 | 3.645546
288.3957 | 0.6710644 | 3.645708
288.389 | 0.6707352 | 3.645871
288.3823 | 0.670406 | 3.646033
288.3756 | 0.670077 | 3.646195
288.3689 | 0.6697481 | 3.646357
288.3622 | 0.6694193 | 3.646519
288.3555 | 0.6690906 | 3.64668
288.3488 | 0.668762 | 3.646842
288.342 | 0.6684335 | 3.647003
288.3353 | 0.6681052 | 3.647164
288.3286 | 0.6677769 | 3.647325
288.3219 | 0.6674487 | 3.647486
288.3152 | 0.6671207 | 3.647647
288.3085 | 0.6667927 | 3.647808
288.3018 | 0.6664648 | 3.647968
288.2951 | 0.6661371 | 3.648128
288.2884 | 0.6658094 | 3.648288
288.2817 | 0.6654819 | 3.648448
288.275 | 0.6651545 | 3.648608
288.2683 | 0.6648271 | 3.648768
288.2616 | 0.6644999 | 3.648927
288.2549 | 0.6641728 | 3.649087
288.2482 | 0.6638458 | 3.649246
288.2415 | 0.6635188 | 3.649405
288.2348 | 0.663192 | 3.649564
288.2281 | 0.6628653 | 3.649723
288.2214 | 0.6625387 | 3.649881
288.2147 | 0.6622122 | 3.65004
288.208 | 0.6618858 | 3.650198
288.2013 | 0.6615596 | 3.650356
288.1946 | 0.6612334 | 3.650514
288.1879 | 0.6609073 | 3.650672
288.1812 | 0.6605813 | 3.650829
288.1745 | 0.6602555 | 3.650987
288.1678 | 0.6599297 | 3.651144
288.1611 | 0.659604 | 3.651302
288.1544 | 0.6592785 | 3.651459
288.1477 | 0.658953 | 3.651616
288.141 | 0.6586277 | 3.651772
288.1343 | 0.6583025 | 3.651929
288.1276 | 0.6579773 | 3.652086
288.1209 | 0.6576523 | 3.652242
288.1142 | 0.6573274 | 3.652398
288.1075 | 0.6570026 | 3.652554
288.1008 | 0.6566778 | 3.65271
288.0941 | 0.6563532 | 3.652866
288.0875 | 0.6560287 | 3.653021
288.0808 | 0.6557043 | 3.653177
288.0741 | 0.65538 | 3.653332
288.0674 | 0.6550558 | 3.653487
288.0607 | 0.6547317 | 3.653642
288.054 | 0.6544077 | 3.653797
288.0473 | 0.6540838 | 3.653952
288.0406 | 0.6537601 | 3.654106
288.0339 | 0.6534364 | 3.654261
288.0272 | 0.6531128 | 3.654415
288.0205 | 0.6527894 | 3.654569
288.0138 | 0.652466 | 3.654723
288.0071 | 0.6521427 | 3.654877
288.0005 | 0.6518196 | 3.655031
287.9938 | 0.6514965 | 3.655184
287.9871 | 0.6511736 | 3.655338
287.9804 | 0.6508507 | 3.655491
287.9737 | 0.650528 | 3.655644
287.967 | 0.6502054 | 3.655797
287.9603 | 0.6498828 | 3.65595
287.9536 | 0.6495604 | 3.656102
287.9469 | 0.6492381 | 3.656255
287.9403 | 0.6489159 | 3.656407
287.9336 | 0.6485938 | 3.656559
287.9269 | 0.6482717 | 3.656711
287.9202 | 0.6479498 | 3.656863
287.9135 | 0.647628 | 3.657015
287.9068 | 0.6473063 | 3.657167
287.9001 | 0.6469847 | 3.657318
287.8935 | 0.6466632 | 3.65747
287.8868 | 0.6463419 | 3.657621
287.8801 | 0.6460206 | 3.657772
287.8734 | 0.6456994 | 3.657923
287.8667 | 0.6453783 | 3.658073
287.86 | 0.6450573 | 3.658224
287.8534 | 0.6447365 | 3.658375
287.8467 | 0.6444157 | 3.658525
287.84 | 0.644095 | 3.658675
287.8333 | 0.6437745 | 3.658825
287.8266 | 0.643454 | 3.658975
287.8199 | 0.6431337 | 3.659125
287.8133 | 0.6428134 | 3.659274
287.8066 | 0.6424933 | 3.659424
287.7999 | 0.6421732 | 3.659573
287.7932 | 0.6418533 | 3.659722
287.7865 | 0.6415334 | 3.659871
287.7799 | 0.6412137 | 3.66002
287.7732 | 0.6408941 | 3.660169
287.7665 | 0.6405745 | 3.660318
287.7598 | 0.6402551 | 3.660466
287.7531 | 0.6399358 | 3.660614
287.7465 | 0.6396166 | 3.660763
287.7398 | 0.6392975 | 3.660911
287.7331 | 0.6389785 | 3.661058
287.7264 | 0.6386595 | 3.661206
287.7198 | 0.6383407 | 3.661354
287.7131 | 0.638022 | 3.661501
287.7064 | 0.6377034 | 3.661649
287.6997 | 0.6373849 | 3.661796
287.693 | 0.6370666 | 3.661943
287.6864 | 0.6367483 | 3.66209
287.6797 | 0.6364301 | 3.662237
287.673 | 0.636112 | 3.662383
287.6663 | 0.635794 | 3.66253
287.6597 | 0.6354761 | 3.662676
287.653 | 0.6351584 | 3.662822
287.6463 | 0.6348407 | 3.662968
287.6397 | 0.6345231 | 3.663114
287.633 | 0.6342056 | 3.66326
287.6263 | 0.6338883 | 3.663406
287.6196 | 0.633571 | 3.663551
287.613 | 0.6332539 | 3.663696
287.6063 | 0.6329368 | 3.663842
287.5996 | 0.6326198 | 3.663987
287.5929 | 0.632303 | 3.664132
287.5863 | 0.6319862 | 3.664276
287.5796 | 0.6316696 | 3.664421
287.5729 | 0.6313531 | 3.664566
287.5663 | 0.6310366 | 3.66471
287.5596 | 0.6307203 | 3.664854
287.5529 | 0.630404 | 3.664998
287.5463 | 0.6300879 | 3.665142
287.5396 | 0.6297719 | 3.665286
287.5329 | 0.6294559 | 3.66543
287.5263 | 0.6291401 | 3.665573
287.5196 | 0.6288244 | 3.665717
287.5129 | 0.6285088 | 3.66586
287.5063 | 0.6281932 | 3.666003
287.4996 | 0.6278778 | 3.666146
287.4929 | 0.6275625 | 3.666289
287.4863 | 0.6272473 | 3.666432
287.4796 | 0.6269322 | 3.666574
287.4729 | 0.6266172 | 3.666717
287.4663 | 0.6263023 | 3.666859
287.4596 | 0.6259875 | 3.667001
287.4529 | 0.6256728 | 3.667143
287.4463 | 0.6253582 | 3.667285
287.4396 | 0.6250437 | 3.667427
287.4329 | 0.6247293 | 3.667569
287.4263 | 0.624415 | 3.66771
287.4196 | 0.6241008 | 3.667852
287.4129 | 0.6237867 | 3.667993
287.4063 | 0.6234727 | 3.668134
287.3996 | 0.6231588 | 3.668275
287.393 | 0.622845 | 3.668416
287.3863 | 0.6225314 | 3.668556
287.3796 | 0.6222178 | 3.668697
287.373 | 0.6219043 | 3.668837
287.3663 | 0.6215909 | 3.668978
287.3597 | 0.6212776 | 3.669118
287.353 | 0.6209645 | 3.669258
287.3463 | 0.6206514 | 3.669397
287.3397 | 0.6203384 | 3.669537
287.333 | 0.6200256 | 3.669677
287.3264 | 0.6197128 | 3.669816
287.3197 | 0.6194001 | 3.669956
287.313 | 0.6190876 | 3.670095
287.3064 | 0.6187751 | 3.670234
287.2997 | 0.6184627 | 3.670373
287.2931 | 0.6181505 | 3.670512
287.2864 | 0.6178383 | 3.67065
287.2798 | 0.6175263 | 3.670789
287.2731 | 0.6172143 | 3.670927
287.2664 | 0.6169025 | 3.671065
287.2598 | 0.6165907 | 3.671203
287.2531 | 0.6162791 | 3.671341
287.2465 | 0.6159675 | 3.671479
287.2398 | 0.6156561 | 3.671617
287.2332 | 0.6153447 | 3.671755
287.2265 | 0.6150335 | 3.671892
287.2199 | 0.6147223 | 3.672029
287.2132 | 0.6144113 | 3.672167
287.2066 | 0.6141003 | 3.672304
287.1999 | 0.6137895 | 3.67244
287.1932 | 0.6134788 | 3.672577
287.1866 | 0.6131681 | 3.672714
287.1799 | 0.6128576 | 3.67285
287.1733 | 0.6125472 | 3.672987
287.1666 | 0.6122368 | 3.673123
287.16 | 0.6119266 | 3.673259
287.1533 | 0.6116164 | 3.673395
287.1467 | 0.6113064 | 3.673531
287.14 | 0.6109965 | 3.673667
287.1334 | 0.6106867 | 3.673802
287.1267 | 0.6103769 | 3.673938
287.1201 | 0.6100673 | 3.674073
287.1134 | 0.6097578 | 3.674208
287.1068 | 0.6094483 | 3.674343
287.1001 | 0.609139 | 3.674478
287.0935 | 0.6088298 | 3.674613
287.0868 | 0.6085207 | 3.674748
287.0802 | 0.6082116 | 3.674882
287.0736 | 0.6079027 | 3.675017
287.0669 | 0.6075939 | 3.675151
287.0603 | 0.6072852 | 3.675285
287.0536 | 0.6069765 | 3.675419
287.047 | 0.606668 | 3.675553
287.0403 | 0.6063596 | 3.675687
287.0337 | 0.6060513 | 3.675821
287.027 | 0.6057431 | 3.675954
287.0204 | 0.6054349 | 3.676087
287.0137 | 0.6051269 | 3.676221
287.0071 | 0.604819 | 3.676354
287.0005 | 0.6045112 | 3.676487
286.9938 | 0.6042035 | 3.67662
286.9872 | 0.6038958 | 3.676752
286.9805 | 0.6035883 | 3.676885
286.9739 | 0.6032809 | 3.677017
286.9672 | 0.6029736 | 3.67715
286.9606 | 0.6026664 | 3.677282
286.954 | 0.6023593 | 3.677414
286.9473 | 0.6020522 | 3.677546
286.9407 | 0.6017453 | 3.677678
286.934 | 0.6014385 | 3.67781
286.9274 | 0.6011318 | 3.677941
286.9208 | 0.6008252 | 3.678073
286.9141 | 0.6005187 | 3.678204
286.9075 | 0.6002122 | 3.678335
286.9008 | 0.5999059 | 3.678466
286.8942 | 0.5995997 | 3.678597
286.8876 | 0.5992936 | 3.678728
286.8809 | 0.5989876 | 3.678859
286.8743 | 0.5986817 | 3.678989
286.8676 | 0.5983758 | 3.679119
286.861 | 0.5980701 | 3.67925
286.8544 | 0.5977645 | 3.67938
286.8477 | 0.597459 | 3.67951
286.8411 | 0.5971536 | 3.67964
286.8345 | 0.5968483 | 3.67977
286.8278 | 0.596543 | 3.679899
286.8212 | 0.5962379 | 3.680029
286.8146 | 0.5959329 | 3.680158
286.8079 | 0.595628 | 3.680288
286.8013 | 0.5953232 | 3.680417
286.7947 | 0.5950184 | 3.680546
286.788 | 0.5947138 | 3.680675
286.7814 | 0.5944093 | 3.680803
286.7748 | 0.5941049 | 3.680932
286.7681 | 0.5938006 | 3.681061
286.7615 | 0.5934963 | 3.681189
286.7549 | 0.5931922 | 3.681317
286.7482 | 0.5928882 | 3.681445
286.7416 | 0.5925843 | 3.681573
286.735 | 0.5922804 | 3.681701
286.7283 | 0.5919767 | 3.681829
286.7217 | 0.5916731 | 3.681957
286.7151 | 0.5913695 | 3.682084
286.7084 | 0.5910661 | 3.682212
286.7018 | 0.5907628 | 3.682339
286.6952 | 0.5904596 | 3.682466
286.6885 | 0.5901564 | 3.682593
286.6819 | 0.5898534 | 3.68272
286.6753 | 0.5895505 | 3.682847
286.6687 | 0.5892476 | 3.682973
286.662 | 0.5889449 | 3.6831
286.6554 | 0.5886423 | 3.683226
286.6488 | 0.5883397 | 3.683353
286.6422 | 0.5880373 | 3.683479
286.6355 | 0.5877349 | 3.683605
286.6289 | 0.5874327 | 3.683731
286.6223 | 0.5871306 | 3.683857
286.6156 | 0.5868285 | 3.683982
286.609 | 0.5865266 | 3.684108
286.6024 | 0.5862247 | 3.684233
286.5958 | 0.585923 | 3.684358
286.5891 | 0.5856213 | 3.684484
286.5825 | 0.5853198 | 3.684609
286.5759 | 0.5850183 | 3.684734
286.5693 | 0.584717 | 3.684858
286.5627 | 0.5844157 | 3.684983
286.556 | 0.5841146 | 3.685108
286.5494 | 0.5838135 | 3.685232
286.5428 | 0.5835125 | 3.685356
286.5362 | 0.5832117 | 3.685481
286.5295 | 0.5829109 | 3.685605
286.5229 | 0.5826103 | 3.685729
286.5163 | 0.5823097 | 3.685852
286.5097 | 0.5820092 | 3.685976
286.5031 | 0.5817089 | 3.6861
286.4964 | 0.5814086 | 3.686223
286.4898 | 0.5811084 | 3.686346
286.4832 | 0.5808083 | 3.68647
286.4766 | 0.5805084 | 3.686593
286.47 | 0.5802085 | 3.686716
286.4633 | 0.5799087 | 3.686839
286.4567 | 0.579609 | 3.686961
286.4501 | 0.5793094 | 3.687084
286.4435 | 0.57901 | 3.687206
286.4369 | 0.5787106 | 3.687329
286.4302 | 0.5784113 | 3.687451
286.4236 | 0.5781121 | 3.687573
286.417 | 0.577813 | 3.687695
286.4104 | 0.577514 | 3.687817
286.4038 | 0.5772151 | 3.687939
286.3972 | 0.5769163 | 3.688061
286.3905 | 0.5766176 | 3.688182
286.3839 | 0.576319 | 3.688303
286.3773 | 0.5760205 | 3.688425
286.3707 | 0.5757221 | 3.688546
286.3641 | 0.5754238 | 3.688667
286.3575 | 0.5751256 | 3.688788
286.3509 | 0.5748274 | 3.688909
286.3442 | 0.5745294 | 3.689029
286.3376 | 0.5742315 | 3.68915
286.331 | 0.5739337 | 3.68927
286.3244 | 0.573636 | 3.689391
286.3178 | 0.5733383 | 3.689511
286.3112 | 0.5730408 | 3.689631
286.3046 | 0.5727434 | 3.689751
286.298 | 0.572446 | 3.689871
286.2914 | 0.5721488 | 3.689991
286.2847 | 0.5718517 | 3.69011
286.2781 | 0.5715546 | 3.69023
286.2715 | 0.5712577 | 3.690349
286.2649 | 0.5709608 | 3.690468
286.2583 | 0.5706641 | 3.690588
286.2517 | 0.5703674 | 3.690707
286.2451 | 0.5700709 | 3.690826
286.2385 | 0.5697744 | 3.690944
286.2319 | 0.569478 | 3.691063
286.2253 | 0.5691818 | 3.691182
286.2187 | 0.5688856 | 3.6913
286.212 | 0.5685895 | 3.691418
286.2054 | 0.5682936 | 3.691537
286.1988 | 0.5679977 | 3.691655
286.1922 | 0.5677019 | 3.691773
286.1856 | 0.5674062 | 3.691891
286.179 | 0.5671106 | 3.692008
286.1724 | 0.5668151 | 3.692126
286.1658 | 0.5665198 | 3.692243
286.1592 | 0.5662245 | 3.692361
286.1526 | 0.5659293 | 3.692478
286.146 | 0.5656342 | 3.692595
286.1394 | 0.5653392 | 3.692712
286.1328 | 0.5650442 | 3.692829
286.1262 | 0.5647494 | 3.692946
286.1196 | 0.5644547 | 3.693063
286.113 | 0.5641601 | 3.693179
286.1064 | 0.5638656 | 3.693296
286.0998 | 0.5635712 | 3.693412
286.0932 | 0.5632768 | 3.693528
286.0866 | 0.5629826 | 3.693645
286.08 | 0.5626885 | 3.693761
286.0734 | 0.5623944 | 3.693876
286.0668 | 0.5621005 | 3.693992
286.0602 | 0.5618066 | 3.694108
286.0536 | 0.5615129 | 3.694223
286.047 | 0.5612192 | 3.694339
286.0404 | 0.5609257 | 3.694454
286.0338 | 0.5606322 | 3.694569
286.0272 | 0.5603388 | 3.694684
286.0206 | 0.5600456 | 3.694799
286.014 | 0.5597524 | 3.694914
286.0074 | 0.5594593 | 3.695029
286.0008 | 0.5591663 | 3.695144
285.9942 | 0.5588735 | 3.695258
285.9876 | 0.5585807 | 3.695373
285.981 | 0.558288 | 3.695487
285.9744 | 0.5579954 | 3.695601
285.9678 | 0.5577029 | 3.695715
285.9612 | 0.5574105 | 3.695829
285.9546 | 0.5571182 | 3.695943
285.948 | 0.556826 | 3.696057
285.9414 | 0.5565339 | 3.69617
285.9348 | 0.5562418 | 3.696284
285.9282 | 0.5559499 | 3.696397
285.9216 | 0.5556581 | 3.69651
285.915 | 0.5553663 | 3.696624
285.9084 | 0.5550747 | 3.696737
285.9019 | 0.5547832 | 3.69685
285.8953 | 0.5544917 | 3.696962
285.8887 | 0.5542004 | 3.697075
285.8821 | 0.5539091 | 3.697188
285.8755 | 0.553618 | 3.6973
285.8689 | 0.5533269 | 3.697412
285.8623 | 0.5530359 | 3.697525
285.8557 | 0.5527451 | 3.697637
285.8491 | 0.5524543 | 3.697749
285.8425 | 0.5521636 | 3.697861
285.8359 | 0.551873 | 3.697973
285.8293 | 0.5515825 | 3.698084
285.8228 | 0.5512921 | 3.698196
285.8162 | 0.5510018 | 3.698307
285.8096 | 0.5507116 | 3.698419
285.803 | 0.5504215 | 3.69853
285.7964 | 0.5501315 | 3.698641
285.7898 | 0.5498416 | 3.698752
285.7832 | 0.5495518 | 3.698863
285.7766 | 0.549262 | 3.698974
285.7701 | 0.5489724 | 3.699085
285.7635 | 0.5486829 | 3.699195
285.7569 | 0.5483934 | 3.699306
285.7503 | 0.5481041 | 3.699416
285.7437 | 0.5478148 | 3.699526
285.7371 | 0.5475257 | 3.699636
285.7305 | 0.5472366 | 3.699746
285.724 | 0.5469476 | 3.699856
285.7174 | 0.5466588 | 3.699966
285.7108 | 0.54637 | 3.700076
285.7042 | 0.5460813 | 3.700185
285.6976 | 0.5457927 | 3.700295
285.691 | 0.5455042 | 3.700404
285.6845 | 0.5452158 | 3.700513
285.6779 | 0.5449275 | 3.700623
285.6713 | 0.5446393 | 3.700732
285.6647 | 0.5443512 | 3.700841
285.6581 | 0.5440632 | 3.700949
285.6515 | 0.5437752 | 3.701058
285.645 | 0.5434874 | 3.701167
285.6384 | 0.5431997 | 3.701275
285.6318 | 0.542912 | 3.701384
285.6252 | 0.5426245 | 3.701492
285.6186 | 0.542337 | 3.7016
285.6121 | 0.5420497 | 3.701708
285.6055 | 0.5417624 | 3.701816
285.5989 | 0.5414752 | 3.701924
285.5923 | 0.5411882 | 3.702032
285.5857 | 0.5409012 | 3.702139
285.5792 | 0.5406143 | 3.702247
285.5726 | 0.5403275 | 3.702354
285.566 | 0.5400408 | 3.702461
285.5594 | 0.5397542 | 3.702569
285.5529 | 0.5394677 | 3.702676
285.5463 | 0.5391813 | 3.702783
285.5397 | 0.5388949 | 3.70289
285.5331 | 0.5386087 | 3.702996
285.5266 | 0.5383226 | 3.703103
285.52 | 0.5380365 | 3.703209
285.5134 | 0.5377506 | 3.703316
285.5068 | 0.5374647 | 3.703422
285.5003 | 0.537179 | 3.703528
285.4937 | 0.5368933 | 3.703635
285.4871 | 0.5366078 | 3.703741
285.4805 | 0.5363223 | 3.703846
285.474 | 0.5360369 | 3.703952
285.4674 | 0.5357516 | 3.704058
285.4608 | 0.5354664 | 3.704164
285.4542 | 0.5351813 | 3.704269
285.4477 | 0.5348963 | 3.704374
285.4411 | 0.5346114 | 3.70448
285.4345 | 0.5343266 | 3.704585
285.428 | 0.5340418 | 3.70469
285.4214 | 0.5337572 | 3.704795
285.4148 | 0.5334727 | 3.7049
285.4082 | 0.5331882 | 3.705004
285.4017 | 0.5329039 | 3.705109
285.3951 | 0.5326196 | 3.705213
285.3885 | 0.5323354 | 3.705318
285.382 | 0.5320514 | 3.705422
285.3754 | 0.5317674 | 3.705526
285.3688 | 0.5314835 | 3.70563
285.3623 | 0.5311997 | 3.705734
285.3557 | 0.530916 | 3.705838
285.3491 | 0.5306324 | 3.705942
285.3426 | 0.5303489 | 3.706046
285.336 | 0.5300655 | 3.706149
285.3294 | 0.5297821 | 3.706253
285.3229 | 0.5294989 | 3.706356
285.3163 | 0.5292158 | 3.706459
285.3097 | 0.5289327 | 3.706563
285.3032 | 0.5286498 | 3.706666
285.2966 | 0.5283669 | 3.706768
285.29 | 0.5280841 | 3.706871
285.2835 | 0.5278015 | 3.706974
285.2769 | 0.5275189 | 3.707077
285.2703 | 0.5272364 | 3.707179
285.2638 | 0.526954 | 3.707282
285.2572 | 0.5266717 | 3.707384
285.2507 | 0.5263895 | 3.707486
285.2441 | 0.5261074 | 3.707588
285.2375 | 0.5258253 | 3.70769
285.231 | 0.5255434 | 3.707792
285.2244 | 0.5252616 | 3.707894
285.2178 | 0.5249798 | 3.707996
285.2113 | 0.5246981 | 3.708097
285.2047 | 0.5244166 | 3.708199
285.1982 | 0.5241351 | 3.7083
285.1916 | 0.5238537 | 3.708401
285.185 | 0.5235725 | 3.708502
285.1785 | 0.5232913 | 3.708603
285.1719 | 0.5230102 | 3.708704
285.1654 | 0.5227292 | 3.708805
285.1588 | 0.5224482 | 3.708906
285.1522 | 0.5221674 | 3.709007
285.1457 | 0.5218867 | 3.709107
285.1391 | 0.521606 | 3.709208
285.1326 | 0.5213255 | 3.709308
285.126 | 0.521045 | 3.709408
285.1195 | 0.5207647 | 3.709508
285.1129 | 0.5204844 | 3.709608
285.1063 | 0.5202042 | 3.709708
285.0998 | 0.5199241 | 3.709808
285.0932 | 0.5196442 | 3.709908
285.0867 | 0.5193642 | 3.710008
285.0801 | 0.5190844 | 3.710107
285.0736 | 0.5188047 | 3.710207
285.067 | 0.5185251 | 3.710306
285.0605 | 0.5182456 | 3.710405
285.0539 | 0.5179661 | 3.710504
285.0474 | 0.5176868 | 3.710603
285.0408 | 0.5174075 | 3.710702
285.0342 | 0.5171283 | 3.710801
285.0277 | 0.5168493 | 3.7109
285.0211 | 0.5165703 | 3.710998
285.0146 | 0.5162914 | 3.711097
285.008 | 0.5160126 | 3.711195
285.0015 | 0.5157339 | 3.711293
284.9949 | 0.5154553 | 3.711392
284.9884 | 0.5151767 | 3.71149
284.9818 | 0.5148983 | 3.711588
284.9753 | 0.51462 | 3.711686
284.9687 | 0.5143417 | 3.711784
284.9622 | 0.5140636 | 3.711881
284.9556 | 0.5137855 | 3.711979
284.9491 | 0.5135075 | 3.712076
284.9425 | 0.5132296 | 3.712174
284.936 | 0.5129518 | 3.712271
284.9294 | 0.5126741 | 3.712368
284.9229 | 0.5123965 | 3.712465
284.9163 | 0.512119 | 3.712562
284.9098 | 0.5118416 | 3.712659
284.9033 | 0.5115642 | 3.712756
284.8967 | 0.511287 | 3.712853
284.8902 | 0.5110098 | 3.712949
284.8836 | 0.5107328 | 3.713046
284.8771 | 0.5104558 | 3.713142
284.8705 | 0.5101789 | 3.713239
284.864 | 0.5099021 | 3.713335
284.8574 | 0.5096254 | 3.713431
284.8509 | 0.5093488 | 3.713527
284.8443 | 0.5090723 | 3.713623
284.8378 | 0.5087959 | 3.713719
284.8313 | 0.5085195 | 3.713814
284.8247 | 0.5082433 | 3.71391
284.8182 | 0.5079671 | 3.714005
284.8116 | 0.5076911 | 3.714101
284.8051 | 0.5074151 | 3.714196
284.7985 | 0.5071392 | 3.714291
284.792 | 0.5068634 | 3.714387
284.7855 | 0.5065877 | 3.714482
284.7789 | 0.5063121 | 3.714576
284.7724 | 0.5060366 | 3.714671
284.7658 | 0.5057612 | 3.714766
284.7593 | 0.5054858 | 3.714861
284.7528 | 0.5052106 | 3.714955
284.7462 | 0.5049354 | 3.71505
284.7397 | 0.5046604 | 3.715144
284.7331 | 0.5043854 | 3.715238
284.7266 | 0.5041105 | 3.715332
284.7201 | 0.5038357 | 3.715426
284.7135 | 0.503561 | 3.71552
284.707 | 0.5032864 | 3.715614
284.7004 | 0.5030119 | 3.715708
284.6939 | 0.5027374 | 3.715802
284.6874 | 0.5024631 | 3.715895
284.6808 | 0.5021888 | 3.715989
284.6743 | 0.5019147 | 3.716082
284.6678 | 0.5016406 | 3.716175
284.6612 | 0.5013666 | 3.716268
284.6547 | 0.5010927 | 3.716361
284.6482 | 0.5008189 | 3.716454
284.6416 | 0.5005452 | 3.716547
284.6351 | 0.5002716 | 3.71664
284.6285 | 0.499998 | 3.716733
284.622 | 0.4997246 | 3.716825
284.6155 | 0.4994512 | 3.716918
284.6089 | 0.499178 | 3.71701
284.6024 | 0.4989048 | 3.717103
284.5959 | 0.4986317 | 3.717195
284.5894 | 0.4983587 | 3.717287
284.5828 | 0.4980858 | 3.717379
284.5763 | 0.497813 | 3.717471
284.5698 | 0.4975403 | 3.717563
284.5632 | 0.4972676 | 3.717654
284.5567 | 0.4969951 | 3.717746
284.5502 | 0.4967226 | 3.717837
284.5436 | 0.4964503 | 3.717929
284.5371 | 0.496178 | 3.71802
284.5306 | 0.4959058 | 3.718111
284.524 | 0.4956337 | 3.718203
284.5175 | 0.4953617 | 3.718294
284.511 | 0.4950898 | 3.718385
284.5045 | 0.4948179 | 3.718475
284.4979 | 0.4945462 | 3.718566
284.4914 | 0.4942745 | 3.718657
284.4849 | 0.494003 | 3.718748
284.4783 | 0.4937315 | 3.718838
284.4718 | 0.4934601 | 3.718928
284.4653 | 0.4931888 | 3.719019
284.4588 | 0.4929176 | 3.719109
284.4522 | 0.4926465 | 3.719199
284.4457 | 0.4923755 | 3.719289
284.4392 | 0.4921045 | 3.719379
284.4327 | 0.4918337 | 3.719469
284.4261 | 0.4915629 | 3.719558
284.4196 | 0.4912922 | 3.719648
284.4131 | 0.4910217 | 3.719738
284.4066 | 0.4907512 | 3.719827
284.4 | 0.4904808 | 3.719916
284.3935 | 0.4902104 | 3.720006
284.387 | 0.4899402 | 3.720095
284.3805 | 0.4896701 | 3.720184
284.3739 | 0.4894 | 3.720273
284.3674 | 0.4891301 | 3.720362
284.3609 | 0.4888602 | 3.720451
284.3544 | 0.4885904 | 3.720539
284.3479 | 0.4883207 | 3.720628
284.3413 | 0.4880511 | 3.720716
284.3348 | 0.4877816 | 3.720805
284.3283 | 0.4875121 | 3.720893
284.3218 | 0.4872428 | 3.720981
284.3153 | 0.4869735 | 3.72107
284.3087 | 0.4867044 | 3.721158
284.3022 | 0.4864353 | 3.721246
284.2957 | 0.4861663 | 3.721333
284.2892 | 0.4858974 | 3.721421
284.2827 | 0.4856286 | 3.721509
284.2761 | 0.4853599 | 3.721596
284.2696 | 0.4850912 | 3.721684
284.2631 | 0.4848227 | 3.721771
284.2566 | 0.4845542 | 3.721859
284.2501 | 0.4842859 | 3.721946
284.2436 | 0.4840176 | 3.722033
284.237 | 0.4837494 | 3.72212
284.2305 | 0.4834813 | 3.722207
284.224 | 0.4832133 | 3.722294
284.2175 | 0.4829453 | 3.722381
284.211 | 0.4826775 | 3.722467
284.2045 | 0.4824097 | 3.722554
284.1979 | 0.4821421 | 3.72264
284.1914 | 0.4818745 | 3.722727
284.1849 | 0.481607 | 3.722813
284.1784 | 0.4813396 | 3.722899
284.1719 | 0.4810723 | 3.722985
284.1654 | 0.4808051 | 3.723071
284.1589 | 0.4805379 | 3.723157
284.1524 | 0.4802709 | 3.723243
284.1458 | 0.4800039 | 3.723329
284.1393 | 0.479737 | 3.723414
284.1328 | 0.4794702 | 3.7235
284.1263 | 0.4792035 | 3.723585
284.1198 | 0.4789369 | 3.723671
284.1133 | 0.4786704 | 3.723756
284.1068 | 0.478404 | 3.723841
284.1003 | 0.4781376 | 3.723926
284.0938 | 0.4778714 | 3.724011
284.0872 | 0.4776052 | 3.724096
284.0807 | 0.4773391 | 3.724181
284.0742 | 0.4770731 | 3.724266
284.0677 | 0.4768072 | 3.724351
284.0612 | 0.4765413 | 3.724435
284.0547 | 0.4762756 | 3.72452
284.0482 | 0.47601 | 3.724604
284.0417 | 0.4757444 | 3.724688
284.0352 | 0.4754789 | 3.724773
284.0287 | 0.4752135 | 3.724857
284.0222 | 0.4749482 | 3.724941
284.0157 | 0.474683 | 3.725025
284.0092 | 0.4744179 | 3.725109
284.0026 | 0.4741528 | 3.725192
283.9961 | 0.4738879 | 3.725276
283.9896 | 0.473623 | 3.72536
283.9831 | 0.4733582 | 3.725443
283.9766 | 0.4730935 | 3.725526
283.9701 | 0.4728289 | 3.72561
283.9636 | 0.4725644 | 3.725693
283.9571 | 0.4723 | 3.725776
283.9506 | 0.4720356 | 3.725859
283.9441 | 0.4717714 | 3.725942
283.9376 | 0.4715072 | 3.726025
283.9311 | 0.4712431 | 3.726108
283.9246 | 0.4709791 | 3.726191
283.9181 | 0.4707152 | 3.726273
283.9116 | 0.4704514 | 3.726356
283.9051 | 0.4701876 | 3.726438
283.8986 | 0.469924 | 3.72652
283.8921 | 0.4696604 | 3.726603
283.8856 | 0.4693969 | 3.726685
283.8791 | 0.4691335 | 3.726767
283.8726 | 0.4688702 | 3.726849
283.8661 | 0.468607 | 3.726931
283.8596 | 0.4683439 | 3.727013
283.8531 | 0.4680808 | 3.727094
283.8466 | 0.4678178 | 3.727176
283.8401 | 0.467555 | 3.727258
283.8336 | 0.4672922 | 3.727339
283.8271 | 0.4670295 | 3.72742
283.8206 | 0.4667669 | 3.727502
283.8141 | 0.4665043 | 3.727583
283.8076 | 0.4662419 | 3.727664
283.8011 | 0.4659795 | 3.727745
283.7946 | 0.4657172 | 3.727826
283.7881 | 0.4654551 | 3.727907
283.7816 | 0.465193 | 3.727988
283.7751 | 0.4649309 | 3.728068
283.7686 | 0.464669 | 3.728149
283.7622 | 0.4644072 | 3.728229
283.7557 | 0.4641454 | 3.72831
283.7492 | 0.4638837 | 3.72839
283.7427 | 0.4636222 | 3.72847
283.7362 | 0.4633607 | 3.72855
283.7297 | 0.4630992 | 3.72863
283.7232 | 0.4628379 | 3.72871
283.7167 | 0.4625767 | 3.72879
283.7102 | 0.4623155 | 3.72887
283.7037 | 0.4620544 | 3.72895
283.6972 | 0.4617934 | 3.729029
283.6907 | 0.4615325 | 3.729109
283.6842 | 0.4612717 | 3.729188
283.6777 | 0.461011 | 3.729268
283.6713 | 0.4607504 | 3.729347
283.6648 | 0.4604898 | 3.729426
283.6583 | 0.4602293 | 3.729505
283.6518 | 0.4599689 | 3.729585
283.6453 | 0.4597086 | 3.729663
283.6388 | 0.4594484 | 3.729742
283.6323 | 0.4591883 | 3.729821
283.6258 | 0.4589282 | 3.7299
283.6193 | 0.4586683 | 3.729978
283.6129 | 0.4584084 | 3.730057
283.6064 | 0.4581486 | 3.730135
283.5999 | 0.4578889 | 3.730214
283.5934 | 0.4576293 | 3.730292
283.5869 | 0.4573697 | 3.73037
283.5804 | 0.4571103 | 3.730448
283.5739 | 0.4568509 | 3.730526
283.5675 | 0.4565917 | 3.730604
283.561 | 0.4563325 | 3.730682
283.5545 | 0.4560733 | 3.73076
283.548 | 0.4558143 | 3.730837
283.5415 | 0.4555554 | 3.730915
283.535 | 0.4552965 | 3.730992
283.5285 | 0.4550378 | 3.73107
283.5221 | 0.4547791 | 3.731147
283.5156 | 0.4545205 | 3.731224
283.5091 | 0.4542619 | 3.731302
283.5026 | 0.4540035 | 3.731379
283.4961 | 0.4537452 | 3.731456
283.4896 | 0.4534869 | 3.731533
283.4832 | 0.4532287 | 3.731609
283.4767 | 0.4529706 | 3.731686
283.4702 | 0.4527126 | 3.731763
283.4637 | 0.4524547 | 3.731839
283.4572 | 0.4521969 | 3.731916
283.4508 | 0.4519391 | 3.731992
283.4443 | 0.4516814 | 3.732069
283.4378 | 0.4514238 | 3.732145
283.4313 | 0.4511663 | 3.732221
283.4248 | 0.4509089 | 3.732297
283.4184 | 0.4506516 | 3.732373
283.4119 | 0.4503943 | 3.732449
283.4054 | 0.4501372 | 3.732525
283.3989 | 0.4498801 | 3.7326
283.3924 | 0.4496231 | 3.732676
283.386 | 0.4493662 | 3.732752
283.3795 | 0.4491094 | 3.732827
283.373 | 0.4488526 | 3.732903
283.3665 | 0.448596 | 3.732978
283.3601 | 0.4483394 | 3.733053
283.3536 | 0.4480829 | 3.733128
283.3471 | 0.4478265 | 3.733203
283.3406 | 0.4475702 | 3.733278
283.3342 | 0.4473139 | 3.733353
283.3277 | 0.4470578 | 3.733428
283.3212 | 0.4468017 | 3.733503
283.3147 | 0.4465457 | 3.733577
283.3083 | 0.4462898 | 3.733652
283.3018 | 0.446034 | 3.733727
283.2953 | 0.4457782 | 3.733801
283.2888 | 0.4455226 | 3.733875
283.2824 | 0.445267 | 3.733949
283.2759 | 0.4450115 | 3.734024
283.2694 | 0.4447561 | 3.734098
283.263 | 0.4445008 | 3.734172
283.2565 | 0.4442456 | 3.734246
283.25 | 0.4439904 | 3.734319
283.2435 | 0.4437353 | 3.734393
283.2371 | 0.4434804 | 3.734467
283.2306 | 0.4432255 | 3.73454
283.2241 | 0.4429706 | 3.734614
283.2177 | 0.4427159 | 3.734687
283.2112 | 0.4424613 | 3.734761
283.2047 | 0.4422067 | 3.734834
283.1983 | 0.4419522 | 3.734907
283.1918 | 0.4416978 | 3.73498
283.1853 | 0.4414435 | 3.735053
283.1789 | 0.4411892 | 3.735126
283.1724 | 0.4409351 | 3.735199
283.1659 | 0.440681 | 3.735272
283.1594 | 0.440427 | 3.735345
283.153 | 0.4401731 | 3.735417
283.1465 | 0.4399193 | 3.73549
283.14 | 0.4396656 | 3.735562
283.1336 | 0.4394119 | 3.735635
283.1271 | 0.4391584 | 3.735707
283.1207 | 0.4389049 | 3.735779
283.1142 | 0.4386515 | 3.735851
283.1077 | 0.4383981 | 3.735923
283.1013 | 0.4381449 | 3.735995
283.0948 | 0.4378918 | 3.736067
283.0883 | 0.4376387 | 3.736139
283.0819 | 0.4373857 | 3.736211
283.0754 | 0.4371328 | 3.736282
283.0689 | 0.43688 | 3.736354
283.0625 | 0.4366272 | 3.736425
283.056 | 0.4363746 | 3.736497
283.0496 | 0.436122 | 3.736568
283.0431 | 0.4358695 | 3.736639
283.0366 | 0.4356171 | 3.736711
283.0302 | 0.4353647 | 3.736782
283.0237 | 0.4351125 | 3.736853
283.0172 | 0.4348603 | 3.736924
283.0108 | 0.4346082 | 3.736994
283.0043 | 0.4343562 | 3.737065
282.9979 | 0.4341043 | 3.737136
282.9914 | 0.4338525 | 3.737206
282.985 | 0.4336007 | 3.737277
282.9785 | 0.4333491 | 3.737347
282.972 | 0.4330975 | 3.737418
282.9656 | 0.432846 | 3.737488
282.9591 | 0.4325946 | 3.737558
282.9527 | 0.4323432 | 3.737628
282.9462 | 0.432092 | 3.737699
282.9397 | 0.4318408 | 3.737769
282.9333 | 0.4315897 | 3.737838
282.9268 | 0.4313387 | 3.737908
282.9204 | 0.4310877 | 3.737978
282.9139 | 0.4308369 | 3.738048
282.9075 | 0.4305861 | 3.738117
282.901 | 0.4303354 | 3.738187
282.8946 | 0.4300848 | 3.738256
282.8881 | 0.4298343 | 3.738326
282.8816 | 0.4295839 | 3.738395
282.8752 | 0.4293335 | 3.738464
282.8687 | 0.4290832 | 3.738533
282.8623 | 0.428833 | 3.738602
282.8558 | 0.4285829 | 3.738671
282.8494 | 0.4283329 | 3.73874
282.8429 | 0.428083 | 3.738809
282.8365 | 0.4278331 | 3.738877
282.83 | 0.4275833 | 3.738946
282.8236 | 0.4273336 | 3.739015
282.8171 | 0.427084 | 3.739083
282.8107 | 0.4268344 | 3.739152
282.8042 | 0.426585 | 3.73922
282.7978 | 0.4263356 | 3.739288
282.7913 | 0.4260863 | 3.739356
282.7849 | 0.4258371 | 3.739424
282.7784 | 0.425588 | 3.739492
282.772 | 0.4253389 | 3.73956
282.7655 | 0.4250899 | 3.739628
282.7591 | 0.424841 | 3.739696
282.7526 | 0.4245922 | 3.739764
282.7462 | 0.4243435 | 3.739831
282.7397 | 0.4240949 | 3.739899
282.7333 | 0.4238463 | 3.739967
282.7268 | 0.4235978 | 3.740034
282.7204 | 0.4233494 | 3.740101
282.7139 | 0.4231011 | 3.740168
282.7075 | 0.4228528 | 3.740236
282.701 | 0.4226047 | 3.740303
282.6946 | 0.4223566 | 3.74037
282.6882 | 0.4221086 | 3.740437
282.6817 | 0.4218607 | 3.740504
282.6753 | 0.4216129 | 3.74057
282.6688 | 0.4213651 | 3.740637
282.6624 | 0.4211174 | 3.740704
282.6559 | 0.4208698 | 3.74077
282.6495 | 0.4206223 | 3.740837
282.643 | 0.4203749 | 3.740903
282.6366 | 0.4201275 | 3.74097
282.6302 | 0.4198803 | 3.741036
282.6237 | 0.4196331 | 3.741102
282.6173 | 0.419386 | 3.741168
282.6108 | 0.4191389 | 3.741234
282.6044 | 0.418892 | 3.7413
282.5979 | 0.4186451 | 3.741366
282.5915 | 0.4183983 | 3.741432
282.5851 | 0.4181516 | 3.741497
282.5786 | 0.417905 | 3.741563
282.5722 | 0.4176585 | 3.741629
282.5657 | 0.417412 | 3.741694
282.5593 | 0.4171656 | 3.74176
282.5529 | 0.4169193 | 3.741825
282.5464 | 0.4166731 | 3.74189
282.54 | 0.4164269 | 3.741955
282.5335 | 0.4161809 | 3.742021
282.5271 | 0.4159349 | 3.742086
282.5207 | 0.415689 | 3.742151
282.5142 | 0.4154432 | 3.742216
282.5078 | 0.4151974 | 3.74228
282.5014 | 0.4149518 | 3.742345
282.4949 | 0.4147062 | 3.74241
282.4885 | 0.4144607 | 3.742474
282.482 | 0.4142153 | 3.742539
282.4756 | 0.4139699 | 3.742603
282.4692 | 0.4137246 | 3.742668
282.4627 | 0.4134795 | 3.742732
282.4563 | 0.4132344 | 3.742796
282.4499 | 0.4129893 | 3.74286
282.4434 | 0.4127444 | 3.742924
282.437 | 0.4124995 | 3.742988
282.4306 | 0.4122547 | 3.743052
282.4241 | 0.41201 | 3.743116
282.4177 | 0.4117654 | 3.74318
282.4113 | 0.4115209 | 3.743244
282.4048 | 0.4112764 | 3.743307
282.3984 | 0.411032 | 3.743371
282.392 | 0.4107877 | 3.743434
282.3855 | 0.4105435 | 3.743498
282.3791 | 0.4102994 | 3.743561
282.3727 | 0.4100553 | 3.743624
282.3662 | 0.4098113 | 3.743688
282.3598 | 0.4095674 | 3.743751
282.3534 | 0.4093236 | 3.743814
282.347 | 0.4090798 | 3.743877
282.3405 | 0.4088361 | 3.74394
282.3341 | 0.4085926 | 3.744002
282.3277 | 0.408349 | 3.744065
282.3212 | 0.4081056 | 3.744128
282.3148 | 0.4078623 | 3.74419
282.3084 | 0.407619 | 3.744253
282.302 | 0.4073758 | 3.744315
282.2955 | 0.4071327 | 3.744378
282.2891 | 0.4068896 | 3.74444
282.2827 | 0.4066467 | 3.744502
282.2762 | 0.4064038 | 3.744564
282.2698 | 0.406161 | 3.744627
282.2634 | 0.4059183 | 3.744689
282.257 | 0.4056757 | 3.744751
282.2505 | 0.4054331 | 3.744812
282.2441 | 0.4051906 | 3.744874
282.2377 | 0.4049482 | 3.744936
282.2313 | 0.4047059 | 3.744998
282.2248 | 0.4044636 | 3.745059
282.2184 | 0.4042215 | 3.745121
282.212 | 0.4039794 | 3.745182
282.2056 | 0.4037374 | 3.745243
282.1991 | 0.4034954 | 3.745305
282.1927 | 0.4032536 | 3.745366
282.1863 | 0.4030118 | 3.745427
282.1799 | 0.4027701 | 3.745488
282.1735 | 0.4025285 | 3.745549
282.167 | 0.402287 | 3.74561
282.1606 | 0.4020455 | 3.745671
282.1542 | 0.4018041 | 3.745732
282.1478 | 0.4015628 | 3.745792
282.1414 | 0.4013216 | 3.745853
282.1349 | 0.4010805 | 3.745914
282.1285 | 0.4008394 | 3.745974
282.1221 | 0.4005984 | 3.746035
282.1157 | 0.4003575 | 3.746095
282.1093 | 0.4001167 | 3.746155
282.1028 | 0.3998759 | 3.746215
282.0964 | 0.3996353 | 3.746275
282.09 | 0.3993947 | 3.746336
282.0836 | 0.3991541 | 3.746396
282.0772 | 0.3989137 | 3.746455
282.0707 | 0.3986733 | 3.746515
282.0643 | 0.3984331 | 3.746575
282.0579 | 0.3981929 | 3.746635
282.0515 | 0.3979527 | 3.746694
282.0451 | 0.3977127 | 3.746754
282.0387 | 0.3974727 | 3.746813
282.0322 | 0.3972328 | 3.746873
282.0258 | 0.396993 | 3.746932
282.0194 | 0.3967533 | 3.746992
282.013 | 0.3965136 | 3.747051
282.0066 | 0.396274 | 3.74711
282.0002 | 0.3960345 | 3.747169
281.9938 | 0.3957951 | 3.747228
281.9873 | 0.3955557 | 3.747287
281.9809 | 0.3953165 | 3.747346
281.9745 | 0.3950773 | 3.747405
281.9681 | 0.3948382 | 3.747463
281.9617 | 0.3945991 | 3.747522
281.9553 | 0.3943602 | 3.74758
281.9489 | 0.3941213 | 3.747639
281.9425 | 0.3938825 | 3.747697
281.936 | 0.3936438 | 3.747756
281.9296 | 0.3934051 | 3.747814
281.9232 | 0.3931665 | 3.747872
281.9168 | 0.392928 | 3.74793
281.9104 | 0.3926896 | 3.747988
281.904 | 0.3924513 | 3.748047
281.8976 | 0.392213 | 3.748104
281.8912 | 0.3919748 | 3.748162
281.8848 | 0.3917367 | 3.74822
281.8784 | 0.3914987 | 3.748278
281.872 | 0.3912608 | 3.748336
281.8655 | 0.3910229 | 3.748393
281.8591 | 0.3907851 | 3.748451
281.8527 | 0.3905474 | 3.748508
281.8463 | 0.3903097 | 3.748565
281.8399 | 0.3900722 | 3.748623
281.8335 | 0.3898347 | 3.74868
281.8271 | 0.3895973 | 3.748737
281.8207 | 0.3893599 | 3.748794
281.8143 | 0.3891227 | 3.748851
281.8079 | 0.3888855 | 3.748908
281.8015 | 0.3886484 | 3.748965
281.7951 | 0.3884113 | 3.749022
281.7887 | 0.3881744 | 3.749079
281.7823 | 0.3879375 | 3.749136
281.7759 | 0.3877007 | 3.749192
281.7695 | 0.387464 | 3.749249
281.7631 | 0.3872274 | 3.749305
281.7567 | 0.3869908 | 3.749362
281.7502 | 0.3867543 | 3.749418
281.7438 | 0.3865179 | 3.749474
281.7374 | 0.3862816 | 3.74953
281.731 | 0.3860453 | 3.749587
281.7246 | 0.3858091 | 3.749643
281.7182 | 0.385573 | 3.749699
281.7118 | 0.385337 | 3.749755
281.7054 | 0.385101 | 3.74981
281.699 | 0.3848652 | 3.749866
281.6926 | 0.3846294 | 3.749922
281.6862 | 0.3843936 | 3.749978
281.6798 | 0.384158 | 3.750033
281.6734 | 0.3839224 | 3.750089
281.667 | 0.3836869 | 3.750144
281.6606 | 0.3834515 | 3.7502
281.6542 | 0.3832162 | 3.750255
281.6478 | 0.3829809 | 3.75031
281.6414 | 0.3827457 | 3.750365
281.635 | 0.3825106 | 3.750421
281.6286 | 0.3822756 | 3.750476
281.6223 | 0.3820406 | 3.750531
281.6159 | 0.3818057 | 3.750585
281.6095 | 0.3815709 | 3.75064
281.6031 | 0.3813362 | 3.750695
281.5967 | 0.3811015 | 3.75075
281.5903 | 0.3808669 | 3.750804
281.5839 | 0.3806324 | 3.750859
281.5775 | 0.380398 | 3.750914
281.5711 | 0.3801637 | 3.750968
281.5647 | 0.3799294 | 3.751022
281.5583 | 0.3796952 | 3.751077
281.5519 | 0.3794611 | 3.751131
281.5455 | 0.379227 | 3.751185
281.5391 | 0.378993 | 3.751239
281.5327 | 0.3787591 | 3.751293
281.5263 | 0.3785253 | 3.751347
281.5199 | 0.3782916 | 3.751401
281.5135 | 0.3780579 | 3.751455
281.5072 | 0.3778243 | 3.751509
281.5008 | 0.3775908 | 3.751562
281.4944 | 0.3773573 | 3.751616
281.488 | 0.377124 | 3.75167
281.4816 | 0.3768907 | 3.751723
281.4752 | 0.3766575 | 3.751777
281.4688 | 0.3764243 | 3.75183
281.4624 | 0.3761913 | 3.751883
281.456 | 0.3759583 | 3.751936
281.4496 | 0.3757254 | 3.75199
281.4433 | 0.3754925 | 3.752043
281.4369 | 0.3752598 | 3.752096
281.4305 | 0.3750271 | 3.752149
281.4241 | 0.3747945 | 3.752202
281.4177 | 0.3745619 | 3.752255
281.4113 | 0.3743295 | 3.752307
281.4049 | 0.3740971 | 3.75236
281.3985 | 0.3738648 | 3.752413
281.3922 | 0.3736325 | 3.752465
281.3858 | 0.3734004 | 3.752518
281.3794 | 0.3731683 | 3.75257
281.373 | 0.3729363 | 3.752623
281.3666 | 0.3727043 | 3.752675
281.3602 | 0.3724725 | 3.752727
281.3538 | 0.3722407 | 3.752779
281.3475 | 0.372009 | 3.752831
281.3411 | 0.3717773 | 3.752883
281.3347 | 0.3715458 | 3.752935
281.3283 | 0.3713143 | 3.752987
281.3219 | 0.3710829 | 3.753039
281.3155 | 0.3708515 | 3.753091
281.3092 | 0.3706203 | 3.753143
281.3028 | 0.3703891 | 3.753194
281.2964 | 0.370158 | 3.753246
281.29 | 0.3699269 | 3.753298
281.2836 | 0.369696 | 3.753349
281.2772 | 0.3694651 | 3.7534
281.2709 | 0.3692343 | 3.753452
281.2645 | 0.3690035 | 3.753503
281.2581 | 0.3687729 | 3.753554
281.2517 | 0.3685423 | 3.753605
281.2453 | 0.3683118 | 3.753656
281.239 | 0.3680813 | 3.753707
281.2326 | 0.367851 | 3.753758
281.2262 | 0.3676207 | 3.753809
281.2198 | 0.3673904 | 3.75386
281.2134 | 0.3671603 | 3.753911
281.2071 | 0.3669302 | 3.753961
281.2007 | 0.3667002 | 3.754012
281.1943 | 0.3664703 | 3.754063
281.1879 | 0.3662405 | 3.754113
281.1816 | 0.3660107 | 3.754164
281.1752 | 0.365781 | 3.754214
281.1688 | 0.3655514 | 3.754264
281.1624 | 0.3653218 | 3.754314
281.1561 | 0.3650924 | 3.754365
281.1497 | 0.364863 | 3.754415
281.1433 | 0.3646336 | 3.754465
281.1369 | 0.3644044 | 3.754515
281.1306 | 0.3641752 | 3.754565
281.1242 | 0.3639461 | 3.754614
281.1178 | 0.3637171 | 3.754664
281.1114 | 0.3634881 | 3.754714
281.1051 | 0.3632592 | 3.754764
281.0987 | 0.3630304 | 3.754813
281.0923 | 0.3628017 | 3.754863
281.0859 | 0.362573 | 3.754912
281.0796 | 0.3623444 | 3.754962
281.0732 | 0.3621159 | 3.755011
281.0668 | 0.3618875 | 3.75506
281.0605 | 0.3616591 | 3.755109
281.0541 | 0.3614308 | 3.755159
281.0477 | 0.3612026 | 3.755208
281.0413 | 0.3609744 | 3.755257
281.035 | 0.3607464 | 3.755306
281.0286 | 0.3605184 | 3.755355
281.0222 | 0.3602905 | 3.755403
281.0159 | 0.3600626 | 3.755452
281.0095 | 0.3598348 | 3.755501
281.0031 | 0.3596071 | 3.755549
280.9968 | 0.3593795 | 3.755598
280.9904 | 0.3591519 | 3.755647
280.984 | 0.3589244 | 3.755695
280.9776 | 0.358697 | 3.755743
280.9713 | 0.3584697 | 3.755792
280.9649 | 0.3582424 | 3.75584
280.9585 | 0.3580152 | 3.755888
280.9522 | 0.3577881 | 3.755936
280.9458 | 0.3575611 | 3.755984
280.9394 | 0.3573341 | 3.756032
280.9331 | 0.3571072 | 3.75608
280.9267 | 0.3568804 | 3.756128
280.9203 | 0.3566536 | 3.756176
280.914 | 0.356427 | 3.756224
280.9076 | 0.3562004 | 3.756271
280.9013 | 0.3559738 | 3.756319
280.8949 | 0.3557474 | 3.756367
280.8885 | 0.355521 | 3.756414
280.8822 | 0.3552947 | 3.756462
280.8758 | 0.3550684 | 3.756509
280.8694 | 0.3548423 | 3.756556
280.8631 | 0.3546162 | 3.756604
280.8567 | 0.3543901 | 3.756651
280.8504 | 0.3541642 | 3.756698
280.844 | 0.3539383 | 3.756745
280.8376 | 0.3537125 | 3.756792
280.8313 | 0.3534868 | 3.756839
280.8249 | 0.3532611 | 3.756886
280.8185 | 0.3530355 | 3.756933
280.8122 | 0.35281 | 3.756979
280.8058 | 0.3525846 | 3.757026
280.7995 | 0.3523592 | 3.757073
280.7931 | 0.3521339 | 3.757119
280.7867 | 0.3519087 | 3.757166
280.7804 | 0.3516836 | 3.757212
280.774 | 0.3514585 | 3.757259
280.7677 | 0.3512335 | 3.757305
280.7613 | 0.3510085 | 3.757351
280.755 | 0.3507837 | 3.757398
280.7486 | 0.3505589 | 3.757444
280.7422 | 0.3503342 | 3.75749
280.7359 | 0.3501095 | 3.757536
280.7295 | 0.349885 | 3.757582
280.7232 | 0.3496605 | 3.757628
280.7168 | 0.349436 | 3.757674
280.7105 | 0.3492117 | 3.757719
280.7041 | 0.3489874 | 3.757765
280.6978 | 0.3487632 | 3.757811
280.6914 | 0.3485391 | 3.757856
280.685 | 0.348315 | 3.757902
280.6787 | 0.348091 | 3.757947
280.6723 | 0.3478671 | 3.757993
280.666 | 0.3476432 | 3.758038
280.6596 | 0.3474194 | 3.758083
280.6533 | 0.3471957 | 3.758129
280.6469 | 0.3469721 | 3.758174
280.6406 | 0.3467485 | 3.758219
280.6342 | 0.3465251 | 3.758264
280.6279 | 0.3463016 | 3.758309
280.6215 | 0.3460783 | 3.758354
280.6152 | 0.345855 | 3.758399
280.6088 | 0.3456318 | 3.758444
280.6025 | 0.3454087 | 3.758488
280.5961 | 0.3451856 | 3.758533
280.5898 | 0.3449626 | 3.758578
280.5834 | 0.3447397 | 3.758622
280.5771 | 0.3445169 | 3.758667
280.5707 | 0.3442941 | 3.758711
280.5644 | 0.3440714 | 3.758756
280.558 | 0.3438488 | 3.7588
280.5517 | 0.3436262 | 3.758844
280.5453 | 0.3434037 | 3.758888
280.539 | 0.3431813 | 3.758933
280.5326 | 0.342959 | 3.758977
280.5263 | 0.3427367 | 3.759021
280.5199 | 0.3425145 | 3.759065
280.5136 | 0.3422924 | 3.759109
280.5072 | 0.3420703 | 3.759152
280.5009 | 0.3418483 | 3.759196
280.4945 | 0.3416264 | 3.75924
280.4882 | 0.3414046 | 3.759284
280.4818 | 0.3411828 | 3.759327
280.4755 | 0.3409611 | 3.759371
280.4692 | 0.3407395 | 3.759414
280.4628 | 0.3405179 | 3.759458
280.4565 | 0.3402964 | 3.759501
280.4501 | 0.340075 | 3.759544
280.4438 | 0.3398537 | 3.759588
280.4374 | 0.3396324 | 3.759631
280.4311 | 0.3394112 | 3.759674
280.4248 | 0.3391901 | 3.759717
280.4184 | 0.338969 | 3.75976
280.4121 | 0.338748 | 3.759803
280.4057 | 0.3385271 | 3.759846
280.3994 | 0.3383063 | 3.759889
280.393 | 0.3380855 | 3.759931
280.3867 | 0.3378648 | 3.759974
280.3804 | 0.3376441 | 3.760017
280.374 | 0.3374236 | 3.760059
280.3677 | 0.3372031 | 3.760102
280.3613 | 0.3369827 | 3.760145
280.355 | 0.3367623 | 3.760187
280.3487 | 0.336542 | 3.760229
280.3423 | 0.3363218 | 3.760272
280.336 | 0.3361017 | 3.760314
280.3296 | 0.3358816 | 3.760356
280.3233 | 0.3356616 | 3.760398
280.317 | 0.3354417 | 3.76044
280.3106 | 0.3352218 | 3.760482
280.3043 | 0.335002 | 3.760524
280.298 | 0.3347823 | 3.760566
280.2916 | 0.3345627 | 3.760608
280.2853 | 0.3343431 | 3.76065
280.279 | 0.3341236 | 3.760692
280.2726 | 0.3339041 | 3.760733
280.2663 | 0.3336848 | 3.760775
280.2599 | 0.3334655 | 3.760816
280.2536 | 0.3332463 | 3.760858
280.2473 | 0.3330271 | 3.760899
280.2409 | 0.332808 | 3.760941
280.2346 | 0.332589 | 3.760982
280.2283 | 0.3323701 | 3.761023
280.2219 | 0.3321512 | 3.761064
280.2156 | 0.3319324 | 3.761106
280.2093 | 0.3317137 | 3.761147
280.2029 | 0.331495 | 3.761188
280.1966 | 0.3312764 | 3.761229
280.1903 | 0.3310579 | 3.76127
280.1839 | 0.3308394 | 3.76131
280.1776 | 0.330621 | 3.761351
280.1713 | 0.3304027 | 3.761392
280.1649 | 0.3301845 | 3.761433
280.1586 | 0.3299663 | 3.761473
280.1523 | 0.3297482 | 3.761514
280.146 | 0.3295302 | 3.761554
280.1396 | 0.3293122 | 3.761595
280.1333 | 0.3290943 | 3.761635
280.127 | 0.3288765 | 3.761676
280.1206 | 0.3286587 | 3.761716
280.1143 | 0.3284411 | 3.761756
280.108 | 0.3282234 | 3.761796
280.1017 | 0.3280059 | 3.761836
280.0953 | 0.3277884 | 3.761876
280.089 | 0.327571 | 3.761916
280.0827 | 0.3273537 | 3.761956
280.0763 | 0.3271364 | 3.761996
280.07 | 0.3269192 | 3.762036
280.0637 | 0.3267021 | 3.762076
280.0574 | 0.326485 | 3.762116
280.051 | 0.326268 | 3.762155
280.0447 | 0.3260511 | 3.762195
280.0384 | 0.3258343 | 3.762234
280.0321 | 0.3256175 | 3.762274
280.0257 | 0.3254008 | 3.762313
280.0194 | 0.3251841 | 3.762353
280.0131 | 0.3249676 | 3.762392
280.0068 | 0.3247511 | 3.762431
280.0004 | 0.3245346 | 3.76247
279.9941 | 0.3243183 | 3.76251
279.9878 | 0.324102 | 3.762549
279.9815 | 0.3238857 | 3.762588
279.9752 | 0.3236696 | 3.762627
279.9688 | 0.3234535 | 3.762666
279.9625 | 0.3232375 | 3.762705
279.9562 | 0.3230215 | 3.762743
279.9499 | 0.3228056 | 3.762782
279.9435 | 0.3225898 | 3.762821
279.9372 | 0.3223741 | 3.762859
279.9309 | 0.3221584 | 3.762898
279.9246 | 0.3219428 | 3.762937
279.9183 | 0.3217273 | 3.762975
279.9119 | 0.3215118 | 3.763013
279.9056 | 0.3212964 | 3.763052
279.8993 | 0.3210811 | 3.76309
279.893 | 0.3208658 | 3.763128
279.8867 | 0.3206506 | 3.763167
279.8804 | 0.3204355 | 3.763205
279.874 | 0.3202204 | 3.763243
279.8677 | 0.3200055 | 3.763281
279.8614 | 0.3197905 | 3.763319
279.8551 | 0.3195757 | 3.763357
279.8488 | 0.3193609 | 3.763395
279.8424 | 0.3191462 | 3.763432
279.8361 | 0.3189316 | 3.76347
279.8298 | 0.318717 | 3.763508
279.8235 | 0.3185025 | 3.763545
279.8172 | 0.318288 | 3.763583
279.8109 | 0.3180737 | 3.763621
279.8046 | 0.3178594 | 3.763658
279.7982 | 0.3176451 | 3.763695
279.7919 | 0.317431 | 3.763733
279.7856 | 0.3172169 | 3.76377
279.7793 | 0.3170029 | 3.763807
279.773 | 0.3167889 | 3.763845
279.7667 | 0.316575 | 3.763882
279.7604 | 0.3163612 | 3.763919
279.754 | 0.3161474 | 3.763956
279.7477 | 0.3159337 | 3.763993
279.7414 | 0.3157201 | 3.76403
279.7351 | 0.3155066 | 3.764067
279.7288 | 0.3152931 | 3.764103
279.7225 | 0.3150797 | 3.76414
279.7162 | 0.3148663 | 3.764177
279.7099 | 0.3146531 | 3.764214
279.7036 | 0.3144399 | 3.76425
279.6972 | 0.3142267 | 3.764287
279.6909 | 0.3140136 | 3.764323
279.6846 | 0.3138006 | 3.76436
279.6783 | 0.3135877 | 3.764396
279.672 | 0.3133748 | 3.764432
279.6657 | 0.313162 | 3.764469
279.6594 | 0.3129493 | 3.764505
279.6531 | 0.3127366 | 3.764541
279.6468 | 0.312524 | 3.764577
279.6405 | 0.3123115 | 3.764613
279.6342 | 0.312099 | 3.764649
279.6279 | 0.3118867 | 3.764685
279.6216 | 0.3116743 | 3.764721
279.6152 | 0.3114621 | 3.764757
279.6089 | 0.3112499 | 3.764793
279.6026 | 0.3110378 | 3.764828
279.5963 | 0.3108257 | 3.764864
279.59 | 0.3106137 | 3.7649
279.5837 | 0.3104018 | 3.764935
279.5774 | 0.3101899 | 3.764971
279.5711 | 0.3099781 | 3.765006
279.5648 | 0.3097664 | 3.765041
279.5585 | 0.3095548 | 3.765077
279.5522 | 0.3093432 | 3.765112
279.5459 | 0.3091317 | 3.765147
279.5396 | 0.3089202 | 3.765183
279.5333 | 0.3087088 | 3.765218
279.527 | 0.3084975 | 3.765253
279.5207 | 0.3082863 | 3.765288
279.5144 | 0.3080751 | 3.765323
279.5081 | 0.307864 | 3.765358
279.5018 | 0.307653 | 3.765393
279.4955 | 0.307442 | 3.765427
279.4892 | 0.3072311 | 3.765462
279.4829 | 0.3070202 | 3.765497
279.4766 | 0.3068094 | 3.765531
279.4703 | 0.3065987 | 3.765566
279.464 | 0.3063881 | 3.765601
279.4577 | 0.3061775 | 3.765635
279.4514 | 0.305967 | 3.76567
279.4451 | 0.3057566 | 3.765704
279.4388 | 0.3055462 | 3.765738
279.4325 | 0.3053359 | 3.765773
279.4262 | 0.3051256 | 3.765807
279.4199 | 0.3049155 | 3.765841
279.4136 | 0.3047054 | 3.765875
279.4073 | 0.3044953 | 3.765909
279.401 | 0.3042854 | 3.765943
279.3947 | 0.3040754 | 3.765977
279.3884 | 0.3038656 | 3.766011
279.3821 | 0.3036558 | 3.766045
279.3758 | 0.3034461 | 3.766079
279.3695 | 0.3032365 | 3.766112
279.3632 | 0.3030269 | 3.766146
279.3569 | 0.3028174 | 3.76618
279.3506 | 0.302608 | 3.766213
279.3444 | 0.3023986 | 3.766247
279.3381 | 0.3021893 | 3.76628
279.3318 | 0.3019801 | 3.766314
279.3255 | 0.3017709 | 3.766347
279.3192 | 0.3015618 | 3.766381
279.3129 | 0.3013527 | 3.766414
279.3066 | 0.3011438 | 3.766447
279.3003 | 0.3009348 | 3.76648
279.294 | 0.300726 | 3.766513
279.2877 | 0.3005172 | 3.766547
279.2814 | 0.3003085 | 3.76658
279.2751 | 0.3000999 | 3.766612
279.2688 | 0.2998913 | 3.766645
279.2626 | 0.2996828 | 3.766678
279.2563 | 0.2994744 | 3.766711
279.25 | 0.299266 | 3.766744
279.2437 | 0.2990577 | 3.766777
279.2374 | 0.2988494 | 3.766809
279.2311 | 0.2986412 | 3.766842
279.2248 | 0.2984331 | 3.766874
279.2185 | 0.2982251 | 3.766907
279.2122 | 0.2980171 | 3.766939
279.206 | 0.2978092 | 3.766972
279.1997 | 0.2976013 | 3.767004
279.1934 | 0.2973936 | 3.767036
279.1871 | 0.2971858 | 3.767069
279.1808 | 0.2969782 | 3.767101
279.1745 | 0.2967706 | 3.767133
279.1682 | 0.2965631 | 3.767165
279.1619 | 0.2963556 | 3.767197
279.1557 | 0.2961483 | 3.767229
279.1494 | 0.2959409 | 3.767261
279.1431 | 0.2957337 | 3.767293
279.1368 | 0.2955265 | 3.767325
279.1305 | 0.2953194 | 3.767356
279.1242 | 0.2951123 | 3.767388
279.118 | 0.2949053 | 3.76742
279.1117 | 0.2946984 | 3.767451
279.1054 | 0.2944915 | 3.767483
279.0991 | 0.2942847 | 3.767515
279.0928 | 0.294078 | 3.767546
279.0865 | 0.2938713 | 3.767577
279.0803 | 0.2936647 | 3.767609
279.074 | 0.2934582 | 3.76764
279.0677 | 0.2932517 | 3.767671
279.0614 | 0.2930453 | 3.767703
279.0551 | 0.292839 | 3.767734
279.0489 | 0.2926327 | 3.767765
279.0426 | 0.2924265 | 3.767796
279.0363 | 0.2922204 | 3.767827
279.03 | 0.2920143 | 3.767858
279.0237 | 0.2918083 | 3.767889
279.0175 | 0.2916023 | 3.76792
279.0112 | 0.2913965 | 3.767951
279.0049 | 0.2911907 | 3.767981
278.9986 | 0.2909849 | 3.768012
278.9923 | 0.2907792 | 3.768043
278.9861 | 0.2905736 | 3.768073
278.9798 | 0.2903681 | 3.768104
278.9735 | 0.2901626 | 3.768134
278.9672 | 0.2899571 | 3.768165
278.961 | 0.2897518 | 3.768195
278.9547 | 0.2895465 | 3.768226
278.9484 | 0.2893413 | 3.768256
278.9421 | 0.2891361 | 3.768286
278.9359 | 0.288931 | 3.768316
278.9296 | 0.288726 | 3.768346
278.9233 | 0.288521 | 3.768377
278.917 | 0.2883161 | 3.768407
278.9108 | 0.2881113 | 3.768437
278.9045 | 0.2879065 | 3.768467
278.8982 | 0.2877018 | 3.768497
278.8919 | 0.2874971 | 3.768526
278.8857 | 0.2872926 | 3.768556
278.8794 | 0.287088 | 3.768586
278.8731 | 0.2868836 | 3.768616
278.8668 | 0.2866792 | 3.768645
278.8606 | 0.2864749 | 3.768675
278.8543 | 0.2862706 | 3.768704
278.848 | 0.2860664 | 3.768734
278.8418 | 0.2858623 | 3.768763
278.8355 | 0.2856582 | 3.768793
278.8292 | 0.2854543 | 3.768822
278.8229 | 0.2852503 | 3.768851
278.8167 | 0.2850464 | 3.768881
278.8104 | 0.2848426 | 3.76891
278.8041 | 0.2846389 | 3.768939
278.7979 | 0.2844352 | 3.768968
278.7916 | 0.2842316 | 3.768997
278.7853 | 0.2840281 | 3.769026
278.7791 | 0.2838246 | 3.769055
278.7728 | 0.2836212 | 3.769084
278.7665 | 0.2834178 | 3.769113
278.7602 | 0.2832145 | 3.769142
278.754 | 0.2830113 | 3.769171
278.7477 | 0.2828082 | 3.769199
278.7414 | 0.2826051 | 3.769228
278.7352 | 0.282402 | 3.769257
278.7289 | 0.2821991 | 3.769285
278.7226 | 0.2819962 | 3.769314
278.7164 | 0.2817933 | 3.769342
278.7101 | 0.2815905 | 3.769371
278.7039 | 0.2813878 | 3.769399
278.6976 | 0.2811852 | 3.769427
278.6913 | 0.2809826 | 3.769456
278.6851 | 0.2807801 | 3.769484
278.6788 | 0.2805776 | 3.769512
278.6725 | 0.2803752 | 3.76954
278.6663 | 0.2801729 | 3.769568
278.66 | 0.2799706 | 3.769596
278.6537 | 0.2797684 | 3.769624
278.6475 | 0.2795663 | 3.769652
278.6412 | 0.2793642 | 3.76968
278.635 | 0.2791622 | 3.769708
278.6287 | 0.2789603 | 3.769736
278.6224 | 0.2787584 | 3.769763
278.6162 | 0.2785566 | 3.769791
278.6099 | 0.2783548 | 3.769819
278.6037 | 0.2781531 | 3.769846
278.5974 | 0.2779515 | 3.769874
278.5911 | 0.27775 | 3.769901
278.5849 | 0.2775485 | 3.769929
278.5786 | 0.277347 | 3.769956
278.5724 | 0.2771457 | 3.769984
278.5661 | 0.2769443 | 3.770011
278.5598 | 0.2767431 | 3.770038
278.5536 | 0.2765419 | 3.770065
278.5473 | 0.2763408 | 3.770092
278.5411 | 0.2761398 | 3.77012
278.5348 | 0.2759388 | 3.770147
278.5285 | 0.2757378 | 3.770174
278.5223 | 0.275537 | 3.770201
278.516 | 0.2753362 | 3.770227
278.5098 | 0.2751354 | 3.770254
278.5035 | 0.2749348 | 3.770281
278.4973 | 0.2747342 | 3.770308
278.491 | 0.2745336 | 3.770335
278.4848 | 0.2743331 | 3.770361
278.4785 | 0.2741327 | 3.770388
278.4722 | 0.2739323 | 3.770415
278.466 | 0.273732 | 3.770441
278.4597 | 0.2735318 | 3.770468
278.4535 | 0.2733317 | 3.770494
278.4472 | 0.2731315 | 3.77052
278.441 | 0.2729315 | 3.770547
278.4347 | 0.2727315 | 3.770573
278.4285 | 0.2725316 | 3.770599
278.4222 | 0.2723318 | 3.770626
278.416 | 0.272132 | 3.770652
278.4097 | 0.2719322 | 3.770678
278.4035 | 0.2717326 | 3.770704
278.3972 | 0.271533 | 3.77073
278.391 | 0.2713334 | 3.770756
278.3847 | 0.271134 | 3.770782
278.3785 | 0.2709346 | 3.770808
278.3722 | 0.2707352 | 3.770833
278.366 | 0.2705359 | 3.770859
278.3597 | 0.2703367 | 3.770885
278.3535 | 0.2701375 | 3.770911
278.3472 | 0.2699384 | 3.770936
278.341 | 0.2697394 | 3.770962
278.3347 | 0.2695404 | 3.770987
278.3285 | 0.2693415 | 3.771013
278.3222 | 0.2691427 | 3.771038
278.316 | 0.2689439 | 3.771064
278.3097 | 0.2687452 | 3.771089
278.3035 | 0.2685465 | 3.771114
278.2972 | 0.2683479 | 3.77114
278.291 | 0.2681494 | 3.771165
278.2847 | 0.2679509 | 3.77119
278.2785 | 0.2677525 | 3.771215
278.2722 | 0.2675541 | 3.77124
278.266 | 0.2673559 | 3.771265
278.2597 | 0.2671576 | 3.77129
278.2535 | 0.2669595 | 3.771315
278.2473 | 0.2667614 | 3.77134
278.241 | 0.2665633 | 3.771365
278.2348 | 0.2663654 | 3.77139
278.2285 | 0.2661674 | 3.771414
278.2223 | 0.2659696 | 3.771439
278.216 | 0.2657718 | 3.771464
278.2098 | 0.2655741 | 3.771488
278.2036 | 0.2653764 | 3.771513
278.1973 | 0.2651788 | 3.771537
278.1911 | 0.2649813 | 3.771562
278.1848 | 0.2647838 | 3.771586
278.1786 | 0.2645864 | 3.771611
278.1723 | 0.264389 | 3.771635
278.1661 | 0.2641918 | 3.771659
278.1599 | 0.2639945 | 3.771684
278.1536 | 0.2637974 | 3.771708
278.1474 | 0.2636003 | 3.771732
278.1411 | 0.2634032 | 3.771756
278.1349 | 0.2632062 | 3.77178
278.1287 | 0.2630093 | 3.771804
278.1224 | 0.2628125 | 3.771828
278.1162 | 0.2626157 | 3.771852
278.1099 | 0.2624189 | 3.771876
278.1037 | 0.2622223 | 3.7719
278.0975 | 0.2620257 | 3.771923
278.0912 | 0.2618291 | 3.771947
278.085 | 0.2616326 | 3.771971
278.0788 | 0.2614362 | 3.771994
278.0725 | 0.2612398 | 3.772018
278.0663 | 0.2610435 | 3.772042
278.0601 | 0.2608473 | 3.772065
278.0538 | 0.2606511 | 3.772088
278.0476 | 0.260455 | 3.772112
278.0413 | 0.2602589 | 3.772135
278.0351 | 0.260063 | 3.772159
278.0289 | 0.259867 | 3.772182
278.0226 | 0.2596712 | 3.772205
278.0164 | 0.2594753 | 3.772228
278.0102 | 0.2592796 | 3.772251
278.0039 | 0.2590839 | 3.772274
277.9977 | 0.2588883 | 3.772297
277.9915 | 0.2586927 | 3.77232
277.9852 | 0.2584972 | 3.772343
277.979 | 0.2583018 | 3.772366
277.9728 | 0.2581064 | 3.772389
277.9665 | 0.2579111 | 3.772412
277.9603 | 0.2577158 | 3.772435
277.9541 | 0.2575206 | 3.772458
277.9478 | 0.2573255 | 3.77248
277.9416 | 0.2571304 | 3.772503
277.9354 | 0.2569354 | 3.772525
277.9292 | 0.2567405 | 3.772548
277.9229 | 0.2565456 | 3.772571
277.9167 | 0.2563508 | 3.772593
277.9105 | 0.256156 | 3.772615
277.9042 | 0.2559613 | 3.772638
277.898 | 0.2557666 | 3.77266
277.8918 | 0.2555721 | 3.772682
277.8856 | 0.2553775 | 3.772705
277.8793 | 0.2551831 | 3.772727
277.8731 | 0.2549887 | 3.772749
277.8669 | 0.2547943 | 3.772771
277.8606 | 0.2546001 | 3.772793
277.8544 | 0.2544058 | 3.772815
277.8482 | 0.2542117 | 3.772837
277.842 | 0.2540176 | 3.772859
277.8357 | 0.2538236 | 3.772881
277.8295 | 0.2536296 | 3.772903
277.8233 | 0.2534357 | 3.772924
277.8171 | 0.2532418 | 3.772946
277.8108 | 0.253048 | 3.772968
277.8046 | 0.2528543 | 3.77299
277.7984 | 0.2526606 | 3.773011
277.7922 | 0.252467 | 3.773033
277.7859 | 0.2522735 | 3.773054
277.7797 | 0.25208 | 3.773076
277.7735 | 0.2518865 | 3.773097
277.7673 | 0.2516932 | 3.773119
277.761 | 0.2514999 | 3.77314
277.7548 | 0.2513066 | 3.773161
277.7486 | 0.2511134 | 3.773182
277.7424 | 0.2509203 | 3.773204
277.7362 | 0.2507272 | 3.773225
277.7299 | 0.2505342 | 3.773246
277.7237 | 0.2503413 | 3.773267
277.7175 | 0.2501484 | 3.773288
277.7113 | 0.2499556 | 3.773309
277.705 | 0.2497628 | 3.77333
277.6988 | 0.2495701 | 3.773351
277.6926 | 0.2493775 | 3.773372
277.6864 | 0.2491849 | 3.773393
277.6802 | 0.2489924 | 3.773413
277.674 | 0.2487999 | 3.773434
277.6677 | 0.2486075 | 3.773455
277.6615 | 0.2484152 | 3.773475
277.6553 | 0.2482229 | 3.773496
277.6491 | 0.2480307 | 3.773516
277.6429 | 0.2478385 | 3.773537
277.6366 | 0.2476464 | 3.773557
277.6304 | 0.2474543 | 3.773578
277.6242 | 0.2472624 | 3.773598
277.618 | 0.2470704 | 3.773619
277.6118 | 0.2468786 | 3.773639
277.6056 | 0.2466868 | 3.773659
277.5993 | 0.246495 | 3.773679
277.5931 | 0.2463034 | 3.773699
277.5869 | 0.2461117 | 3.77372
277.5807 | 0.2459202 | 3.77374
277.5745 | 0.2457287 | 3.77376
277.5683 | 0.2455372 | 3.77378
277.5621 | 0.2453459 | 3.7738
277.5558 | 0.2451545 | 3.77382
277.5496 | 0.2449633 | 3.773839
277.5434 | 0.2447721 | 3.773859
277.5372 | 0.2445809 | 3.773879
277.531 | 0.2443898 | 3.773899
277.5248 | 0.2441988 | 3.773918
277.5186 | 0.2440078 | 3.773938
277.5124 | 0.2438169 | 3.773958
277.5061 | 0.2436261 | 3.773977
277.4999 | 0.2434353 | 3.773997
277.4937 | 0.2432446 | 3.774016
277.4875 | 0.2430539 | 3.774036
277.4813 | 0.2428633 | 3.774055
277.4751 | 0.2426728 | 3.774074
277.4689 | 0.2424823 | 3.774094
277.4627 | 0.2422918 | 3.774113
277.4565 | 0.2421015 | 3.774132
277.4503 | 0.2419112 | 3.774151
277.444 | 0.2417209 | 3.77417
277.4378 | 0.2415307 | 3.774189
277.4316 | 0.2413406 | 3.774208
277.4254 | 0.2411505 | 3.774227
277.4192 | 0.2409605 | 3.774246
277.413 | 0.2407706 | 3.774265
277.4068 | 0.2405807 | 3.774284
277.4006 | 0.2403908 | 3.774303
277.3944 | 0.2402011 | 3.774322
277.3882 | 0.2400113 | 3.77434
277.382 | 0.2398217 | 3.774359
277.3758 | 0.2396321 | 3.774378
277.3696 | 0.2394425 | 3.774396
277.3634 | 0.2392531 | 3.774415
277.3572 | 0.2390636 | 3.774434
277.351 | 0.2388743 | 3.774452
277.3447 | 0.238685 | 3.77447
277.3385 | 0.2384957 | 3.774489
277.3323 | 0.2383065 | 3.774507
277.3261 | 0.2381174 | 3.774526
277.3199 | 0.2379284 | 3.774544
277.3137 | 0.2377393 | 3.774562
277.3075 | 0.2375504 | 3.77458
277.3013 | 0.2373615 | 3.774598
277.2951 | 0.2371727 | 3.774616
277.2889 | 0.2369839 | 3.774635
277.2827 | 0.2367952 | 3.774653
277.2765 | 0.2366065 | 3.774671
277.2703 | 0.2364179 | 3.774688
277.2641 | 0.2362294 | 3.774706
277.2579 | 0.2360409 | 3.774724
277.2517 | 0.2358525 | 3.774742
277.2455 | 0.2356641 | 3.77476
277.2393 | 0.2354758 | 3.774778
277.2331 | 0.2352876 | 3.774795
277.2269 | 0.2350994 | 3.774813
277.2207 | 0.2349113 | 3.77483
277.2145 | 0.2347232 | 3.774848
277.2083 | 0.2345352 | 3.774866
277.2021 | 0.2343472 | 3.774883
277.1959 | 0.2341594 | 3.7749
277.1897 | 0.2339715 | 3.774918
277.1835 | 0.2337837 | 3.774935
277.1773 | 0.233596 | 3.774953
277.1711 | 0.2334084 | 3.77497
277.1649 | 0.2332208 | 3.774987
277.1588 | 0.2330332 | 3.775004
277.1526 | 0.2328457 | 3.775021
277.1464 | 0.2326583 | 3.775038
277.1402 | 0.2324709 | 3.775056
277.134 | 0.2322836 | 3.775073
277.1278 | 0.2320964 | 3.775089
277.1216 | 0.2319092 | 3.775106
277.1154 | 0.2317221 | 3.775123
277.1092 | 0.231535 | 3.77514
277.103 | 0.231348 | 3.775157
277.0968 | 0.231161 | 3.775174
277.0906 | 0.2309741 | 3.77519
277.0844 | 0.2307873 | 3.775207
277.0782 | 0.2306005 | 3.775224
277.072 | 0.2304137 | 3.77524
277.0658 | 0.2302271 | 3.775257
277.0597 | 0.2300405 | 3.775274
277.0535 | 0.2298539 | 3.77529
277.0473 | 0.2296674 | 3.775306
277.0411 | 0.229481 | 3.775323
277.0349 | 0.2292946 | 3.775339
277.0287 | 0.2291083 | 3.775356
277.0225 | 0.228922 | 3.775372
277.0163 | 0.2287358 | 3.775388
277.0101 | 0.2285497 | 3.775404
277.0039 | 0.2283636 | 3.77542
276.9978 | 0.2281775 | 3.775437
276.9916 | 0.2279916 | 3.775453
276.9854 | 0.2278056 | 3.775469
276.9792 | 0.2276198 | 3.775485
276.973 | 0.227434 | 3.775501
276.9668 | 0.2272482 | 3.775516
276.9606 | 0.2270626 | 3.775532
276.9544 | 0.2268769 | 3.775548
276.9483 | 0.2266914 | 3.775564
276.9421 | 0.2265058 | 3.77558
276.9359 | 0.2263204 | 3.775595
276.9297 | 0.226135 | 3.775611
276.9235 | 0.2259497 | 3.775627
276.9173 | 0.2257644 | 3.775642
276.9111 | 0.2255791 | 3.775658
276.905 | 0.225394 | 3.775673
276.8988 | 0.2252089 | 3.775689
276.8926 | 0.2250238 | 3.775704
276.8864 | 0.2248388 | 3.77572
276.8802 | 0.2246539 | 3.775735
276.874 | 0.224469 | 3.77575
276.8679 | 0.2242842 | 3.775766
276.8617 | 0.2240994 | 3.775781
276.8555 | 0.2239147 | 3.775796
276.8493 | 0.22373 | 3.775811
276.8431 | 0.2235455 | 3.775826
276.8369 | 0.2233609 | 3.775841
276.8308 | 0.2231764 | 3.775856
276.8246 | 0.222992 | 3.775871
276.8184 | 0.2228076 | 3.775886
276.8122 | 0.2226233 | 3.775901
276.806 | 0.2224391 | 3.775916
276.7999 | 0.2222549 | 3.775931
276.7937 | 0.2220708 | 3.775946
276.7875 | 0.2218867 | 3.77596
276.7813 | 0.2217027 | 3.775975
276.7752 | 0.2215187 | 3.77599
276.769 | 0.2213348 | 3.776004
276.7628 | 0.2211509 | 3.776019
276.7566 | 0.2209671 | 3.776033
276.7504 | 0.2207834 | 3.776048
276.7443 | 0.2205997 | 3.776062
276.7381 | 0.2204161 | 3.776077
276.7319 | 0.2202325 | 3.776091
276.7257 | 0.220049 | 3.776106
276.7196 | 0.2198656 | 3.77612
276.7134 | 0.2196822 | 3.776134
276.7072 | 0.2194988 | 3.776148
276.701 | 0.2193155 | 3.776163
276.6949 | 0.2191323 | 3.776177
276.6887 | 0.2189491 | 3.776191
276.6825 | 0.218766 | 3.776205
276.6763 | 0.218583 | 3.776219
276.6702 | 0.2184 | 3.776233
276.664 | 0.218217 | 3.776247
276.6578 | 0.2180341 | 3.776261
276.6516 | 0.2178513 | 3.776275
276.6455 | 0.2176685 | 3.776288
276.6393 | 0.2174858 | 3.776302
276.6331 | 0.2173032 | 3.776316
276.6269 | 0.2171206 | 3.77633
276.6208 | 0.216938 | 3.776343
276.6146 | 0.2167555 | 3.776357
276.6084 | 0.2165731 | 3.776371
276.6023 | 0.2163907 | 3.776384
276.5961 | 0.2162084 | 3.776398
276.5899 | 0.2160261 | 3.776411
276.5837 | 0.2158439 | 3.776425
276.5776 | 0.2156618 | 3.776438
276.5714 | 0.2154797 | 3.776451
276.5652 | 0.2152976 | 3.776465
276.5591 | 0.2151156 | 3.776478
276.5529 | 0.2149337 | 3.776491
276.5467 | 0.2147519 | 3.776504
276.5406 | 0.21457 | 3.776518
276.5344 | 0.2143883 | 3.776531
276.5282 | 0.2142066 | 3.776544
276.5221 | 0.2140249 | 3.776557
276.5159 | 0.2138433 | 3.77657
276.5097 | 0.2136618 | 3.776583
276.5036 | 0.2134803 | 3.776596
276.4974 | 0.2132989 | 3.776609
276.4912 | 0.2131175 | 3.776622
276.4851 | 0.2129362 | 3.776634
276.4789 | 0.212755 | 3.776647
276.4727 | 0.2125738 | 3.77666
276.4666 | 0.2123926 | 3.776673
276.4604 | 0.2122116 | 3.776685
276.4542 | 0.2120305 | 3.776698
276.4481 | 0.2118496 | 3.77671
276.4419 | 0.2116686 | 3.776723
276.4357 | 0.2114878 | 3.776736
276.4296 | 0.211307 | 3.776748
276.4234 | 0.2111262 | 3.77676
276.4173 | 0.2109455 | 3.776773
276.4111 | 0.2107649 | 3.776785
276.4049 | 0.2105843 | 3.776797
276.3988 | 0.2104038 | 3.77681
276.3926 | 0.2102233 | 3.776822
276.3864 | 0.2100429 | 3.776834
276.3803 | 0.2098625 | 3.776846
276.3741 | 0.2096822 | 3.776858
276.368 | 0.209502 | 3.776871
276.3618 | 0.2093218 | 3.776883
276.3556 | 0.2091416 | 3.776895
276.3495 | 0.2089616 | 3.776907
276.3433 | 0.2087815 | 3.776919
276.3372 | 0.2086016 | 3.77693
276.331 | 0.2084217 | 3.776942
276.3248 | 0.2082418 | 3.776954
276.3187 | 0.208062 | 3.776966
276.3125 | 0.2078822 | 3.776978
276.3064 | 0.2077025 | 3.776989
276.3002 | 0.2075229 | 3.777001
276.2941 | 0.2073433 | 3.777013
276.2879 | 0.2071638 | 3.777024
276.2817 | 0.2069843 | 3.777036
276.2756 | 0.2068049 | 3.777047
276.2694 | 0.2066255 | 3.777059
276.2633 | 0.2064462 | 3.77707
276.2571 | 0.206267 | 3.777082
276.251 | 0.2060878 | 3.777093
276.2448 | 0.2059087 | 3.777104
276.2387 | 0.2057296 | 3.777116
276.2325 | 0.2055505 | 3.777127
276.2263 | 0.2053716 | 3.777138
276.2202 | 0.2051926 | 3.777149
276.214 | 0.2050138 | 3.77716
276.2079 | 0.204835 | 3.777172
276.2017 | 0.2046562 | 3.777183
276.1956 | 0.2044775 | 3.777194
276.1894 | 0.2042989 | 3.777205
276.1833 | 0.2041203 | 3.777216
276.1771 | 0.2039418 | 3.777226
276.171 | 0.2037633 | 3.777237
276.1648 | 0.2035849 | 3.777248
276.1587 | 0.2034065 | 3.777259
276.1525 | 0.2032282 | 3.77727
276.1464 | 0.2030499 | 3.77728
276.1402 | 0.2028717 | 3.777291
276.1341 | 0.2026936 | 3.777302
276.1279 | 0.2025155 | 3.777312
276.1218 | 0.2023374 | 3.777323
276.1156 | 0.2021594 | 3.777334
276.1095 | 0.2019815 | 3.777344
276.1033 | 0.2018036 | 3.777355
276.0972 | 0.2016258 | 3.777365
276.091 | 0.201448 | 3.777375
276.0849 | 0.2012703 | 3.777386
276.0787 | 0.2010927 | 3.777396
276.0726 | 0.2009151 | 3.777406
276.0664 | 0.2007375 | 3.777417
276.0603 | 0.20056 | 3.777427
276.0541 | 0.2003826 | 3.777437
276.048 | 0.2002052 | 3.777447
276.0418 | 0.2000279 | 3.777457
276.0357 | 0.1998506 | 3.777467
276.0296 | 0.1996734 | 3.777477
276.0234 | 0.1994962 | 3.777487
276.0173 | 0.1993191 | 3.777497
276.0111 | 0.1991421 | 3.777507
276.005 | 0.1989651 | 3.777517
275.9988 | 0.1987881 | 3.777527
275.9927 | 0.1986112 | 3.777537
275.9865 | 0.1984344 | 3.777546
275.9804 | 0.1982576 | 3.777556
275.9743 | 0.1980809 | 3.777566
275.9681 | 0.1979042 | 3.777575
275.962 | 0.1977276 | 3.777585
275.9558 | 0.197551 | 3.777595
275.9497 | 0.1973745 | 3.777604
275.9435 | 0.197198 | 3.777614
275.9374 | 0.1970216 | 3.777623
275.9313 | 0.1968453 | 3.777633
275.9251 | 0.196669 | 3.777642
275.919 | 0.1964927 | 3.777651
275.9128 | 0.1963165 | 3.777661
275.9067 | 0.1961404 | 3.77767
275.9006 | 0.1959643 | 3.777679
275.8944 | 0.1957883 | 3.777688
275.8883 | 0.1956123 | 3.777698
275.8821 | 0.1954364 | 3.777707
275.876 | 0.1952605 | 3.777716
275.8699 | 0.1950847 | 3.777725
275.8637 | 0.194909 | 3.777734
275.8576 | 0.1947333 | 3.777743
275.8515 | 0.1945576 | 3.777752
275.8453 | 0.194382 | 3.777761
275.8392 | 0.1942065 | 3.77777
275.833 | 0.194031 | 3.777779
275.8269 | 0.1938556 | 3.777787
275.8208 | 0.1936802 | 3.777796
275.8146 | 0.1935049 | 3.777805
275.8085 | 0.1933296 | 3.777814
275.8024 | 0.1931544 | 3.777822
275.7962 | 0.1929792 | 3.777831
275.7901 | 0.1928041 | 3.77784
275.784 | 0.1926291 | 3.777848
275.7778 | 0.1924541 | 3.777857
275.7717 | 0.1922791 | 3.777865
275.7656 | 0.1921042 | 3.777874
275.7594 | 0.1919294 | 3.777882
275.7533 | 0.1917546 | 3.77789
275.7472 | 0.1915798 | 3.777899
275.741 | 0.1914052 | 3.777907
275.7349 | 0.1912305 | 3.777915
275.7288 | 0.191056 | 3.777924
275.7226 | 0.1908814 | 3.777932
275.7165 | 0.190707 | 3.77794
275.7104 | 0.1905326 | 3.777948
275.7042 | 0.1903582 | 3.777956
275.6981 | 0.1901839 | 3.777964
275.692 | 0.1900096 | 3.777972
275.6858 | 0.1898354 | 3.77798
275.6797 | 0.1896613 | 3.777988
275.6736 | 0.1894872 | 3.777996
275.6675 | 0.1893132 | 3.778004
275.6613 | 0.1891392 | 3.778012
275.6552 | 0.1889652 | 3.77802
275.6491 | 0.1887914 | 3.778028
275.6429 | 0.1886175 | 3.778035
275.6368 | 0.1884438 | 3.778043
275.6307 | 0.1882701 | 3.778051
275.6246 | 0.1880964 | 3.778058
275.6184 | 0.1879228 | 3.778066
275.6123 | 0.1877492 | 3.778073
275.6062 | 0.1875757 | 3.778081
275.6001 | 0.1874022 | 3.778089
275.5939 | 0.1872288 | 3.778096
275.5878 | 0.1870555 | 3.778103
275.5817 | 0.1868822 | 3.778111
275.5756 | 0.186709 | 3.778118
275.5694 | 0.1865358 | 3.778125
275.5633 | 0.1863626 | 3.778133
275.5572 | 0.1861896 | 3.77814
275.5511 | 0.1860165 | 3.778147
275.5449 | 0.1858436 | 3.778154
275.5388 | 0.1856706 | 3.778162
275.5327 | 0.1854978 | 3.778169
275.5266 | 0.1853249 | 3.778176
275.5204 | 0.1851522 | 3.778183
275.5143 | 0.1849795 | 3.77819
275.5082 | 0.1848068 | 3.778197
275.5021 | 0.1846342 | 3.778204
275.4959 | 0.1844616 | 3.778211
275.4898 | 0.1842891 | 3.778217
275.4837 | 0.1841167 | 3.778224
275.4776 | 0.1839443 | 3.778231
275.4715 | 0.183772 | 3.778238
275.4653 | 0.1835997 | 3.778245
275.4592 | 0.1834274 | 3.778251
275.4531 | 0.1832552 | 3.778258
275.447 | 0.1830831 | 3.778265
275.4409 | 0.182911 | 3.778271
275.4347 | 0.182739 | 3.778278
275.4286 | 0.182567 | 3.778284
275.4225 | 0.1823951 | 3.778291
275.4164 | 0.1822232 | 3.778297
275.4103 | 0.1820514 | 3.778304
275.4042 | 0.1818796 | 3.77831
275.398 | 0.1817079 | 3.778316
275.3919 | 0.1815363 | 3.778323
275.3858 | 0.1813647 | 3.778329
275.3797 | 0.1811931 | 3.778335
275.3736 | 0.1810216 | 3.778341
275.3675 | 0.1808502 | 3.778347
275.3613 | 0.1806788 | 3.778354
275.3552 | 0.1805074 | 3.77836
275.3491 | 0.1803361 | 3.778366
275.343 | 0.1801649 | 3.778372
275.3369 | 0.1799937 | 3.778378
275.3308 | 0.1798226 | 3.778384
275.3246 | 0.1796515 | 3.77839
275.3185 | 0.1794804 | 3.778396
275.3124 | 0.1793095 | 3.778401
275.3063 | 0.1791385 | 3.778407
275.3002 | 0.1789677 | 3.778413
275.2941 | 0.1787968 | 3.778419
275.288 | 0.1786261 | 3.778425
275.2819 | 0.1784553 | 3.77843
275.2757 | 0.1782847 | 3.778436
275.2696 | 0.1781141 | 3.778442
275.2635 | 0.1779435 | 3.778447
275.2574 | 0.177773 | 3.778453
275.2513 | 0.1776025 | 3.778458
275.2452 | 0.1774321 | 3.778464
275.2391 | 0.1772618 | 3.778469
275.233 | 0.1770915 | 3.778475
275.2269 | 0.1769212 | 3.77848
275.2208 | 0.176751 | 3.778485
275.2146 | 0.1765809 | 3.778491
275.2085 | 0.1764108 | 3.778496
275.2024 | 0.1762407 | 3.778501
275.1963 | 0.1760707 | 3.778506
275.1902 | 0.1759008 | 3.778512
275.1841 | 0.1757309 | 3.778517
275.178 | 0.1755611 | 3.778522
275.1719 | 0.1753913 | 3.778527
275.1658 | 0.1752216 | 3.778532
275.1597 | 0.1750519 | 3.778537
275.1536 | 0.1748823 | 3.778542
275.1475 | 0.1747127 | 3.778547
275.1414 | 0.1745431 | 3.778552
275.1352 | 0.1743737 | 3.778557
275.1291 | 0.1742043 | 3.778562
275.123 | 0.1740349 | 3.778566
275.1169 | 0.1738656 | 3.778571
275.1108 | 0.1736963 | 3.778576
275.1047 | 0.1735271 | 3.778581
275.0986 | 0.1733579 | 3.778585
275.0925 | 0.1731888 | 3.77859
275.0864 | 0.1730197 | 3.778595
275.0803 | 0.1728507 | 3.778599
275.0742 | 0.1726818 | 3.778604
275.0681 | 0.1725129 | 3.778608
275.062 | 0.172344 | 3.778613
275.0559 | 0.1721752 | 3.778617
275.0498 | 0.1720064 | 3.778621
275.0437 | 0.1718377 | 3.778626
275.0376 | 0.1716691 | 3.77863
275.0315 | 0.1715005 | 3.778635
275.0254 | 0.1713319 | 3.778639
275.0193 | 0.1711635 | 3.778643
275.0132 | 0.170995 | 3.778647
275.0071 | 0.1708266 | 3.778651
275.001 | 0.1706583 | 3.778656
274.9949 | 0.17049 | 3.77866
274.9888 | 0.1703217 | 3.778664
274.9827 | 0.1701535 | 3.778668
274.9766 | 0.1699854 | 3.778672
274.9705 | 0.1698173 | 3.778676
274.9644 | 0.1696493 | 3.77868
274.9583 | 0.1694813 | 3.778684
274.9522 | 0.1693134 | 3.778688
274.9461 | 0.1691455 | 3.778691
274.94 | 0.1689777 | 3.778695
274.9339 | 0.1688099 | 3.778699
274.9278 | 0.1686421 | 3.778703
274.9217 | 0.1684745 | 3.778706
274.9156 | 0.1683068 | 3.77871
274.9095 | 0.1681393 | 3.778714
274.9034 | 0.1679717 | 3.778717
274.8973 | 0.1678043 | 3.778721
274.8912 | 0.1676368 | 3.778725
274.8851 | 0.1674695 | 3.778728
274.8791 | 0.1673021 | 3.778732
274.873 | 0.1671349 | 3.778735
274.8669 | 0.1669676 | 3.778738
274.8608 | 0.1668005 | 3.778742
274.8547 | 0.1666334 | 3.778745
274.8486 | 0.1664663 | 3.778748
274.8425 | 0.1662993 | 3.778752
274.8364 | 0.1661323 | 3.778755
274.8303 | 0.1659654 | 3.778758
274.8242 | 0.1657985 | 3.778761
274.8181 | 0.1656317 | 3.778765
274.812 | 0.1654649 | 3.778768
274.8059 | 0.1652982 | 3.778771
274.7999 | 0.1651316 | 3.778774
274.7938 | 0.164965 | 3.778777
274.7877 | 0.1647984 | 3.77878
274.7816 | 0.1646319 | 3.778783
274.7755 | 0.1644654 | 3.778786
274.7694 | 0.164299 | 3.778789
274.7633 | 0.1641326 | 3.778792
274.7572 | 0.1639663 | 3.778794
274.7511 | 0.1638001 | 3.778797
274.745 | 0.1636339 | 3.7788
274.739 | 0.1634677 | 3.778803
274.7329 | 0.1633016 | 3.778805
274.7268 | 0.1631356 | 3.778808
274.7207 | 0.1629695 | 3.778811
274.7146 | 0.1628036 | 3.778813
274.7085 | 0.1626377 | 3.778816
274.7024 | 0.1624718 | 3.778818
274.6963 | 0.162306 | 3.778821
274.6903 | 0.1621403 | 3.778823
274.6842 | 0.1619746 | 3.778826
274.6781 | 0.1618089 | 3.778828
274.672 | 0.1616433 | 3.778831
274.6659 | 0.1614777 | 3.778833
274.6598 | 0.1613122 | 3.778835
274.6538 | 0.1611468 | 3.778838
274.6477 | 0.1609814 | 3.77884
274.6416 | 0.160816 | 3.778842
274.6355 | 0.1606507 | 3.778844
274.6294 | 0.1604855 | 3.778846
274.6233 | 0.1603203 | 3.778849
274.6173 | 0.1601551 | 3.778851
274.6112 | 0.15999 | 3.778853
274.6051 | 0.159825 | 3.778855
274.599 | 0.15966 | 3.778857
274.5929 | 0.159495 | 3.778859
274.5868 | 0.1593301 | 3.778861
274.5808 | 0.1591652 | 3.778862
274.5747 | 0.1590004 | 3.778864
274.5686 | 0.1588357 | 3.778866
274.5625 | 0.158671 | 3.778868
274.5564 | 0.1585063 | 3.77887
274.5504 | 0.1583417 | 3.778872
274.5443 | 0.1581772 | 3.778873
274.5382 | 0.1580127 | 3.778875
274.5321 | 0.1578482 | 3.778877
274.526 | 0.1576838 | 3.778878
274.52 | 0.1575195 | 3.77888
274.5139 | 0.1573551 | 3.778881
274.5078 | 0.1571909 | 3.778883
274.5017 | 0.1570267 | 3.778884
274.4957 | 0.1568625 | 3.778886
274.4896 | 0.1566984 | 3.778887
274.4835 | 0.1565344 | 3.778889
274.4774 | 0.1563704 | 3.77889
274.4713 | 0.1562064 | 3.778891
274.4653 | 0.1560425 | 3.778893
274.4592 | 0.1558786 | 3.778894
274.4531 | 0.1557148 | 3.778895
274.447 | 0.1555511 | 3.778896
274.441 | 0.1553874 | 3.778898
274.4349 | 0.1552237 | 3.778899
274.4288 | 0.1550601 | 3.7789
274.4227 | 0.1548965 | 3.778901
274.4167 | 0.154733 | 3.778902
274.4106 | 0.1545695 | 3.778903
274.4045 | 0.1544061 | 3.778904
274.3985 | 0.1542428 | 3.778905
274.3924 | 0.1540795 | 3.778906
274.3863 | 0.1539162 | 3.778907
274.3802 | 0.153753 | 3.778908
274.3742 | 0.1535898 | 3.778908
274.3681 | 0.1534267 | 3.778909
274.362 | 0.1532636 | 3.77891
274.3559 | 0.1531006 | 3.778911
274.3499 | 0.1529376 | 3.778911
274.3438 | 0.1527747 | 3.778912
274.3377 | 0.1526118 | 3.778913
274.3317 | 0.152449 | 3.778913
274.3256 | 0.1522863 | 3.778914
274.3195 | 0.1521235 | 3.778914
274.3135 | 0.1519609 | 3.778915
274.3074 | 0.1517982 | 3.778916
274.3013 | 0.1516357 | 3.778916
274.2953 | 0.1514731 | 3.778916
274.2892 | 0.1513106 | 3.778917
274.2831 | 0.1511482 | 3.778917
274.277 | 0.1509858 | 3.778917
274.271 | 0.1508235 | 3.778918
274.2649 | 0.1506612 | 3.778918
274.2588 | 0.150499 | 3.778918
274.2528 | 0.1503368 | 3.778919
274.2467 | 0.1501747 | 3.778919
274.2406 | 0.1500126 | 3.778919
274.2346 | 0.1498506 | 3.778919
274.2285 | 0.1496886 | 3.778919
274.2225 | 0.1495266 | 3.778919
274.2164 | 0.1493647 | 3.778919
274.2103 | 0.1492029 | 3.778919
274.2043 | 0.1490411 | 3.778919
274.1982 | 0.1488794 | 3.778919
274.1921 | 0.1487177 | 3.778919
274.1861 | 0.148556 | 3.778919
274.18 | 0.1483944 | 3.778919
274.1739 | 0.1482329 | 3.778919
274.1679 | 0.1480714 | 3.778918
274.1618 | 0.1479099 | 3.778918
274.1557 | 0.1477485 | 3.778918
274.1497 | 0.1475872 | 3.778917
274.1436 | 0.1474259 | 3.778917
274.1376 | 0.1472646 | 3.778917
274.1315 | 0.1471034 | 3.778916
274.1254 | 0.1469422 | 3.778916
274.1194 | 0.1467811 | 3.778915
274.1133 | 0.1466201 | 3.778915
274.1073 | 0.146459 | 3.778914
274.1012 | 0.1462981 | 3.778914
274.0951 | 0.1461372 | 3.778913
274.0891 | 0.1459763 | 3.778913
274.083 | 0.1458155 | 3.778912
274.077 | 0.1456547 | 3.778911
274.0709 | 0.145494 | 3.778911
274.0648 | 0.1453333 | 3.77891
274.0588 | 0.1451727 | 3.778909
274.0527 | 0.1450121 | 3.778908
274.0467 | 0.1448516 | 3.778908
274.0406 | 0.1446911 | 3.778907
274.0346 | 0.1445307 | 3.778906
274.0285 | 0.1443703 | 3.778905
274.0224 | 0.1442099 | 3.778904
274.0164 | 0.1440496 | 3.778903
274.0103 | 0.1438894 | 3.778902
274.0043 | 0.1437292 | 3.778901
273.9982 | 0.1435691 | 3.7789
273.9922 | 0.143409 | 3.778899
273.9861 | 0.1432489 | 3.778898
273.9801 | 0.1430889 | 3.778897
273.974 | 0.142929 | 3.778895
273.968 | 0.1427691 | 3.778894
273.9619 | 0.1426092 | 3.778893
273.9558 | 0.1424494 | 3.778892
273.9498 | 0.1422897 | 3.77889
273.9437 | 0.14213 | 3.778889
273.9377 | 0.1419703 | 3.778888
273.9316 | 0.1418107 | 3.778886
273.9256 | 0.1416511 | 3.778885
273.9195 | 0.1414916 | 3.778883
273.9135 | 0.1413321 | 3.778882
273.9074 | 0.1411727 | 3.77888
273.9014 | 0.1410133 | 3.778879
273.8953 | 0.140854 | 3.778877
273.8893 | 0.1406947 | 3.778876
273.8832 | 0.1405355 | 3.778874
273.8772 | 0.1403763 | 3.778872
273.8711 | 0.1402172 | 3.778871
273.8651 | 0.1400581 | 3.778869
273.859 | 0.139899 | 3.778867
273.853 | 0.1397401 | 3.778866
273.8469 | 0.1395811 | 3.778864
273.8409 | 0.1394222 | 3.778862
273.8348 | 0.1392634 | 3.77886
273.8288 | 0.1391046 | 3.778858
273.8227 | 0.1389458 | 3.778856
273.8167 | 0.1387871 | 3.778854
273.8106 | 0.1386285 | 3.778852
273.8046 | 0.1384698 | 3.77885
273.7985 | 0.1383113 | 3.778848
273.7925 | 0.1381528 | 3.778846
273.7865 | 0.1379943 | 3.778844
273.7804 | 0.1378359 | 3.778842
273.7744 | 0.1376775 | 3.77884
273.7683 | 0.1375192 | 3.778838
273.7623 | 0.1373609 | 3.778835
273.7562 | 0.1372027 | 3.778833
273.7502 | 0.1370445 | 3.778831
273.7441 | 0.1368864 | 3.778829
273.7381 | 0.1367283 | 3.778826
273.7321 | 0.1365702 | 3.778824
273.726 | 0.1364122 | 3.778821
273.72 | 0.1362543 | 3.778819
273.7139 | 0.1360964 | 3.778817
273.7079 | 0.1359386 | 3.778814
273.7018 | 0.1357808 | 3.778812
273.6958 | 0.135623 | 3.778809
273.6898 | 0.1354653 | 3.778806
273.6837 | 0.1353076 | 3.778804
273.6777 | 0.13515 | 3.778801
273.6716 | 0.1349925 | 3.778799
273.6656 | 0.1348349 | 3.778796
273.6596 | 0.1346775 | 3.778793
273.6535 | 0.13452 | 3.77879
273.6475 | 0.1343627 | 3.778788
273.6414 | 0.1342053 | 3.778785
273.6354 | 0.1340481 | 3.778782
273.6294 | 0.1338908 | 3.778779
273.6233 | 0.1337336 | 3.778776
273.6173 | 0.1335765 | 3.778773
273.6112 | 0.1334194 | 3.77877
273.6052 | 0.1332624 | 3.778767
273.5992 | 0.1331054 | 3.778764
273.5931 | 0.1329484 | 3.778761
273.5871 | 0.1327915 | 3.778758
273.5811 | 0.1326346 | 3.778755
273.575 | 0.1324778 | 3.778752
273.569 | 0.1323211 | 3.778749
273.5629 | 0.1321643 | 3.778746
273.5569 | 0.1320077 | 3.778743
273.5509 | 0.131851 | 3.778739
273.5448 | 0.1316945 | 3.778736
273.5388 | 0.1315379 | 3.778733
273.5328 | 0.1313815 | 3.77873
273.5267 | 0.131225 | 3.778726
273.5207 | 0.1310686 | 3.778723
273.5147 | 0.1309123 | 3.778719
273.5086 | 0.130756 | 3.778716
273.5026 | 0.1305997 | 3.778713
273.4966 | 0.1304435 | 3.778709
273.4905 | 0.1302874 | 3.778706
273.4845 | 0.1301313 | 3.778702
273.4785 | 0.1299752 | 3.778698
273.4724 | 0.1298192 | 3.778695
273.4664 | 0.1296632 | 3.778691
273.4604 | 0.1295073 | 3.778688
273.4543 | 0.1293514 | 3.778684
273.4483 | 0.1291956 | 3.77868
273.4423 | 0.1290398 | 3.778676
273.4362 | 0.1288841 | 3.778673
273.4302 | 0.1287284 | 3.778669
273.4242 | 0.1285728 | 3.778665
273.4182 | 0.1284172 | 3.778661
273.4121 | 0.1282616 | 3.778657
273.4061 | 0.1281061 | 3.778653
273.4001 | 0.1279507 | 3.778649
273.394 | 0.1277953 | 3.778645
273.388 | 0.1276399 | 3.778641
273.382 | 0.1274846 | 3.778637
273.376 | 0.1273293 | 3.778633
273.3699 | 0.1271741 | 3.778629
273.3639 | 0.1270189 | 3.778625
273.3579 | 0.1268638 | 3.778621
273.3518 | 0.1267087 | 3.778617
273.3458 | 0.1265537 | 3.778613
273.3398 | 0.1263987 | 3.778608
273.3338 | 0.1262437 | 3.778604
273.3277 | 0.1260888 | 3.7786
273.3217 | 0.125934 | 3.778596
273.3157 | 0.1257792 | 3.778591
273.3097 | 0.1256244 | 3.778587
273.3036 | 0.1254697 | 3.778582
273.2976 | 0.125315 | 3.778578
273.2916 | 0.1251604 | 3.778574
273.2856 | 0.1250058 | 3.778569
273.2795 | 0.1248513 | 3.778565
273.2735 | 0.1246968 | 3.77856
273.2675 | 0.1245424 | 3.778556
273.2615 | 0.124388 | 3.778551
273.2555 | 0.1242336 | 3.778546
273.2494 | 0.1240793 | 3.778542
273.2434 | 0.1239251 | 3.778537
273.2374 | 0.1237709 | 3.778532
273.2314 | 0.1236167 | 3.778528
273.2253 | 0.1234626 | 3.778523
273.2193 | 0.1233085 | 3.778518
273.2133 | 0.1231545 | 3.778513
273.2073 | 0.1230005 | 3.778508
273.2013 | 0.1228466 | 3.778504
273.1952 | 0.1226927 | 3.778499
273.1892 | 0.1225389 | 3.778494
273.1832 | 0.1223851 | 3.778489
273.1772 | 0.1222314 | 3.778484
273.1712 | 0.1220777 | 3.778479
273.1651 | 0.121924 | 3.778474
273.1591 | 0.1217704 | 3.778469
273.1531 | 0.1216168 | 3.778464
273.1471 | 0.1214633 | 3.778459
273.1411 | 0.1213098 | 3.778453
273.1351 | 0.1211564 | 3.778448
273.129 | 0.121003 | 3.778443
273.123 | 0.1208497 | 3.778438
273.117 | 0.1206964 | 3.778433
273.111 | 0.1205432 | 3.778427
273.105 | 0.12039 | 3.778422
273.099 | 0.1202368 | 3.778417
273.0929 | 0.1200837 | 3.778411
273.0869 | 0.1199307 | 3.778406
273.0809 | 0.1197776 | 3.7784
273.0749 | 0.1196247 | 3.778395
273.0689 | 0.1194717 | 3.77839
273.0629 | 0.1193189 | 3.778384
273.0569 | 0.119166 | 3.778379
273.0508 | 0.1190133 | 3.778373
273.0448 | 0.1188605 | 3.778367
273.0388 | 0.1187078 | 3.778362
273.0328 | 0.1185552 | 3.778356
273.0268 | 0.1184026 | 3.77835
273.0208 | 0.11825 | 3.778345
273.0148 | 0.1180975 | 3.778339
273.0088 | 0.117945 | 3.778333
273.0027 | 0.1177926 | 3.778328
272.9967 | 0.1176402 | 3.778322
272.9907 | 0.1174879 | 3.778316
272.9847 | 0.1173356 | 3.77831
272.9787 | 0.1171834 | 3.778304
272.9727 | 0.1170312 | 3.778298
272.9667 | 0.116879 | 3.778292
272.9607 | 0.1167269 | 3.778286
272.9547 | 0.1165749 | 3.77828
272.9487 | 0.1164228 | 3.778274
272.9426 | 0.1162709 | 3.778268
272.9366 | 0.1161189 | 3.778262
272.9306 | 0.1159671 | 3.778256
272.9246 | 0.1158152 | 3.77825
272.9186 | 0.1156634 | 3.778244
272.9126 | 0.1155117 | 3.778238
272.9066 | 0.11536 | 3.778232
272.9006 | 0.1152083 | 3.778225
272.8946 | 0.1150567 | 3.778219
272.8886 | 0.1149052 | 3.778213
272.8826 | 0.1147537 | 3.778206
272.8766 | 0.1146022 | 3.7782
272.8706 | 0.1144508 | 3.778194
272.8646 | 0.1142994 | 3.778187
272.8585 | 0.114148 | 3.778181
272.8525 | 0.1139967 | 3.778175
272.8465 | 0.1138455 | 3.778168
272.8405 | 0.1136943 | 3.778162
272.8345 | 0.1135431 | 3.778155
272.8285 | 0.113392 | 3.778148
272.8225 | 0.113241 | 3.778142
272.8165 | 0.1130899 | 3.778135
272.8105 | 0.112939 | 3.778129
272.8045 | 0.112788 | 3.778122
272.7985 | 0.1126371 | 3.778115
272.7925 | 0.1124863 | 3.778109
272.7865 | 0.1123355 | 3.778102
272.7805 | 0.1121847 | 3.778095
272.7745 | 0.112034 | 3.778088
272.7685 | 0.1118834 | 3.778082
272.7625 | 0.1117327 | 3.778075
272.7565 | 0.1115822 | 3.778068
272.7505 | 0.1114316 | 3.778061
272.7445 | 0.1112812 | 3.778054
272.7385 | 0.1111307 | 3.778047
272.7325 | 0.1109803 | 3.77804
272.7265 | 0.11083 | 3.778033
272.7205 | 0.1106797 | 3.778026
272.7145 | 0.1105294 | 3.778019
272.7085 | 0.1103792 | 3.778012
272.7025 | 0.110229 | 3.778005
272.6965 | 0.1100789 | 3.777998
272.6905 | 0.1099288 | 3.77799
272.6845 | 0.1097788 | 3.777983
272.6785 | 0.1096288 | 3.777976
272.6725 | 0.1094788 | 3.777969
272.6665 | 0.1093289 | 3.777962
272.6605 | 0.1091791 | 3.777954
272.6545 | 0.1090292 | 3.777947
272.6485 | 0.1088795 | 3.77794
272.6425 | 0.1087297 | 3.777932
272.6365 | 0.1085801 | 3.777925
272.6306 | 0.1084304 | 3.777917
272.6246 | 0.1082808 | 3.77791
272.6186 | 0.1081313 | 3.777903
272.6126 | 0.1079818 | 3.777895
272.6066 | 0.1078323 | 3.777887
272.6006 | 0.1076829 | 3.77788
272.5946 | 0.1075335 | 3.777872
272.5886 | 0.1073842 | 3.777865
272.5826 | 0.1072349 | 3.777857
272.5766 | 0.1070857 | 3.777849
272.5706 | 0.1069365 | 3.777842
272.5646 | 0.1067873 | 3.777834
272.5586 | 0.1066382 | 3.777826
272.5526 | 0.1064892 | 3.777819
272.5466 | 0.1063401 | 3.777811
272.5407 | 0.1061912 | 3.777803
272.5347 | 0.1060422 | 3.777795
272.5287 | 0.1058933 | 3.777787
272.5227 | 0.1057445 | 3.777779
272.5167 | 0.1055957 | 3.777771
272.5107 | 0.105447 | 3.777764
272.5047 | 0.1052982 | 3.777756
272.4987 | 0.1051496 | 3.777748
272.4927 | 0.105001 | 3.77774
272.4868 | 0.1048524 | 3.777731
272.4808 | 0.1047038 | 3.777723
272.4748 | 0.1045554 | 3.777715
272.4688 | 0.1044069 | 3.777707
272.4628 | 0.1042585 | 3.777699
272.4568 | 0.1041102 | 3.777691
272.4508 | 0.1039618 | 3.777683
272.4448 | 0.1038136 | 3.777674
272.4389 | 0.1036653 | 3.777666
272.4329 | 0.1035172 | 3.777658
272.4269 | 0.103369 | 3.77765
272.4209 | 0.1032209 | 3.777641
272.4149 | 0.1030729 | 3.777633
272.4089 | 0.1029249 | 3.777625
272.4029 | 0.1027769 | 3.777616
272.397 | 0.102629 | 3.777608
272.391 | 0.1024811 | 3.777599
272.385 | 0.1023333 | 3.777591
272.379 | 0.1021855 | 3.777582
272.373 | 0.1020378 | 3.777574
272.367 | 0.1018901 | 3.777565
272.361 | 0.1017424 | 3.777557
272.3551 | 0.1015948 | 3.777548
272.3491 | 0.1014472 | 3.777539
272.3431 | 0.1012997 | 3.777531
272.3371 | 0.1011522 | 3.777522
272.3311 | 0.1010048 | 3.777513
272.3252 | 0.1008574 | 3.777505
272.3192 | 0.10071 | 3.777496
272.3132 | 0.1005627 | 3.777487
272.3072 | 0.1004155 | 3.777478
272.3012 | 0.1002682 | 3.777469
272.2953 | 0.1001211 | 3.77746
272.2893 | 0.09997393 | 3.777452
272.2833 | 0.09982684 | 3.777443
272.2773 | 0.09967979 | 3.777434
272.2713 | 0.09953279 | 3.777425
272.2654 | 0.09938583 | 3.777416
272.2594 | 0.09923891 | 3.777407
272.2534 | 0.09909204 | 3.777398
272.2474 | 0.09894521 | 3.777389
272.2414 | 0.09879843 | 3.77738
272.2355 | 0.09865168 | 3.77737
272.2295 | 0.09850499 | 3.777361
272.2235 | 0.09835833 | 3.777352
272.2175 | 0.09821172 | 3.777343
272.2116 | 0.09806515 | 3.777334
272.2056 | 0.09791862 | 3.777324
272.1996 | 0.09777214 | 3.777315
272.1936 | 0.0976257 | 3.777306
272.1876 | 0.09747931 | 3.777297
272.1817 | 0.09733296 | 3.777287
272.1757 | 0.09718665 | 3.777278
272.1697 | 0.09704038 | 3.777269
272.1638 | 0.09689416 | 3.777259
272.1578 | 0.09674798 | 3.77725
272.1518 | 0.09660184 | 3.77724
272.1458 | 0.09645575 | 3.777231
272.1399 | 0.0963097 | 3.777221
272.1339 | 0.09616369 | 3.777212
272.1279 | 0.09601773 | 3.777202
272.1219 | 0.09587181 | 3.777192
272.116 | 0.09572593 | 3.777183
272.11 | 0.09558009 | 3.777173
272.104 | 0.0954343 | 3.777164
272.098 | 0.09528855 | 3.777154
272.0921 | 0.09514285 | 3.777144
272.0861 | 0.09499718 | 3.777134
272.0801 | 0.09485157 | 3.777125
272.0742 | 0.09470599 | 3.777115
272.0682 | 0.09456045 | 3.777105
272.0622 | 0.09441496 | 3.777095
272.0563 | 0.09426952 | 3.777085
272.0503 | 0.09412411 | 3.777075
272.0443 | 0.09397875 | 3.777066
272.0383 | 0.09383343 | 3.777056
272.0324 | 0.09368815 | 3.777046
272.0264 | 0.09354292 | 3.777036
272.0204 | 0.09339773 | 3.777026
272.0145 | 0.09325258 | 3.777016
272.0085 | 0.09310748 | 3.777006
272.0025 | 0.09296241 | 3.776995
271.9966 | 0.09281739 | 3.776985
271.9906 | 0.09267242 | 3.776975
271.9846 | 0.09252748 | 3.776965
271.9787 | 0.09238259 | 3.776955
271.9727 | 0.09223774 | 3.776945
271.9667 | 0.09209294 | 3.776934
271.9608 | 0.09194817 | 3.776924
271.9548 | 0.09180345 | 3.776914
271.9488 | 0.09165877 | 3.776904
271.9429 | 0.09151414 | 3.776893
271.9369 | 0.09136955 | 3.776883
271.9309 | 0.091225 | 3.776872
271.925 | 0.09108049 | 3.776862
271.919 | 0.09093602 | 3.776852
271.9131 | 0.0907916 | 3.776841
271.9071 | 0.09064722 | 3.776831
271.9011 | 0.09050288 | 3.77682
271.8952 | 0.09035859 | 3.77681
271.8892 | 0.09021434 | 3.776799
271.8832 | 0.09007013 | 3.776789
271.8773 | 0.08992596 | 3.776778
271.8713 | 0.08978183 | 3.776767
271.8654 | 0.08963775 | 3.776757
271.8594 | 0.08949371 | 3.776746
271.8534 | 0.08934971 | 3.776735
271.8475 | 0.08920576 | 3.776725
271.8415 | 0.08906184 | 3.776714
271.8356 | 0.08891797 | 3.776703
271.8296 | 0.08877414 | 3.776692
271.8236 | 0.08863036 | 3.776681
271.8177 | 0.08848661 | 3.776671
271.8117 | 0.08834291 | 3.77666
271.8058 | 0.08819925 | 3.776649
271.7998 | 0.08805564 | 3.776638
271.7938 | 0.08791206 | 3.776627
271.7879 | 0.08776853 | 3.776616
271.7819 | 0.08762504 | 3.776605
271.776 | 0.08748159 | 3.776594
271.77 | 0.08733818 | 3.776583
271.7641 | 0.08719482 | 3.776572
271.7581 | 0.0870515 | 3.776561
271.7521 | 0.08690822 | 3.77655
271.7462 | 0.08676498 | 3.776539
271.7402 | 0.08662179 | 3.776527
271.7343 | 0.08647863 | 3.776516
271.7283 | 0.08633552 | 3.776505
271.7224 | 0.08619245 | 3.776494
271.7164 | 0.08604943 | 3.776483
271.7105 | 0.08590644 | 3.776471
271.7045 | 0.0857635 | 3.77646
271.6985 | 0.0856206 | 3.776449
271.6926 | 0.08547774 | 3.776437
271.6866 | 0.08533492 | 3.776426
271.6807 | 0.08519215 | 3.776415
271.6747 | 0.08504942 | 3.776403
271.6688 | 0.08490672 | 3.776392
271.6628 | 0.08476408 | 3.77638
271.6569 | 0.08462147 | 3.776369
271.6509 | 0.0844789 | 3.776357
271.645 | 0.08433638 | 3.776346
271.639 | 0.0841939 | 3.776334
271.6331 | 0.08405146 | 3.776323
271.6271 | 0.08390906 | 3.776311
271.6212 | 0.0837667 | 3.776299
271.6152 | 0.08362439 | 3.776288
271.6093 | 0.08348212 | 3.776276
271.6033 | 0.08333989 | 3.776264
271.5974 | 0.0831977 | 3.776253
271.5914 | 0.08305555 | 3.776241
271.5855 | 0.08291345 | 3.776229
271.5795 | 0.08277138 | 3.776217
271.5736 | 0.08262936 | 3.776205
271.5676 | 0.08248738 | 3.776194
271.5617 | 0.08234544 | 3.776182
271.5557 | 0.08220354 | 3.77617
271.5498 | 0.08206169 | 3.776158
271.5438 | 0.08191987 | 3.776146
271.5379 | 0.0817781 | 3.776134
271.5319 | 0.08163637 | 3.776122
271.526 | 0.08149468 | 3.77611
271.52 | 0.08135304 | 3.776098
271.5141 | 0.08121143 | 3.776086
271.5081 | 0.08106987 | 3.776074
271.5022 | 0.08092834 | 3.776062
271.4963 | 0.08078686 | 3.77605
271.4903 | 0.08064542 | 3.776037
271.4844 | 0.08050402 | 3.776025
271.4784 | 0.08036267 | 3.776013
271.4725 | 0.08022135 | 3.776001
271.4665 | 0.08008008 | 3.775989
271.4606 | 0.07993884 | 3.775976
271.4546 | 0.07979765 | 3.775964
271.4487 | 0.0796565 | 3.775952
271.4428 | 0.07951539 | 3.775939
271.4368 | 0.07937433 | 3.775927
271.4309 | 0.0792333 | 3.775915
271.4249 | 0.07909232 | 3.775902
271.419 | 0.07895137 | 3.77589
271.4131 | 0.07881047 | 3.775877
271.4071 | 0.07866961 | 3.775865
271.4012 | 0.07852879 | 3.775852
271.3952 | 0.07838801 | 3.77584
271.3893 | 0.07824728 | 3.775827
271.3833 | 0.07810658 | 3.775815
271.3774 | 0.07796593 | 3.775802
271.3715 | 0.07782531 | 3.77579
271.3655 | 0.07768474 | 3.775777
271.3596 | 0.07754421 | 3.775764
271.3536503 | 0.07740372 | 3.775752
271.3477 | 0.07726327 | 3.775739
271.3418 | 0.07712287 | 3.775726
271.3358 | 0.0769825 | 3.775713
271.3299 | 0.07684218 | 3.775701
271.324 | 0.07670189 | 3.775688
271.318 | 0.07656165 | 3.775675
271.3121 | 0.07642145 | 3.775662
271.3061 | 0.07628129 | 3.775649
271.3002 | 0.07614117 | 3.775636
271.2943 | 0.07600109 | 3.775623
271.2883 | 0.07586105 | 3.775611
271.2824 | 0.07572105 | 3.775598
271.2765 | 0.0755811 | 3.775585
271.2705 | 0.07544118 | 3.775572
271.2646 | 0.07530131 | 3.775559
271.2587 | 0.07516147 | 3.775546
271.2527 | 0.07502168 | 3.775532
271.2468 | 0.07488193 | 3.775519
271.2409 | 0.07474222 | 3.775506
271.2349 | 0.07460255 | 3.775493
271.229 | 0.07446292 | 3.77548
271.2231 | 0.07432333 | 3.775467
271.2171 | 0.07418379 | 3.775454
271.2112 | 0.07404428 | 3.77544
271.2053 | 0.07390482 | 3.775427
271.1993 | 0.07376539 | 3.775414
271.1934 | 0.07362601 | 3.7754
271.1875 | 0.07348666 | 3.775387
271.1815 | 0.07334736 | 3.775374
271.1756 | 0.0732081 | 3.77536
271.1697 | 0.07306888 | 3.775347
271.1637 | 0.0729297 | 3.775334
271.1578 | 0.07279056 | 3.77532
271.1519 | 0.07265146 | 3.775307
271.1459 | 0.0725124 | 3.775293
271.14 | 0.07237338 | 3.77528
271.1341 | 0.07223441 | 3.775266
271.1282 | 0.07209547 | 3.775253
271.1222 | 0.07195657 | 3.775239
271.1163 | 0.07181772 | 3.775225
271.1104 | 0.0716789 | 3.775212
271.1044 | 0.07154013 | 3.775198
271.0985 | 0.0714014 | 3.775184
271.0926 | 0.0712627 | 3.775171
271.0867 | 0.07112405 | 3.775157
271.0807 | 0.07098544 | 3.775143
271.0748 | 0.07084687 | 3.77513
271.0689 | 0.07070834 | 3.775116
271.063 | 0.07056985 | 3.775102
271.057 | 0.0704314 | 3.775088
271.0511 | 0.07029299 | 3.775074
271.0452 | 0.07015462 | 3.77506
271.0393 | 0.07001629 | 3.775047
271.0333 | 0.069878 | 3.775033
271.0274 | 0.06973975 | 3.775019
271.0215 | 0.06960154 | 3.775005
271.0156 | 0.06946337 | 3.774991
271.0096 | 0.06932525 | 3.774977
271.0037 | 0.06918716 | 3.774963
270.9978 | 0.06904911 | 3.774949
270.9919 | 0.06891111 | 3.774935
270.9859 | 0.06877314 | 3.774921
270.98 | 0.06863521 | 3.774906
270.9741 | 0.06849733 | 3.774892
270.9682 | 0.06835948 | 3.774878
270.9622 | 0.06822168 | 3.774864
270.9563 | 0.06808391 | 3.77485
270.9504 | 0.06794619 | 3.774836
270.9445 | 0.0678085 | 3.774821
270.9386 | 0.06767086 | 3.774807
270.9326 | 0.06753325 | 3.774793
270.9267 | 0.06739569 | 3.774778
270.9208 | 0.06725817 | 3.774764
270.9149 | 0.06712068 | 3.77475
270.909 | 0.06698324 | 3.774735
270.903 | 0.06684583 | 3.774721
270.8971 | 0.06670847 | 3.774707
270.8912 | 0.06657115 | 3.774692
270.8853 | 0.06643386 | 3.774678
270.8794 | 0.06629662 | 3.774663
270.8735 | 0.06615942 | 3.774649
270.8675 | 0.06602225 | 3.774634
270.8616 | 0.06588513 | 3.77462
270.8557 | 0.06574804 | 3.774605
270.8498 | 0.065611 | 3.77459
270.8439 | 0.065474 | 3.774576
270.8379 | 0.06533703 | 3.774561
270.832 | 0.06520011 | 3.774546
270.8261 | 0.06506322 | 3.774532
270.8202 | 0.06492638 | 3.774517
270.8143 | 0.06478957 | 3.774502
270.8084 | 0.06465281 | 3.774488
270.8025 | 0.06451608 | 3.774473
270.7965 | 0.0643794 | 3.774458
270.7906 | 0.06424275 | 3.774443
270.7847 | 0.06410615 | 3.774428
270.7788 | 0.06396958 | 3.774413
270.7729 | 0.06383306 | 3.774399
270.767 | 0.06369657 | 3.774384
270.7611 | 0.06356012 | 3.774369
270.7551 | 0.06342372 | 3.774354
270.7492 | 0.06328735 | 3.774339
270.7433 | 0.06315102 | 3.774324
270.7374 | 0.06301473 | 3.774309
270.7315 | 0.06287849 | 3.774294
270.7256 | 0.06274228 | 3.774279
270.7197 | 0.06260611 | 3.774264
270.7138 | 0.06246998 | 3.774249
270.7079 | 0.06233389 | 3.774233
270.7019 | 0.06219784 | 3.774218
270.696 | 0.06206183 | 3.774203
270.6901 | 0.06192586 | 3.774188
270.6842 | 0.06178993 | 3.774173
270.6783 | 0.06165404 | 3.774157
270.6724 | 0.06151818 | 3.774142
270.6665 | 0.06138237 | 3.774127
270.6606 | 0.0612466 | 3.774112
270.6547 | 0.06111086 | 3.774096
270.6488 | 0.06097517 | 3.774081
270.6429 | 0.06083952 | 3.774066
270.6369 | 0.0607039 | 3.77405
270.631 | 0.06056832 | 3.774035
270.6251 | 0.06043279 | 3.774019
270.6192 | 0.06029729 | 3.774004
270.6133 | 0.06016183 | 3.773988
270.6074 | 0.06002641 | 3.773973
270.6015 | 0.05989104 | 3.773957
270.5956 | 0.0597557 | 3.773942
270.5897 | 0.0596204 | 3.773926
270.5838 | 0.05948513 | 3.773911
270.5779 | 0.05934991 | 3.773895
270.572 | 0.05921473 | 3.77388
270.5661 | 0.05907959 | 3.773864
270.5602 | 0.05894448 | 3.773848
270.5543 | 0.05880942 | 3.773833
270.5484 | 0.05867439 | 3.773817
270.5425 | 0.05853941 | 3.773801
270.5366 | 0.05840446 | 3.773785
270.5306 | 0.05826955 | 3.77377
270.5247 | 0.05813468 | 3.773754
270.5188 | 0.05799985 | 3.773738
270.5129 | 0.05786506 | 3.773722
270.507 | 0.05773031 | 3.773706
270.5011 | 0.0575956 | 3.77369
270.4952 | 0.05746093 | 3.773675
270.4893 | 0.05732629 | 3.773659
270.4834 | 0.0571917 | 3.773643
270.4775 | 0.05705714 | 3.773627
270.4716 | 0.05692263 | 3.773611
270.4657 | 0.05678815 | 3.773595
270.4598 | 0.05665371 | 3.773579
270.4539 | 0.05651931 | 3.773563
270.448 | 0.05638495 | 3.773547
270.4421 | 0.05625063 | 3.773531
270.4362 | 0.05611635 | 3.773514
270.4303 | 0.0559821 | 3.773498
270.4244 | 0.0558479 | 3.773482
270.4185 | 0.05571373 | 3.773466
270.4126 | 0.05557961 | 3.77345
270.4067 | 0.05544552 | 3.773434
270.4008 | 0.05531147 | 3.773417
270.3949 | 0.05517746 | 3.773401
270.3891 | 0.05504349 | 3.773385
270.3832 | 0.05490955 | 3.773368
270.3773 | 0.05477566 | 3.773352
270.3714 | 0.05464181 | 3.773336
270.3655 | 0.05450799 | 3.773319
270.3596 | 0.05437421 | 3.773303
270.3537 | 0.05424047 | 3.773287
270.3478 | 0.05410678 | 3.77327
270.3419 | 0.05397311 | 3.773254
270.336 | 0.05383949 | 3.773237
270.3301 | 0.05370591 | 3.773221
270.3242 | 0.05357236 | 3.773204
270.3183 | 0.05343886 | 3.773188
270.3124 | 0.05330539 | 3.773171
270.3065 | 0.05317196 | 3.773155
270.3006 | 0.05303857 | 3.773138
270.2947 | 0.05290522 | 3.773121
270.2888 | 0.05277191 | 3.773105
270.283 | 0.05263863 | 3.773088
270.2771 | 0.0525054 | 3.773071
270.2712 | 0.0523722 | 3.773055
270.2653 | 0.05223904 | 3.773038
270.2594 | 0.05210592 | 3.773021
270.2535 | 0.05197284 | 3.773005
270.2476 | 0.0518398 | 3.772988
270.2417 | 0.0517068 | 3.772971
270.2358 | 0.05157383 | 3.772954
270.2299 | 0.0514409 | 3.772937
270.224 | 0.05130802 | 3.77292
270.2182 | 0.05117517 | 3.772904
270.2123 | 0.05104235 | 3.772887
270.2064 | 0.05090958 | 3.77287
270.2005 | 0.05077685 | 3.772853
270.1946 | 0.05064415 | 3.772836
270.1887 | 0.05051149 | 3.772819
270.1828 | 0.05037887 | 3.772802
270.1769 | 0.05024629 | 3.772785
270.171 | 0.05011375 | 3.772768
270.1652 | 0.04998124 | 3.772751
270.1593 | 0.04984878 | 3.772734
270.1534 | 0.04971635 | 3.772717
270.1475 | 0.04958396 | 3.772699
270.1416 | 0.04945161 | 3.772682
270.1357 | 0.0493193 | 3.772665
270.1298 | 0.04918702 | 3.772648
270.124 | 0.04905479 | 3.772631
270.1181 | 0.04892259 | 3.772613
270.1122 | 0.04879043 | 3.772596
270.1063 | 0.04865831 | 3.772579
270.1004 | 0.04852622 | 3.772562
270.0945 | 0.04839418 | 3.772544
270.0887 | 0.04826217 | 3.772527
270.0828 | 0.0481302 | 3.77251
270.0769 | 0.04799827 | 3.772492
270.071 | 0.04786638 | 3.772475
270.0651 | 0.04773453 | 3.772457
270.0592 | 0.04760271 | 3.77244
270.0534 | 0.04747093 | 3.772422
270.0475 | 0.04733919 | 3.772405
270.0416 | 0.04720749 | 3.772388
270.0357 | 0.04707582 | 3.77237
270.0298 | 0.0469442 | 3.772352
270.0239 | 0.04681261 | 3.772335
270.0181 | 0.04668106 | 3.772317
270.0122 | 0.04654955 | 3.7723
270.0063 | 0.04641808 | 3.772282
270.0004 | 0.04628664 | 3.772264
269.9945 | 0.04615524 | 3.772247
269.9887 | 0.04602388 | 3.772229
269.9828 | 0.04589256 | 3.772211
269.9769 | 0.04576128 | 3.772194
269.971 | 0.04563003 | 3.772176
269.9652 | 0.04549882 | 3.772158
269.9593 | 0.04536765 | 3.77214
269.9534 | 0.04523652 | 3.772123
269.9475 | 0.04510542 | 3.772105
269.9416 | 0.04497437 | 3.772087
269.9358 | 0.04484335 | 3.772069
269.9299 | 0.04471237 | 3.772051
269.924 | 0.04458142 | 3.772033
269.9181 | 0.04445052 | 3.772015
269.9123 | 0.04431965 | 3.771997
269.9064 | 0.04418882 | 3.771979
269.9005 | 0.04405803 | 3.771961
269.8946 | 0.04392727 | 3.771943
269.8888 | 0.04379656 | 3.771925
269.8829 | 0.04366588 | 3.771907
269.877 | 0.04353524 | 3.771889
269.8711 | 0.04340463 | 3.771871
269.8653 | 0.04327407 | 3.771853
269.8594 | 0.04314354 | 3.771835
269.8535 | 0.04301305 | 3.771817
269.8476 | 0.0428826 | 3.771799
269.8418 | 0.04275218 | 3.771781
269.8359 | 0.0426218 | 3.771762
269.83 | 0.04249146 | 3.771744
269.8241 | 0.04236116 | 3.771726
269.8183 | 0.0422309 | 3.771708
269.8124 | 0.04210067 | 3.771689
269.8065 | 0.04197048 | 3.771671
269.8007 | 0.04184033 | 3.771653
269.7948 | 0.04171021 | 3.771634
269.7889 | 0.04158013 | 3.771616
269.7831 | 0.0414501 | 3.771598
269.7772 | 0.04132009 | 3.771579
269.7713 | 0.04119013 | 3.771561
269.7654 | 0.0410602 | 3.771542
269.7596 | 0.04093031 | 3.771524
269.7537 | 0.04080046 | 3.771505
269.7478 | 0.04067064 | 3.771487
269.742 | 0.04054087 | 3.771468
269.7361 | 0.04041113 | 3.77145
269.7302 | 0.04028142 | 3.771431
269.7244 | 0.04015176 | 3.771413
269.7185 | 0.04002213 | 3.771394
269.7126 | 0.03989254 | 3.771375
269.7068 | 0.03976299 | 3.771357
269.7009 | 0.03963347 | 3.771338
269.695 | 0.03950399 | 3.771319
269.6892 | 0.03937455 | 3.771301
269.6833 | 0.03924515 | 3.771282
269.6774 | 0.03911578 | 3.771263
269.6716 | 0.03898645 | 3.771245
269.6657 | 0.03885716 | 3.771226
269.6598 | 0.0387279 | 3.771207
269.654 | 0.03859868 | 3.771188
269.6481 | 0.0384695 | 3.771169
269.6422 | 0.03834036 | 3.77115
269.6364 | 0.03821125 | 3.771132
269.6305 | 0.03808218 | 3.771113
269.6246 | 0.03795315 | 3.771094
269.6188 | 0.03782416 | 3.771075
269.6129 | 0.0376952 | 3.771056
269.6071 | 0.03756628 | 3.771037
269.6012 | 0.03743739 | 3.771018
269.5953 | 0.03730855 | 3.770999
269.5895 | 0.03717974 | 3.77098
269.5836 | 0.03705097 | 3.770961
269.5777 | 0.03692223 | 3.770942
269.5719 | 0.03679353 | 3.770923
269.566 | 0.03666487 | 3.770904
269.5602 | 0.03653625 | 3.770884
269.5543 | 0.03640766 | 3.770865
269.5484 | 0.03627911 | 3.770846
269.5426 | 0.0361506 | 3.770827
269.5367 | 0.03602212 | 3.770808
269.5309 | 0.03589368 | 3.770788
269.525 | 0.03576528 | 3.770769
269.5191 | 0.03563691 | 3.77075
269.5133 | 0.03550858 | 3.770731
269.5074 | 0.03538029 | 3.770711
269.5016 | 0.03525204 | 3.770692
269.4957 | 0.03512382 | 3.770673
269.4899 | 0.03499564 | 3.770653
269.484 | 0.03486749 | 3.770634
269.4781 | 0.03473939 | 3.770615
269.4723 | 0.03461131 | 3.770595
269.4664 | 0.03448328 | 3.770576
269.4606 | 0.03435528 | 3.770556
269.4547 | 0.03422732 | 3.770537
269.4489 | 0.0340994 | 3.770517
269.443 | 0.03397151 | 3.770498
269.4371 | 0.03384366 | 3.770478
269.4313 | 0.03371585 | 3.770459
269.4254 | 0.03358807 | 3.770439
269.4196 | 0.03346033 | 3.770419
269.4137 | 0.03333263 | 3.7704
269.4079 | 0.03320496 | 3.77038
269.402 | 0.03307733 | 3.770361
269.3962 | 0.03294974 | 3.770341
269.3903 | 0.03282218 | 3.770321
269.3845 | 0.03269466 | 3.770301
269.3786 | 0.03256718 | 3.770282
269.3728 | 0.03243973 | 3.770262
269.3669 | 0.03231232 | 3.770242
269.361 | 0.03218495 | 3.770222
269.3552 | 0.03205761 | 3.770203
269.3493 | 0.03193031 | 3.770183
269.3435 | 0.03180305 | 3.770163
269.3376 | 0.03167582 | 3.770143
269.3318 | 0.03154863 | 3.770123
269.3259 | 0.03142148 | 3.770103
269.3201 | 0.03129436 | 3.770083
269.3142 | 0.03116728 | 3.770063
269.3084 | 0.03104023 | 3.770044
269.3025 | 0.03091322 | 3.770024
269.2967 | 0.03078625 | 3.770004
269.2908 | 0.03065932 | 3.769984
269.285 | 0.03053242 | 3.769964
269.2791 | 0.03040556 | 3.769943
269.2733 | 0.03027873 | 3.769923
269.2674 | 0.03015194 | 3.769903
269.2616 | 0.03002519 | 3.769883
269.2558 | 0.02989847 | 3.769863
269.2499 | 0.02977179 | 3.769843
269.2441 | 0.02964514 | 3.769823
269.2382 | 0.02951853 | 3.769803
269.2324 | 0.02939196 | 3.769782
269.2265 | 0.02926543 | 3.769762
269.2207 | 0.02913893 | 3.769742
269.2148 | 0.02901246 | 3.769722
269.209 | 0.02888604 | 3.769701
269.2031 | 0.02875965 | 3.769681
269.1973 | 0.02863329 | 3.769661
269.1914 | 0.02850697 | 3.76964
269.1856 | 0.02838069 | 3.76962
269.1798 | 0.02825445 | 3.7696
269.1739 | 0.02812824 | 3.769579
269.1681 | 0.02800206 | 3.769559
269.1622 | 0.02787593 | 3.769539
269.1564 | 0.02774983 | 3.769518
269.1505 | 0.02762376 | 3.769498
269.1447 | 0.02749773 | 3.769477
269.1389 | 0.02737174 | 3.769457
269.133 | 0.02724578 | 3.769436
269.1272 | 0.02711986 | 3.769416
269.1213 | 0.02699398 | 3.769395
269.1155 | 0.02686813 | 3.769374
269.1096 | 0.02674232 | 3.769354
269.1038 | 0.02661654 | 3.769333
269.098 | 0.0264908 | 3.769313
269.0921 | 0.0263651 | 3.769292
269.0863 | 0.02623943 | 3.769271
269.0804 | 0.02611379 | 3.769251
269.0746 | 0.0259882 | 3.76923
269.0688 | 0.02586264 | 3.769209
269.0629 | 0.02573711 | 3.769188
269.0571 | 0.02561162 | 3.769168
269.0512 | 0.02548617 | 3.769147
269.0454 | 0.02536075 | 3.769126
269.0396 | 0.02523537 | 3.769105
269.0337 | 0.02511003 | 3.769084
269.0279 | 0.02498472 | 3.769064
269.0221 | 0.02485945 | 3.769043
269.0162 | 0.02473421 | 3.769022
269.0104 | 0.02460901 | 3.769001
269.0045 | 0.02448384 | 3.76898
268.9987 | 0.02435871 | 3.768959
268.9929 | 0.02423362 | 3.768938
268.987 | 0.02410856 | 3.768917
268.9812 | 0.02398354 | 3.768896
268.9754 | 0.02385855 | 3.768875
268.9695 | 0.0237336 | 3.768854
268.9637 | 0.02360868 | 3.768833
268.9579 | 0.0234838 | 3.768812
268.952 | 0.02335896 | 3.768791
268.9462 | 0.02323415 | 3.76877
268.9404 | 0.02310938 | 3.768749
268.9345 | 0.02298464 | 3.768727
268.9287 | 0.02285994 | 3.768706
268.9229 | 0.02273528 | 3.768685
268.917 | 0.02261065 | 3.768664
268.9112 | 0.02248605 | 3.768643
268.9054 | 0.02236149 | 3.768621
268.8995 | 0.02223697 | 3.7686
268.8937 | 0.02211248 | 3.768579
268.8879 | 0.02198803 | 3.768557
268.882 | 0.02186361 | 3.768536
268.8762 | 0.02173923 | 3.768515
268.8704 | 0.02161489 | 3.768494
268.8645 | 0.02149058 | 3.768472
268.8587 | 0.0213663 | 3.768451
268.8529 | 0.02124207 | 3.768429
268.8471 | 0.02111786 | 3.768408
268.8412 | 0.02099369 | 3.768386
268.8354 | 0.02086956 | 3.768365
268.8296 | 0.02074547 | 3.768344
268.8237 | 0.0206214 | 3.768322
268.8179 | 0.02049738 | 3.768301
268.8121 | 0.02037339 | 3.768279
268.8063 | 0.02024943 | 3.768257
268.8004 | 0.02012551 | 3.768236
268.7946 | 0.02000163 | 3.768214
268.7888 | 0.01987778 | 3.768193
268.7829 | 0.01975397 | 3.768171
268.7771 | 0.01963019 | 3.768149
268.7713 | 0.01950644 | 3.768128
268.7655 | 0.01938274 | 3.768106
268.7596 | 0.01925906 | 3.768084
268.7538 | 0.01913543 | 3.768063
268.748 | 0.01901183 | 3.768041
268.7422 | 0.01888826 | 3.768019
268.7363 | 0.01876473 | 3.767997
268.7305 | 0.01864123 | 3.767976
268.7247 | 0.01851777 | 3.767954
268.7189 | 0.01839435 | 3.767932
268.713 | 0.01827096 | 3.76791
268.7072 | 0.0181476 | 3.767888
268.7014 | 0.01802428 | 3.767866
268.6956 | 0.017901 | 3.767845
268.6897 | 0.01777775 | 3.767823
268.6839 | 0.01765453 | 3.767801
268.6781 | 0.01753135 | 3.767779
268.6723 | 0.01740821 | 3.767757
268.6665 | 0.0172851 | 3.767735
268.6606 | 0.01716203 | 3.767713
268.6548 | 0.01703899 | 3.767691
268.649 | 0.01691598 | 3.767669
268.6432 | 0.01679302 | 3.767647
268.6374 | 0.01667008 | 3.767625
268.6315 | 0.01654718 | 3.767603
268.6257 | 0.01642432 | 3.76758
268.6199 | 0.01630149 | 3.767558
268.6141 | 0.0161787 | 3.767536
268.6083 | 0.01605594 | 3.767514
268.6024 | 0.01593322 | 3.767492
268.5966 | 0.01581053 | 3.76747
268.5908 | 0.01568788 | 3.767447
268.585 | 0.01556526 | 3.767425
268.5792 | 0.01544267 | 3.767403
268.5733 | 0.01532012 | 3.767381
268.5675 | 0.01519761 | 3.767358
268.5617 | 0.01507513 | 3.767336
268.5559 | 0.01495269 | 3.767314
268.5501 | 0.01483028 | 3.767291
268.5443 | 0.0147079 | 3.767269
268.5384 | 0.01458557 | 3.767247
268.5326 | 0.01446326 | 3.767224
268.5268 | 0.01434099 | 3.767202
268.521 | 0.01421876 | 3.76718
268.5152 | 0.01409656 | 3.767157
268.5094 | 0.01397439 | 3.767135
268.5035 | 0.01385226 | 3.767112
268.4977 | 0.01373016 | 3.76709
268.4919 | 0.0136081 | 3.767067
268.4861 | 0.01348608 | 3.767045
268.4803 | 0.01336409 | 3.767022
268.4745 | 0.01324213 | 3.767
268.4687 | 0.01312021 | 3.766977
268.4628 | 0.01299832 | 3.766954
268.457 | 0.01287647 | 3.766932
268.4512 | 0.01275465 | 3.766909
268.4454 | 0.01263287 | 3.766886
268.4396 | 0.01251112 | 3.766864
268.4338 | 0.0123894 | 3.766841
268.428 | 0.01226772 | 3.766818
268.4222 | 0.01214608 | 3.766796
268.4164 | 0.01202447 | 3.766773
268.4105 | 0.01190289 | 3.76675
268.4047 | 0.01178135 | 3.766727
268.3989 | 0.01165985 | 3.766705
268.3931 | 0.01153838 | 3.766682
268.3873 | 0.01141694 | 3.766659
268.3815 | 0.01129554 | 3.766636
268.3757 | 0.01117417 | 3.766613
268.3699 | 0.01105283 | 3.76659
268.3641 | 0.01093153 | 3.766567
268.3583 | 0.01081027 | 3.766545
268.3524 | 0.01068904 | 3.766522
268.3466 | 0.01056784 | 3.766499
268.3408 | 0.01044668 | 3.766476
268.335 | 0.01032556 | 3.766453
268.3292 | 0.01020446 | 3.76643
268.3234 | 0.01008341 | 3.766407
268.3176 | 0.009962383 | 3.766384
268.3118 | 0.009841393 | 3.766361
268.306 | 0.009720439 | 3.766338
268.3002 | 0.009599518 | 3.766314
268.2944 | 0.009478632 | 3.766291
268.2886 | 0.009357781 | 3.766268
268.2828 | 0.009236963 | 3.766245
268.277 | 0.00911618 | 3.766222
268.2712 | 0.008995432 | 3.766199
268.2653 | 0.008874717 | 3.766176
268.2595 | 0.008754037 | 3.766152
268.2537 | 0.008633392 | 3.766129
268.2479 | 0.00851278 | 3.766106
268.2421 | 0.008392203 | 3.766083
268.2363 | 0.00827166 | 3.766059
268.2305 | 0.008151151 | 3.766036
268.2247 | 0.008030676 | 3.766013
268.2189 | 0.007910236 | 3.765989
268.2131 | 0.00778983 | 3.765966
268.2073 | 0.007669458 | 3.765943
268.2015 | 0.00754912 | 3.765919
268.1957 | 0.007428817 | 3.765896
268.1899 | 0.007308547 | 3.765873
268.1841 | 0.007188312 | 3.765849
268.1783 | 0.007068111 | 3.765826
268.1725 | 0.006947944 | 3.765802
268.1667 | 0.006827811 | 3.765779
268.1609 | 0.006707712 | 3.765755
268.1551 | 0.006587647 | 3.765732
268.1493 | 0.006467616 | 3.765708
268.1435 | 0.00634762 | 3.765685
268.1377 | 0.006227657 | 3.765661
268.1319 | 0.006107729 | 3.765637
268.1261 | 0.005987834 | 3.765614
268.1203 | 0.005867974 | 3.76559
268.1145 | 0.005748147 | 3.765567
268.1087 | 0.005628355 | 3.765543
268.1029 | 0.005508596 | 3.765519
268.0971 | 0.005388872 | 3.765496
268.0913 | 0.005269181 | 3.765472
268.0855 | 0.005149524 | 3.765448
268.0797 | 0.005029902 | 3.765424
268.0739 | 0.004910313 | 3.765401
268.0681 | 0.004790758 | 3.765377
268.0623 | 0.004671237 | 3.765353
268.0566 | 0.00455175 | 3.765329
268.0508 | 0.004432297 | 3.765306
268.045 | 0.004312878 | 3.765282
268.0392 | 0.004193492 | 3.765258
268.0334 | 0.00407414 | 3.765234
268.0276 | 0.003954823 | 3.76521
268.0218 | 0.003835539 | 3.765186
268.016 | 0.003716288 | 3.765162
268.0102 | 0.003597072 | 3.765138
268.0044 | 0.00347789 | 3.765114
267.9986 | 0.003358741 | 3.76509
267.9928 | 0.003239626 | 3.765066
267.987 | 0.003120544 | 3.765042
267.9812 | 0.003001497 | 3.765018
267.9754 | 0.002882483 | 3.764994
267.9696 | 0.002763503 | 3.76497
267.9639 | 0.002644556 | 3.764946
267.9581 | 0.002525644 | 3.764922
267.9523 | 0.002406765 | 3.764898
267.9465 | 0.002287919 | 3.764874
267.9407 | 0.002169108 | 3.76485
267.9349 | 0.00205033 | 3.764826
267.9291 | 0.001931585 | 3.764801
267.9233 | 0.001812875 | 3.764777
267.9175 | 0.001694197 | 3.764753
267.9117 | 0.001575554 | 3.764729
267.906 | 0.001456944 | 3.764705
267.9002 | 0.001338368 | 3.76468
267.8944 | 0.001219825 | 3.764656
267.8886 | 0.001101316 | 3.764632
267.8828 | 0.0009828398 | 3.764607
267.877 | 0.0008643977 | 3.764583
267.8712 | 0.0007459891 | 3.764559
267.8654 | 0.000627614 | 3.764534
267.8597 | 0.0005092724 | 3.76451
267.8539 | 0.0003909642 | 3.764486
267.8481 | 0.0002726896 | 3.764461
267.8423 | 0.0001544484 | 3.764437
267.8365 | 3.624073e-05 | 3.764412
267.8307 | -8.193353e-05 | 3.764388
267.8249 | -0.0002000744 | 3.764363
267.8191 | -0.0003181818 | 3.764339
267.8134 | -0.0004362557 | 3.764314
267.8076 | -0.0005542963 | 3.76429
267.8018 | -0.0006723035 | 3.764265
267.796 | -0.0007902773 | 3.764241
267.7902 | -0.0009082178 | 3.764216
267.7844 | -0.001026125 | 3.764192
267.7787 | -0.001143999 | 3.764167
267.7729 | -0.001261839 | 3.764142
267.7671 | -0.001379646 | 3.764118
267.7613 | -0.00149742 | 3.764093
267.7555 | -0.00161516 | 3.764069
267.7497 | -0.001732868 | 3.764044
267.744 | -0.001850541 | 3.764019
267.7382 | -0.001968182 | 3.763994
267.7324 | -0.002085789 | 3.76397
267.7266 | -0.002203364 | 3.763945
267.7208 | -0.002320905 | 3.76392
267.7151 | -0.002438412 | 3.763895
267.7093 | -0.002555887 | 3.763871
267.7035 | -0.002673328 | 3.763846
267.6977 | -0.002790736 | 3.763821
267.6919 | -0.002908111 | 3.763796
267.6862 | -0.003025453 | 3.763771
267.6804 | -0.003142761 | 3.763746
267.6746 | -0.003260037 | 3.763721
267.6688 | -0.003377279 | 3.763697
267.663 | -0.003494488 | 3.763672
267.6573 | -0.003611664 | 3.763647
267.6515 | -0.003728807 | 3.763622
267.6457 | -0.003845917 | 3.763597
267.6399 | -0.003962994 | 3.763572
267.6342 | -0.004080038 | 3.763547
267.6284 | -0.004197048 | 3.763522
267.6226 | -0.004314026 | 3.763497
267.6168 | -0.004430971 | 3.763472
267.611 | -0.004547882 | 3.763447
267.6053 | -0.004664761 | 3.763421
267.5995 | -0.004781606 | 3.763396
267.5937 | -0.004898419 | 3.763371
267.5879 | -0.005015198 | 3.763346
267.5822 | -0.005131945 | 3.763321
267.5764 | -0.005248659 | 3.763296
267.5706 | -0.00536534 | 3.763271
267.5648 | -0.005481987 | 3.763245
267.5591 | -0.005598602 | 3.76322
267.5533 | -0.005715184 | 3.763195
267.5475 | -0.005831733 | 3.76317
267.5417 | -0.005948249 | 3.763144
267.536 | -0.006064733 | 3.763119
267.5302 | -0.006181183 | 3.763094
267.5244 | -0.006297601 | 3.763068
267.5187 | -0.006413985 | 3.763043
267.5129 | -0.006530337 | 3.763018
267.5071 | -0.006646656 | 3.762992
267.5013 | -0.006762943 | 3.762967
267.4956 | -0.006879196 | 3.762942
267.4898 | -0.006995417 | 3.762916
267.484 | -0.007111605 | 3.762891
267.4783 | -0.00722776 | 3.762865
267.4725 | -0.007343882 | 3.76284
267.4667 | -0.007459972 | 3.762814
267.4609 | -0.007576029 | 3.762789
267.4552 | -0.007692053 | 3.762763
267.4494 | -0.007808044 | 3.762738
267.4436 | -0.007924003 | 3.762712
267.4379 | -0.008039929 | 3.762687
267.4321 | -0.008155822 | 3.762661
267.4263 | -0.008271683 | 3.762636
267.4206 | -0.008387511 | 3.76261
267.4148 | -0.008503307 | 3.762584
267.409 | -0.008619069 | 3.762559
267.4033 | -0.008734799 | 3.762533
267.3975 | -0.008850497 | 3.762507
267.3917 | -0.008966162 | 3.762482
267.386 | -0.009081794 | 3.762456
267.3802 | -0.009197394 | 3.76243
267.3744 | -0.009312961 | 3.762405
267.3687 | -0.009428496 | 3.762379
267.3629 | -0.009543998 | 3.762353
267.3571 | -0.009659467 | 3.762327
267.3514 | -0.009774904 | 3.762302
267.3456 | -0.009890309 | 3.762276
267.3398 | -0.01000568 | 3.76225
267.3341 | -0.01012102 | 3.762224
267.3283 | -0.01023633 | 3.762198
267.3225 | -0.0103516 | 3.762172
267.3168 | -0.01046684 | 3.762146
267.311 | -0.01058205 | 3.762121
267.3053 | -0.01069723 | 3.762095
267.2995 | -0.01081238 | 3.762069
267.2937 | -0.01092749 | 3.762043
267.288 | -0.01104257 | 3.762017
267.2822 | -0.01115761 | 3.761991
267.2764 | -0.01127263 | 3.761965
267.2707 | -0.01138761 | 3.761939
267.2649 | -0.01150256 | 3.761913
267.2592 | -0.01161748 | 3.761887
267.2534 | -0.01173237 | 3.761861
267.2476 | -0.01184722 | 3.761835
267.2419 | -0.01196204 | 3.761808
267.2361 | -0.01207683 | 3.761782
267.2304 | -0.01219159 | 3.761756
267.2246 | -0.01230631 | 3.76173
267.2188 | -0.012421 | 3.761704
267.2131 | -0.01253566 | 3.761678
267.2073 | -0.01265029 | 3.761652
267.2016 | -0.01276488 | 3.761625
267.1958 | -0.01287945 | 3.761599
267.19 | -0.01299398 | 3.761573
267.1843 | -0.01310848 | 3.761547
267.1785 | -0.01322294 | 3.76152
267.1728 | -0.01333738 | 3.761494
267.167 | -0.01345178 | 3.761468
267.1613 | -0.01356615 | 3.761442
267.1555 | -0.01368049 | 3.761415
267.1497 | -0.01379479 | 3.761389
267.144 | -0.01390906 | 3.761363
267.1382 | -0.0140233 | 3.761336
267.1325 | -0.01413751 | 3.76131
267.1267 | -0.01425169 | 3.761283
267.121 | -0.01436584 | 3.761257
267.1152 | -0.01447995 | 3.76123
267.1095 | -0.01459403 | 3.761204
267.1037 | -0.01470808 | 3.761178
267.0979 | -0.01482209 | 3.761151
267.0922 | -0.01493608 | 3.761125
267.0864 | -0.01505003 | 3.761098
267.0807 | -0.01516395 | 3.761072
267.0749 | -0.01527784 | 3.761045
267.0692 | -0.0153917 | 3.761018
267.0634 | -0.01550552 | 3.760992
267.0577 | -0.01561931 | 3.760965
267.0519 | -0.01573307 | 3.760939
267.0462 | -0.0158468 | 3.760912
267.0404 | -0.0159605 | 3.760885
267.0347 | -0.01607416 | 3.760859
267.0289 | -0.01618779 | 3.760832
267.0232 | -0.0163014 | 3.760805
267.0174 | -0.01641496 | 3.760779
267.0117 | -0.0165285 | 3.760752
267.0059 | -0.01664201 | 3.760725
267.0002 | -0.01675548 | 3.760699
266.9944 | -0.01686892 | 3.760672
266.9887 | -0.01698233 | 3.760645
266.9829 | -0.01709571 | 3.760618
266.9772 | -0.01720905 | 3.760591
266.9714 | -0.01732237 | 3.760565
266.9657 | -0.01743565 | 3.760538
266.9599 | -0.0175489 | 3.760511
266.9542 | -0.01766212 | 3.760484
266.9484 | -0.01777531 | 3.760457
266.9427 | -0.01788846 | 3.76043
266.9369 | -0.01800158 | 3.760403
266.9312 | -0.01811468 | 3.760376
266.9254 | -0.01822774 | 3.76035
266.9197 | -0.01834076 | 3.760323
266.9139 | -0.01845376 | 3.760296
266.9082 | -0.01856672 | 3.760269
266.9025 | -0.01867966 | 3.760242
266.8967 | -0.01879256 | 3.760215
266.891 | -0.01890543 | 3.760188
266.8852 | -0.01901827 | 3.760161
266.8795 | -0.01913107 | 3.760133
266.8737 | -0.01924385 | 3.760106
266.868 | -0.01935659 | 3.760079
266.8622 | -0.0194693 | 3.760052
266.8565 | -0.01958198 | 3.760025
266.8508 | -0.01969463 | 3.759998
266.845 | -0.01980725 | 3.759971
266.8393 | -0.01991983 | 3.759944
266.8335 | -0.02003238 | 3.759916
266.8278 | -0.02014491 | 3.759889
266.822 | -0.0202574 | 3.759862
266.8163 | -0.02036986 | 3.759835
266.8106 | -0.02048228 | 3.759808
266.8048 | -0.02059468 | 3.75978
266.7991 | -0.02070704 | 3.759753
266.7933 | -0.02081938 | 3.759726
266.7876 | -0.02093168 | 3.759698
266.7818 | -0.02104395 | 3.759671
266.7761 | -0.02115619 | 3.759644
266.7704 | -0.02126839 | 3.759616
266.7646 | -0.02138057 | 3.759589
266.7589 | -0.02149271 | 3.759562
266.7531 | -0.02160482 | 3.759534
266.7474 | -0.02171691 | 3.759507
266.7417 | -0.02182896 | 3.75948
266.7359 | -0.02194097 | 3.759452
266.7302 | -0.02205296 | 3.759425
266.7245 | -0.02216492 | 3.759397
266.7187 | -0.02227684 | 3.75937
266.713 | -0.02238873 | 3.759342
266.7072 | -0.0225006 | 3.759315
266.7015 | -0.02261243 | 3.759287
266.6958 | -0.02272422 | 3.75926
266.69 | -0.02283599 | 3.759232
266.6843 | -0.02294773 | 3.759204
266.6786 | -0.02305943 | 3.759177
266.6728 | -0.02317111 | 3.759149
266.6671 | -0.02328275 | 3.759122
266.6614 | -0.02339436 | 3.759094
266.6556 | -0.02350594 | 3.759066
266.6499 | -0.02361749 | 3.759039
266.6441 | -0.02372901 | 3.759011
266.6384 | -0.02384049 | 3.758983
266.6327 | -0.02395195 | 3.758956
266.6269 | -0.02406337 | 3.758928
266.6212 | -0.02417477 | 3.7589
266.6155 | -0.02428613 | 3.758873
266.6097 | -0.02439746 | 3.758845
266.604 | -0.02450876 | 3.758817
266.5983 | -0.02462003 | 3.758789
266.5925 | -0.02473126 | 3.758761
266.5868 | -0.02484247 | 3.758734
266.5811 | -0.02495364 | 3.758706
266.5754 | -0.02506479 | 3.758678
266.5696 | -0.0251759 | 3.75865
266.5639 | -0.02528698 | 3.758622
266.5582 | -0.02539803 | 3.758594
266.5524 | -0.02550905 | 3.758566
266.5467 | -0.02562004 | 3.758538
266.541 | -0.025731 | 3.75851
266.5352 | -0.02584192 | 3.758483
266.5295 | -0.02595282 | 3.758455
266.5238 | -0.02606368 | 3.758427
266.518 | -0.02617452 | 3.758399
266.5123 | -0.02628532 | 3.758371
266.5066 | -0.02639609 | 3.758343
266.5009 | -0.02650683 | 3.758314
266.4951 | -0.02661754 | 3.758286
266.4894 | -0.02672822 | 3.758258
266.4837 | -0.02683887 | 3.75823
266.478 | -0.02694948 | 3.758202
266.4722 | -0.02706007 | 3.758174
266.4665 | -0.02717062 | 3.758146
266.4608 | -0.02728115 | 3.758118
266.455 | -0.02739164 | 3.75809
266.4493 | -0.0275021 | 3.758061
266.4436 | -0.02761253 | 3.758033
266.4379 | -0.02772293 | 3.758005
266.4321 | -0.0278333 | 3.757977
266.4264 | -0.02794364 | 3.757949
266.4207 | -0.02805395 | 3.75792
266.415 | -0.02816423 | 3.757892
266.4092 | -0.02827447 | 3.757864
266.4035 | -0.02838469 | 3.757836
266.3978 | -0.02849487 | 3.757807
266.3921 | -0.02860503 | 3.757779
266.3863 | -0.02871515 | 3.757751
266.3806 | -0.02882524 | 3.757722
266.3749 | -0.02893531 | 3.757694
266.3692 | -0.02904534 | 3.757666
266.3635 | -0.02915534 | 3.757637
266.3577 | -0.02926531 | 3.757609
266.352 | -0.02937525 | 3.75758
266.3463 | -0.02948515 | 3.757552
266.3406 | -0.02959503 | 3.757523
266.3348 | -0.02970488 | 3.757495
266.3291 | -0.02981469 | 3.757467
266.3234 | -0.02992448 | 3.757438
266.3177 | -0.03003423 | 3.75741
266.312 | -0.03014396 | 3.757381
266.3062 | -0.03025365 | 3.757352
266.3005 | -0.03036332 | 3.757324
266.2948 | -0.03047295 | 3.757295
266.2891 | -0.03058255 | 3.757267
266.2834 | -0.03069212 | 3.757238
266.2776 | -0.03080166 | 3.75721
266.2719 | -0.03091117 | 3.757181
266.2662 | -0.03102065 | 3.757152
266.2605 | -0.0311301 | 3.757124
266.2548 | -0.03123952 | 3.757095
266.2491 | -0.03134891 | 3.757066
266.2433 | -0.03145826 | 3.757038
266.2376 | -0.03156759 | 3.757009
266.2319 | -0.03167689 | 3.75698
266.2262 | -0.03178615 | 3.756952
266.2205 | -0.03189539 | 3.756923
266.2148 | -0.03200459 | 3.756894
266.209 | -0.03211377 | 3.756865
266.2033 | -0.03222291 | 3.756836
266.1976 | -0.03233203 | 3.756808
266.1919 | -0.03244111 | 3.756779
266.1862 | -0.03255016 | 3.75675
266.1805 | -0.03265918 | 3.756721
266.1747 | -0.03276818 | 3.756692
266.169 | -0.03287714 | 3.756663
266.1633 | -0.03298607 | 3.756635
266.1576 | -0.03309497 | 3.756606
266.1519 | -0.03320384 | 3.756577
266.1462 | -0.03331268 | 3.756548
266.1405 | -0.03342149 | 3.756519
266.1348 | -0.03353027 | 3.75649
266.129 | -0.03363902 | 3.756461
266.1233 | -0.03374774 | 3.756432
266.1176 | -0.03385643 | 3.756403
266.1119 | -0.03396509 | 3.756374
266.1062 | -0.03407372 | 3.756345
266.1005 | -0.03418231 | 3.756316
266.0948 | -0.03429088 | 3.756287
266.0891 | -0.03439942 | 3.756258
266.0833 | -0.03450793 | 3.756229
266.0776 | -0.0346164 | 3.7562
266.0719 | -0.03472485 | 3.75617
266.0662 | -0.03483327 | 3.756141
266.0605 | -0.03494165 | 3.756112
266.0548 | -0.03505001 | 3.756083
266.0491 | -0.03515833 | 3.756054
266.0434 | -0.03526663 | 3.756025
266.0377 | -0.0353749 | 3.755995
266.032 | -0.03548313 | 3.755966
266.0263 | -0.03559134 | 3.755937
266.0205 | -0.03569951 | 3.755908
266.0148 | -0.03580766 | 3.755879
266.0091 | -0.03591577 | 3.755849
266.0034 | -0.03602386 | 3.75582
265.9977 | -0.03613191 | 3.755791
265.992 | -0.03623994 | 3.755761
265.9863 | -0.03634793 | 3.755732
265.9806 | -0.0364559 | 3.755703
265.9749 | -0.03656383 | 3.755673
265.9692 | -0.03667174 | 3.755644
265.9635 | -0.03677961 | 3.755615
265.9578 | -0.03688746 | 3.755585
265.9521 | -0.03699527 | 3.755556
265.9464 | -0.03710306 | 3.755526
265.9407 | -0.03721081 | 3.755497
265.935 | -0.03731854 | 3.755468
265.9293 | -0.03742623 | 3.755438
265.9236 | -0.03753389 | 3.755409
265.9178 | -0.03764153 | 3.755379
265.9121 | -0.03774913 | 3.75535
265.9064 | -0.03785671 | 3.75532
265.9007 | -0.03796425 | 3.755291
265.895 | -0.03807177 | 3.755261
265.8893 | -0.03817926 | 3.755231
265.8836 | -0.03828671 | 3.755202
265.8779 | -0.03839414 | 3.755172
265.8722 | -0.03850153 | 3.755143
265.8665 | -0.0386089 | 3.755113
265.8608 | -0.03871623 | 3.755083
265.8551 | -0.03882354 | 3.755054
265.8494 | -0.03893082 | 3.755024
265.8437 | -0.03903806 | 3.754995
265.838 | -0.03914528 | 3.754965
265.8323 | -0.03925247 | 3.754935
265.8266 | -0.03935962 | 3.754905
265.8209 | -0.03946675 | 3.754876
265.8152 | -0.03957385 | 3.754846
265.8095 | -0.03968092 | 3.754816
265.8038 | -0.03978795 | 3.754786
265.7981 | -0.03989496 | 3.754757
265.7924 | -0.04000194 | 3.754727
265.7867 | -0.04010889 | 3.754697
265.781 | -0.04021581 | 3.754667
265.7753 | -0.0403227 | 3.754637
265.7696 | -0.04042956 | 3.754608
265.7639 | -0.04053639 | 3.754578
265.7582 | -0.04064319 | 3.754548
265.7526 | -0.04074996 | 3.754518
265.7469 | -0.0408567 | 3.754488
265.7412 | -0.04096341 | 3.754458
265.7355 | -0.04107009 | 3.754428
265.7298 | -0.04117675 | 3.754398
265.7241 | -0.04128337 | 3.754368
265.7184 | -0.04138996 | 3.754338
265.7127 | -0.04149652 | 3.754308
265.707 | -0.04160306 | 3.754278
265.7013 | -0.04170956 | 3.754248
265.6956 | -0.04181604 | 3.754218
265.6899 | -0.04192248 | 3.754188
265.6842 | -0.0420289 | 3.754158
265.6785 | -0.04213528 | 3.754128
265.6728 | -0.04224164 | 3.754098
265.6671 | -0.04234797 | 3.754068
265.6614 | -0.04245426 | 3.754038
265.6558 | -0.04256053 | 3.754008
265.6501 | -0.04266677 | 3.753978
265.6444 | -0.04277298 | 3.753948
265.6387 | -0.04287916 | 3.753917
265.633 | -0.04298531 | 3.753887
265.6273 | -0.04309143 | 3.753857
265.6216 | -0.04319752 | 3.753827
265.6159 | -0.04330358 | 3.753797
265.6102 | -0.04340962 | 3.753766
265.6045 | -0.04351562 | 3.753736
265.5988 | -0.04362159 | 3.753706
265.5932 | -0.04372754 | 3.753676
265.5875 | -0.04383345 | 3.753645
265.5818 | -0.04393934 | 3.753615
265.5761 | -0.04404519 | 3.753585
265.5704 | -0.04415102 | 3.753554
265.5647 | -0.04425682 | 3.753524
265.559 | -0.04436258 | 3.753494
265.5533 | -0.04446832 | 3.753463
265.5476 | -0.04457403 | 3.753433
265.542 | -0.04467971 | 3.753403
265.5363 | -0.04478536 | 3.753372
265.5306 | -0.04489098 | 3.753342
265.5249 | -0.04499658 | 3.753311
265.5192 | -0.04510214 | 3.753281
265.5135 | -0.04520767 | 3.753251
265.5078 | -0.04531318 | 3.75322
265.5022 | -0.04541865 | 3.75319
265.4965 | -0.0455241 | 3.753159
265.4908 | -0.04562952 | 3.753129
265.4851 | -0.0457349 | 3.753098
265.4794 | -0.04584026 | 3.753068
265.4737 | -0.04594559 | 3.753037
265.468 | -0.04605089 | 3.753006
265.4624 | -0.04615616 | 3.752976
265.4567 | -0.0462614 | 3.752945
265.451 | -0.04636662 | 3.752915
265.4453 | -0.0464718 | 3.752884
265.4396 | -0.04657695 | 3.752853
265.4339 | -0.04668208 | 3.752823
265.4283 | -0.04678717 | 3.752792
265.4226 | -0.04689224 | 3.752762
265.4169 | -0.04699728 | 3.752731
265.4112 | -0.04710229 | 3.7527
265.4055 | -0.04720727 | 3.752669
265.3999 | -0.04731222 | 3.752639
265.3942 | -0.04741714 | 3.752608
265.3885 | -0.04752203 | 3.752577
265.3828 | -0.04762689 | 3.752546
265.3771 | -0.04773173 | 3.752516
265.3715 | -0.04783653 | 3.752485
265.3658 | -0.04794131 | 3.752454
265.3601 | -0.04804606 | 3.752423
265.3544 | -0.04815078 | 3.752393
265.3487 | -0.04825547 | 3.752362
265.3431 | -0.04836013 | 3.752331
265.3374 | -0.04846476 | 3.7523
265.3317 | -0.04856936 | 3.752269
265.326 | -0.04867393 | 3.752238
265.3203 | -0.04877848 | 3.752207
265.3147 | -0.04888299 | 3.752176
265.309 | -0.04898748 | 3.752145
265.3033 | -0.04909194 | 3.752115
265.2976 | -0.04919637 | 3.752084
265.292 | -0.04930077 | 3.752053
265.2863 | -0.04940514 | 3.752022
265.2806 | -0.04950948 | 3.751991
265.2749 | -0.04961379 | 3.75196
265.2693 | -0.04971808 | 3.751929
265.2636 | -0.04982233 | 3.751898
265.2579 | -0.04992656 | 3.751867
265.2522 | -0.05003076 | 3.751835
265.2466 | -0.05013493 | 3.751804
265.2409 | -0.05023907 | 3.751773
265.2352 | -0.05034318 | 3.751742
265.2295 | -0.05044726 | 3.751711
265.2239 | -0.05055132 | 3.75168
265.2182 | -0.05065534 | 3.751649
265.2125 | -0.05075934 | 3.751618
265.2068 | -0.05086331 | 3.751587
265.2012 | -0.05096725 | 3.751555
265.1955 | -0.05107116 | 3.751524
265.1898 | -0.05117504 | 3.751493
265.1841 | -0.05127889 | 3.751462
265.1785 | -0.05138272 | 3.751431
265.1728 | -0.05148651 | 3.751399
265.1671 | -0.05159028 | 3.751368
265.1615 | -0.05169402 | 3.751337
265.1558 | -0.05179773 | 3.751306
265.1501 | -0.05190141 | 3.751274
265.1445 | -0.05200506 | 3.751243
265.1388 | -0.05210868 | 3.751212
265.1331 | -0.05221228 | 3.75118
265.1274 | -0.05231584 | 3.751149
265.1218 | -0.05241938 | 3.751118
265.1161 | -0.05252289 | 3.751086
265.1104 | -0.05262637 | 3.751055
265.1048 | -0.05272982 | 3.751023
265.0991 | -0.05283325 | 3.750992
265.0934 | -0.05293664 | 3.750961
265.0878 | -0.05304001 | 3.750929
265.0821 | -0.05314335 | 3.750898
265.0764 | -0.05324666 | 3.750866
265.0708 | -0.05334994 | 3.750835
265.0651 | -0.05345319 | 3.750803
265.0594 | -0.05355641 | 3.750772
265.0538 | -0.05365961 | 3.75074
265.0481 | -0.05376277 | 3.750709
265.0424 | -0.05386591 | 3.750677
265.0368 | -0.05396902 | 3.750646
265.0311 | -0.0540721 | 3.750614
265.0254 | -0.05417516 | 3.750583
265.0198 | -0.05427818 | 3.750551
265.0141 | -0.05438118 | 3.750519
265.0084 | -0.05448414 | 3.750488
265.0028 | -0.05458708 | 3.750456
264.9971 | -0.05468999 | 3.750425
264.9914 | -0.05479288 | 3.750393
264.9858 | -0.05489573 | 3.750361
264.9801 | -0.05499855 | 3.75033
264.9745 | -0.05510135 | 3.750298
264.9688 | -0.05520412 | 3.750266
264.9631 | -0.05530686 | 3.750235
264.9575 | -0.05540957 | 3.750203
264.9518 | -0.05551226 | 3.750171
264.9461 | -0.05561491 | 3.750139
264.9405 | -0.05571754 | 3.750108
264.9348 | -0.05582014 | 3.750076
264.9292 | -0.05592271 | 3.750044
264.9235 | -0.05602525 | 3.750012
264.9178 | -0.05612777 | 3.74998
264.9122 | -0.05623025 | 3.749949
264.9065 | -0.05633271 | 3.749917
264.9009 | -0.05643514 | 3.749885
264.8952 | -0.05653754 | 3.749853
264.8895 | -0.05663991 | 3.749821
264.8839 | -0.05674226 | 3.749789
264.8782 | -0.05684457 | 3.749757
264.8726 | -0.05694686 | 3.749725
264.8669 | -0.05704912 | 3.749693
264.8612 | -0.05715135 | 3.749662
264.8556 | -0.05725356 | 3.74963
264.8499 | -0.05735573 | 3.749598
264.8443 | -0.05745788 | 3.749566
264.8386 | -0.05756 | 3.749534
264.833 | -0.05766209 | 3.749502
264.8273 | -0.05776415 | 3.74947
264.8216 | -0.05786619 | 3.749438
264.816 | -0.05796819 | 3.749406
264.8103 | -0.05807017 | 3.749374
264.8047 | -0.05817212 | 3.749341
264.799 | -0.05827404 | 3.749309
264.7934 | -0.05837594 | 3.749277
264.7877 | -0.0584778 | 3.749245
264.7821 | -0.05857964 | 3.749213
264.7764 | -0.05868145 | 3.749181
264.7707 | -0.05878323 | 3.749149
264.7651 | -0.05888499 | 3.749117
264.7594 | -0.05898671 | 3.749085
264.7538 | -0.05908841 | 3.749052
264.7481 | -0.05919008 | 3.74902
264.7425 | -0.05929172 | 3.748988
264.7368 | -0.05939334 | 3.748956
264.7312 | -0.05949492 | 3.748924
264.7255 | -0.05959648 | 3.748891
264.7199 | -0.05969801 | 3.748859
264.7142 | -0.05979951 | 3.748827
264.7086 | -0.05990099 | 3.748795
264.7029 | -0.06000243 | 3.748762
264.6973 | -0.06010385 | 3.74873
264.6916 | -0.06020524 | 3.748698
264.686 | -0.0603066 | 3.748665
264.6803 | -0.06040794 | 3.748633
264.6747 | -0.06050925 | 3.748601
264.669 | -0.06061052 | 3.748568
264.6634 | -0.06071177 | 3.748536
264.6577 | -0.060813 | 3.748504
264.6521 | -0.06091419 | 3.748471
264.6464 | -0.06101536 | 3.748439
264.6408 | -0.0611165 | 3.748406
264.6351 | -0.06121761 | 3.748374
264.6295 | -0.0613187 | 3.748341
264.6238 | -0.06141975 | 3.748309
264.6182 | -0.06152078 | 3.748276
264.6125 | -0.06162178 | 3.748244
264.6069 | -0.06172275 | 3.748211
264.6012 | -0.0618237 | 3.748179
264.5956 | -0.06192462 | 3.748146
264.5899 | -0.0620255 | 3.748114
264.5843 | -0.06212637 | 3.748081
264.5786 | -0.0622272 | 3.748049
264.573 | -0.06232801 | 3.748016
264.5673 | -0.06242878 | 3.747984
264.5617 | -0.06252954 | 3.747951
264.5561 | -0.06263026 | 3.747918
264.5504 | -0.06273095 | 3.747886
264.5448 | -0.06283162 | 3.747853
264.5391 | -0.06293226 | 3.747821
264.5335 | -0.06303287 | 3.747788
264.5278 | -0.06313346 | 3.747755
264.5222 | -0.06323402 | 3.747723
264.5165 | -0.06333455 | 3.74769
264.5109 | -0.06343505 | 3.747657
264.5053 | -0.06353552 | 3.747624
264.4996 | -0.06363597 | 3.747592
264.494 | -0.06373639 | 3.747559
264.4883 | -0.06383678 | 3.747526
264.4827 | -0.06393714 | 3.747493
264.4771 | -0.06403748 | 3.747461
264.4714 | -0.06413779 | 3.747428
264.4658 | -0.06423807 | 3.747395
264.4601 | -0.06433832 | 3.747362
264.4545 | -0.06443855 | 3.747329
264.4488 | -0.06453875 | 3.747297
264.4432 | -0.06463892 | 3.747264
264.4376 | -0.06473906 | 3.747231
264.4319 | -0.06483918 | 3.747198
264.4263 | -0.06493926 | 3.747165
264.4206 | -0.06503933 | 3.747132
264.415 | -0.06513936 | 3.747099
264.4094 | -0.06523937 | 3.747066
264.4037 | -0.06533934 | 3.747034
264.3981 | -0.06543929 | 3.747001
264.3925 | -0.06553922 | 3.746968
264.3868 | -0.06563911 | 3.746935
264.3812 | -0.06573898 | 3.746902
264.3755 | -0.06583882 | 3.746869
264.3699014 | -0.06593864 | 3.746836
264.3643 | -0.06603843 | 3.746803
264.3586 | -0.06613818 | 3.74677
264.353 | -0.06623792 | 3.746737
264.3474 | -0.06633762 | 3.746704
264.3417 | -0.0664373 | 3.74667
264.3361 | -0.06653695 | 3.746637
264.3304 | -0.06663657 | 3.746604
264.3248 | -0.06673616 | 3.746571
264.3192 | -0.06683573 | 3.746538
264.3135 | -0.06693527 | 3.746505
264.3079 | -0.06703479 | 3.746472
264.3023 | -0.06713427 | 3.746439
264.2966 | -0.06723373 | 3.746406
264.291 | -0.06733316 | 3.746372
264.2854 | -0.06743257 | 3.746339
264.2797 | -0.06753194 | 3.746306
264.2741 | -0.06763129 | 3.746273
264.2685 | -0.06773061 | 3.74624
264.2628 | -0.06782991 | 3.746206
264.2572 | -0.06792918 | 3.746173
264.2516 | -0.06802842 | 3.74614
264.2459 | -0.06812763 | 3.746107
264.2403 | -0.06822682 | 3.746073
264.2347 | -0.06832597 | 3.74604
264.229 | -0.06842511 | 3.746007
264.2234 | -0.06852421 | 3.745973
264.2178 | -0.06862329 | 3.74594
264.2122 | -0.06872234 | 3.745907
264.2065 | -0.06882136 | 3.745873
264.2009 | -0.06892036 | 3.74584
264.1953 | -0.06901932 | 3.745807
264.1896 | -0.06911827 | 3.745773
264.184 | -0.06921718 | 3.74574
264.1784 | -0.06931607 | 3.745706
264.1727 | -0.06941493 | 3.745673
264.1671 | -0.06951376 | 3.74564
264.1615 | -0.06961257 | 3.745606
264.1559 | -0.06971135 | 3.745573
264.1502 | -0.0698101 | 3.745539
264.1446 | -0.06990882 | 3.745506
264.139 | -0.07000752 | 3.745472
264.1334 | -0.07010619 | 3.745439
264.1277 | -0.07020484 | 3.745405
264.1221 | -0.07030345 | 3.745372
264.1165 | -0.07040204 | 3.745338
264.1108 | -0.0705006 | 3.745305
264.1052 | -0.07059914 | 3.745271
264.0996 | -0.07069765 | 3.745238
264.094 | -0.07079613 | 3.745204
264.0883 | -0.07089458 | 3.74517
264.0827 | -0.07099301 | 3.745137
264.0771 | -0.07109141 | 3.745103
264.0715 | -0.07118979 | 3.745069
264.0658 | -0.07128813 | 3.745036
264.0602 | -0.07138645 | 3.745002
264.0546 | -0.07148475 | 3.744969
264.049 | -0.07158301 | 3.744935
264.0434 | -0.07168125 | 3.744901
264.0377 | -0.07177946 | 3.744867
264.0321 | -0.07187765 | 3.744834
264.0265 | -0.07197581 | 3.7448
264.0209 | -0.07207394 | 3.744766
264.0152 | -0.07217204 | 3.744733
264.0096 | -0.07227012 | 3.744699
264.004 | -0.07236817 | 3.744665
263.9984 | -0.0724662 | 3.744631
263.9928 | -0.0725642 | 3.744597
263.9871 | -0.07266217 | 3.744564
263.9815 | -0.07276011 | 3.74453
263.9759 | -0.07285803 | 3.744496
263.9703 | -0.07295592 | 3.744462
263.9647 | -0.07305378 | 3.744428
263.959 | -0.07315162 | 3.744394
263.9534 | -0.07324943 | 3.744361
263.9478 | -0.07334721 | 3.744327
263.9422 | -0.07344497 | 3.744293
263.9366 | -0.0735427 | 3.744259
263.9309 | -0.0736404 | 3.744225
263.9253 | -0.07373808 | 3.744191
263.9197 | -0.07383573 | 3.744157
263.9141 | -0.07393335 | 3.744123
263.9085 | -0.07403094 | 3.744089
263.9028 | -0.07412851 | 3.744055
263.8972 | -0.07422606 | 3.744021
263.8916 | -0.07432357 | 3.743987
263.886 | -0.07442106 | 3.743953
263.8804 | -0.07451852 | 3.743919
263.8748 | -0.07461596 | 3.743885
263.8691 | -0.07471337 | 3.743851
263.8635 | -0.07481075 | 3.743817
263.8579 | -0.07490811 | 3.743783
263.8523 | -0.07500544 | 3.743749
263.8467 | -0.07510274 | 3.743715
263.8411 | -0.07520002 | 3.743681
263.8355 | -0.07529727 | 3.743647
263.8298 | -0.07539449 | 3.743612
263.8242 | -0.07549169 | 3.743578
263.8186 | -0.07558886 | 3.743544
263.813 | -0.075686 | 3.74351
263.8074 | -0.07578312 | 3.743476
263.8018 | -0.07588021 | 3.743442
263.7962 | -0.07597727 | 3.743407
263.7905 | -0.07607431 | 3.743373
263.7849 | -0.07617132 | 3.743339
263.7793 | -0.0762683 | 3.743305
263.7737 | -0.07636526 | 3.74327
263.7681 | -0.07646219 | 3.743236
263.7625 | -0.0765591 | 3.743202
263.7569 | -0.07665598 | 3.743168
263.7513 | -0.07675283 | 3.743133
263.7457 | -0.07684965 | 3.743099
263.74 | -0.07694645 | 3.743065
263.7344 | -0.07704323 | 3.74303
263.7288 | -0.07713997 | 3.742996
263.7232 | -0.07723669 | 3.742962
263.7176 | -0.07733338 | 3.742927
263.712 | -0.07743005 | 3.742893
263.7064 | -0.07752669 | 3.742859
263.7008 | -0.07762331 | 3.742824
263.6952 | -0.07771989 | 3.74279
263.6896 | -0.07781646 | 3.742756
263.684 | -0.07791299 | 3.742721
263.6783 | -0.0780095 | 3.742687
263.6727 | -0.07810598 | 3.742652
263.6671 | -0.07820244 | 3.742618
263.6615 | -0.07829887 | 3.742583
263.6559 | -0.07839527 | 3.742549
263.6503 | -0.07849165 | 3.742514
263.6447 | -0.078588 | 3.74248
263.6391 | -0.07868432 | 3.742445
263.6335 | -0.07878062 | 3.742411
263.6279 | -0.07887689 | 3.742376
263.6223 | -0.07897314 | 3.742342
263.6167 | -0.07906936 | 3.742307
263.6111 | -0.07916555 | 3.742273
263.6055 | -0.07926172 | 3.742238
263.5999 | -0.07935786 | 3.742203
263.5943 | -0.07945397 | 3.742169
263.5887 | -0.07955006 | 3.742134
263.5831 | -0.07964612 | 3.7421
263.5774 | -0.07974216 | 3.742065
263.5718 | -0.07983817 | 3.74203
263.5662 | -0.07993415 | 3.741996
263.5606 | -0.08003011 | 3.741961
263.555 | -0.08012604 | 3.741926
263.5494 | -0.08022194 | 3.741892
263.5438 | -0.08031782 | 3.741857
263.5382 | -0.08041368 | 3.741822
263.5326 | -0.0805095 | 3.741787
263.527 | -0.0806053 | 3.741753
263.5214 | -0.08070108 | 3.741718
263.5158 | -0.08079682 | 3.741683
263.5102 | -0.08089255 | 3.741648
263.5046 | -0.08098824 | 3.741614
263.499 | -0.08108391 | 3.741579
263.4934 | -0.08117956 | 3.741544
263.4878 | -0.08127517 | 3.741509
263.4822 | -0.08137076 | 3.741474
263.4766 | -0.08146633 | 3.74144
263.471 | -0.08156187 | 3.741405
263.4654 | -0.08165738 | 3.74137
263.4598 | -0.08175287 | 3.741335
263.4542 | -0.08184833 | 3.7413
263.4486 | -0.08194377 | 3.741265
263.443 | -0.08203918 | 3.74123
263.4374 | -0.08213456 | 3.741195
263.4318 | -0.08222992 | 3.741161
263.4262 | -0.08232525 | 3.741126
263.4206 | -0.08242055 | 3.741091
263.4151 | -0.08251583 | 3.741056
263.4095 | -0.08261109 | 3.741021
263.4039 | -0.08270631 | 3.740986
263.3983 | -0.08280152 | 3.740951
263.3927 | -0.08289669 | 3.740916
263.3871 | -0.08299184 | 3.740881
263.3815 | -0.08308697 | 3.740846
263.3759 | -0.08318206 | 3.740811
263.3703 | -0.08327714 | 3.740776
263.3647 | -0.08337218 | 3.740741
263.3591 | -0.0834672 | 3.740706
263.3535 | -0.0835622 | 3.74067
263.3479 | -0.08365716 | 3.740635
263.3423 | -0.08375211 | 3.7406
263.3367 | -0.08384702 | 3.740565
263.3311 | -0.08394191 | 3.74053
263.3255 | -0.08403678 | 3.740495
263.3199 | -0.08413162 | 3.74046
263.3144 | -0.08422643 | 3.740425
263.3088 | -0.08432122 | 3.740389
263.3032 | -0.08441598 | 3.740354
263.2976 | -0.08451072 | 3.740319
263.292 | -0.08460543 | 3.740284
263.2864 | -0.08470011 | 3.740249
263.2808 | -0.08479477 | 3.740214
263.2752 | -0.08488941 | 3.740178
263.2696 | -0.08498401 | 3.740143
263.264 | -0.08507859 | 3.740108
263.2584 | -0.08517315 | 3.740073
263.2529 | -0.08526768 | 3.740037
263.2473 | -0.08536218 | 3.740002
263.2417 | -0.08545666 | 3.739967
263.2361 | -0.08555112 | 3.739931
263.2305 | -0.08564554 | 3.739896
263.2249 | -0.08573994 | 3.739861
263.2193 | -0.08583432 | 3.739825
263.2137 | -0.08592867 | 3.73979
263.2081 | -0.08602299 | 3.739755
263.2026 | -0.08611729 | 3.739719
263.197 | -0.08621157 | 3.739684
263.1914 | -0.08630581 | 3.739649
263.1858 | -0.08640004 | 3.739613
263.1802 | -0.08649423 | 3.739578
263.1746 | -0.0865884 | 3.739542
263.169 | -0.08668255 | 3.739507
263.1635 | -0.08677667 | 3.739471
263.1579 | -0.08687076 | 3.739436
263.1523 | -0.08696483 | 3.739401
263.1467 | -0.08705887 | 3.739365
263.1411 | -0.08715289 | 3.73933
263.1355 | -0.08724688 | 3.739294
263.1299 | -0.08734085 | 3.739259
263.1244 | -0.08743479 | 3.739223
263.1188 | -0.0875287 | 3.739187
263.1132 | -0.08762259 | 3.739152
263.1076 | -0.08771646 | 3.739116
263.102 | -0.0878103 | 3.739081
263.0964 | -0.08790411 | 3.739045
263.0909 | -0.0879979 | 3.73901
263.0853 | -0.08809166 | 3.738974
263.0797 | -0.08818539 | 3.738938
263.0741 | -0.08827911 | 3.738903
263.0685 | -0.08837279 | 3.738867
263.0629 | -0.08846645 | 3.738832
263.0574 | -0.08856009 | 3.738796
263.0518 | -0.08865369 | 3.73876
263.0462 | -0.08874728 | 3.738725
263.0406 | -0.08884084 | 3.738689
263.035 | -0.08893437 | 3.738653
263.0295 | -0.08902788 | 3.738618
263.0239 | -0.08912136 | 3.738582
263.0183 | -0.08921482 | 3.738546
263.0127 | -0.08930825 | 3.73851
263.0071 | -0.08940165 | 3.738475
263.0016 | -0.08949503 | 3.738439
262.996 | -0.08958839 | 3.738403
262.9904 | -0.08968172 | 3.738367
262.9848 | -0.08977502 | 3.738332
262.9792 | -0.0898683 | 3.738296
262.9737 | -0.08996156 | 3.73826
262.9681 | -0.09005479 | 3.738224
262.9625 | -0.09014799 | 3.738188
262.9569 | -0.09024117 | 3.738152
262.9514 | -0.09033432 | 3.738117
262.9458 | -0.09042745 | 3.738081
262.9402 | -0.09052055 | 3.738045
262.9346 | -0.09061363 | 3.738009
262.9291 | -0.09070668 | 3.737973
262.9235 | -0.09079971 | 3.737937
262.9179 | -0.09089271 | 3.737901
262.9123 | -0.09098568 | 3.737865
262.9068 | -0.09107863 | 3.737829
262.9012 | -0.09117156 | 3.737794
262.8956 | -0.09126446 | 3.737758
262.89 | -0.09135733 | 3.737722
262.8845 | -0.09145018 | 3.737686
262.8789 | -0.09154301 | 3.73765
262.8733 | -0.09163581 | 3.737614
262.8677 | -0.09172858 | 3.737578
262.8622 | -0.09182133 | 3.737542
262.8566 | -0.09191405 | 3.737506
262.851 | -0.09200675 | 3.73747
262.8454 | -0.09209943 | 3.737434
262.8399 | -0.09219208 | 3.737397
262.8343 | -0.0922847 | 3.737361
262.8287 | -0.0923773 | 3.737325
262.8232 | -0.09246987 | 3.737289
262.8176 | -0.09256242 | 3.737253
262.812 | -0.09265494 | 3.737217
262.8064 | -0.09274744 | 3.737181
262.8009 | -0.09283991 | 3.737145
262.7953 | -0.09293236 | 3.737109
262.7897 | -0.09302478 | 3.737072
262.7842 | -0.09311718 | 3.737036
262.7786 | -0.09320955 | 3.737
262.773 | -0.0933019 | 3.736964
262.7675 | -0.09339422 | 3.736928
262.7619 | -0.09348652 | 3.736892
262.7563 | -0.09357879 | 3.736855
262.7507 | -0.09367104 | 3.736819
262.7452 | -0.09376326 | 3.736783
262.7396 | -0.09385546 | 3.736747
262.734 | -0.09394763 | 3.73671
262.7285 | -0.09403978 | 3.736674
262.7229 | -0.0941319 | 3.736638
262.7173 | -0.094224 | 3.736602
262.7118 | -0.09431607 | 3.736565
262.7062 | -0.09440812 | 3.736529
262.7006 | -0.09450014 | 3.736493
262.6951 | -0.09459214 | 3.736456
262.6895 | -0.09468411 | 3.73642
262.6839 | -0.09477606 | 3.736384
262.6784 | -0.09486798 | 3.736347
262.6728 | -0.09495988 | 3.736311
262.6673 | -0.09505176 | 3.736275
262.6617 | -0.0951436 | 3.736238
262.6561 | -0.09523543 | 3.736202
262.6506 | -0.09532723 | 3.736165
262.645 | -0.095419 | 3.736129
262.6394 | -0.09551075 | 3.736092
262.6339 | -0.09560247 | 3.736056
262.6283 | -0.09569417 | 3.73602
262.6227 | -0.09578585 | 3.735983
262.6172 | -0.0958775 | 3.735947
262.6116 | -0.09596912 | 3.73591
262.6061 | -0.09606072 | 3.735874
262.6005 | -0.0961523 | 3.735837
262.5949 | -0.09624385 | 3.735801
262.5894 | -0.09633537 | 3.735764
262.5838 | -0.09642687 | 3.735728
262.5782 | -0.09651835 | 3.735691
262.5727 | -0.0966098 | 3.735655
262.5671 | -0.09670123 | 3.735618
262.5616 | -0.09679263 | 3.735581
262.556 | -0.09688401 | 3.735545
262.5504 | -0.09697536 | 3.735508
262.5449 | -0.09706669 | 3.735472
262.5393 | -0.09715799 | 3.735435
262.5338 | -0.09724927 | 3.735398
262.5282 | -0.09734052 | 3.735362
262.5226 | -0.09743175 | 3.735325
262.5171 | -0.09752295 | 3.735288
262.5115 | -0.09761413 | 3.735252
262.506 | -0.09770529 | 3.735215
262.5004 | -0.09779642 | 3.735178
262.4949 | -0.09788752 | 3.735142
262.4893 | -0.0979786 | 3.735105
262.4837 | -0.09806966 | 3.735068
262.4782 | -0.09816069 | 3.735032
262.4726 | -0.0982517 | 3.734995
262.4671 | -0.09834268 | 3.734958
262.4615 | -0.09843364 | 3.734921
262.456 | -0.09852457 | 3.734885
262.4504 | -0.09861548 | 3.734848
262.4449 | -0.09870636 | 3.734811
262.4393 | -0.09879722 | 3.734774
262.4337 | -0.09888806 | 3.734737
262.4282 | -0.09897887 | 3.734701
262.4226 | -0.09906965 | 3.734664
262.4171 | -0.09916041 | 3.734627
262.4115 | -0.09925115 | 3.73459
262.406 | -0.09934186 | 3.734553
262.4004 | -0.09943255 | 3.734516
262.3949 | -0.09952321 | 3.73448
262.3893 | -0.09961385 | 3.734443
262.3838 | -0.09970447 | 3.734406
262.3782 | -0.09979505 | 3.734369
262.3727 | -0.09988562 | 3.734332
262.3671 | -0.09997616 | 3.734295
262.3615 | -0.1000667 | 3.734258
262.356 | -0.1001572 | 3.734221
262.3504 | -0.1002476 | 3.734184
262.3449 | -0.1003381 | 3.734147
262.3393 | -0.1004285 | 3.73411
262.3338 | -0.1005189 | 3.734073
262.3282 | -0.1006093 | 3.734036
262.3227 | -0.1006996 | 3.733999
262.3171 | -0.1007899 | 3.733962
262.3116 | -0.1008802 | 3.733925
262.306 | -0.1009705 | 3.733888
262.3005 | -0.1010607 | 3.733851
262.2949 | -0.101151 | 3.733814
262.2894 | -0.1012412 | 3.733777
262.2838 | -0.1013313 | 3.73374
262.2783 | -0.1014215 | 3.733703
262.2727 | -0.1015116 | 3.733666
262.2672 | -0.1016017 | 3.733629
262.2617 | -0.1016918 | 3.733592
262.2561 | -0.1017818 | 3.733554
262.2506 | -0.1018719 | 3.733517
262.245 | -0.1019619 | 3.73348
262.2395 | -0.1020519 | 3.733443
262.2339 | -0.1021418 | 3.733406
262.2284 | -0.1022317 | 3.733369
262.2228 | -0.1023216 | 3.733331
262.2173 | -0.1024115 | 3.733294
262.2117 | -0.1025014 | 3.733257
262.2062 | -0.1025912 | 3.73322
262.2006 | -0.102681 | 3.733183
262.1951 | -0.1027708 | 3.733145
262.1896 | -0.1028606 | 3.733108
262.184 | -0.1029503 | 3.733071
262.1785 | -0.10304 | 3.733034
262.1729 | -0.1031297 | 3.732996
262.1674 | -0.1032194 | 3.732959
262.1618 | -0.103309 | 3.732922
262.1563 | -0.1033986 | 3.732884
262.1507 | -0.1034882 | 3.732847
262.1452 | -0.1035778 | 3.73281
262.1397 | -0.1036673 | 3.732773
262.1341 | -0.1037569 | 3.732735
262.1286 | -0.1038464 | 3.732698
262.123 | -0.1039358 | 3.73266
262.1175 | -0.1040253 | 3.732623
262.112 | -0.1041147 | 3.732586
262.1064 | -0.1042041 | 3.732548
262.1009 | -0.1042935 | 3.732511
262.0953 | -0.1043828 | 3.732474
262.0898 | -0.1044721 | 3.732436
262.0843 | -0.1045614 | 3.732399
262.0787 | -0.1046507 | 3.732361
262.0732 | -0.10474 | 3.732324
262.0676 | -0.1048292 | 3.732286
262.0621 | -0.1049184 | 3.732249
262.0566 | -0.1050076 | 3.732211
262.051 | -0.1050968 | 3.732174
262.0455 | -0.1051859 | 3.732136
262.0399 | -0.105275 | 3.732099
262.0344 | -0.1053641 | 3.732061
262.0289 | -0.1054531 | 3.732024
262.0233 | -0.1055422 | 3.731986
262.0178 | -0.1056312 | 3.731949
262.0122 | -0.1057202 | 3.731911
262.0067 | -0.1058092 | 3.731874
262.0012 | -0.1058981 | 3.731836
261.9956 | -0.105987 | 3.731799
261.9901 | -0.1060759 | 3.731761
261.9846 | -0.1061648 | 3.731723
261.979 | -0.1062536 | 3.731686
261.9735 | -0.1063424 | 3.731648
261.968 | -0.1064312 | 3.73161
261.9624 | -0.10652 | 3.731573
261.9569 | -0.1066088 | 3.731535
261.9514 | -0.1066975 | 3.731498
261.9458 | -0.1067862 | 3.73146
261.9403 | -0.1068749 | 3.731422
261.9348 | -0.1069635 | 3.731384
261.9292 | -0.1070522 | 3.731347
261.9237 | -0.1071408 | 3.731309
261.9182 | -0.1072294 | 3.731271
261.9126 | -0.1073179 | 3.731234
261.9071 | -0.1074064 | 3.731196
261.9016 | -0.107495 | 3.731158
261.896 | -0.1075834 | 3.73112
261.8905 | -0.1076719 | 3.731083
261.885 | -0.1077603 | 3.731045
261.8794 | -0.1078488 | 3.731007
261.8739 | -0.1079372 | 3.730969
261.8684 | -0.1080255 | 3.730931
261.8628 | -0.1081139 | 3.730894
261.8573 | -0.1082022 | 3.730856
261.8518 | -0.1082905 | 3.730818
261.8462 | -0.1083788 | 3.73078
261.8407 | -0.108467 | 3.730742
261.8352 | -0.1085552 | 3.730704
261.8297 | -0.1086434 | 3.730667
261.8241 | -0.1087316 | 3.730629
261.8186 | -0.1088198 | 3.730591
261.8131 | -0.1089079 | 3.730553
261.8075 | -0.108996 | 3.730515
261.802 | -0.1090841 | 3.730477
261.7965 | -0.1091722 | 3.730439
261.791 | -0.1092602 | 3.730401
261.7854 | -0.1093482 | 3.730363
261.7799 | -0.1094362 | 3.730325
261.7744 | -0.1095242 | 3.730287
261.7688 | -0.1096121 | 3.730249
261.7633 | -0.1097 | 3.730211
261.7578 | -0.1097879 | 3.730173
261.7523 | -0.1098758 | 3.730135
261.7467 | -0.1099636 | 3.730097
261.7412 | -0.1100515 | 3.730059
261.7357 | -0.1101393 | 3.730021
261.7302 | -0.110227 | 3.729983
261.7246 | -0.1103148 | 3.729945
261.7191 | -0.1104025 | 3.729907
261.7136 | -0.1104902 | 3.729869
261.7081 | -0.1105779 | 3.729831
261.7025 | -0.1106656 | 3.729793
261.697 | -0.1107532 | 3.729755
261.6915 | -0.1108408 | 3.729717
261.686 | -0.1109284 | 3.729679
261.6804 | -0.1110159 | 3.72964
261.6749 | -0.1111035 | 3.729602
261.6694 | -0.111191 | 3.729564
261.6639 | -0.1112785 | 3.729526
261.6584 | -0.111366 | 3.729488
261.6528 | -0.1114534 | 3.72945
261.6473 | -0.1115408 | 3.729412
261.6418 | -0.1116282 | 3.729373
261.6363 | -0.1117156 | 3.729335
261.6308 | -0.111803 | 3.729297
261.6252 | -0.1118903 | 3.729259
261.6197 | -0.1119776 | 3.729221
261.6142 | -0.1120649 | 3.729182
261.6087 | -0.1121521 | 3.729144
261.6031 | -0.1122394 | 3.729106
261.5976 | -0.1123266 | 3.729067
261.5921 | -0.1124138 | 3.729029
261.5866 | -0.1125009 | 3.728991
261.5811 | -0.1125881 | 3.728953
261.5756 | -0.1126752 | 3.728914
261.57 | -0.1127623 | 3.728876
261.5645 | -0.1128494 | 3.728838
261.559 | -0.1129364 | 3.728799
261.5535 | -0.1130234 | 3.728761
261.548 | -0.1131104 | 3.728723
261.5424 | -0.1131974 | 3.728684
261.5369 | -0.1132844 | 3.728646
261.5314 | -0.1133713 | 3.728608
261.5259 | -0.1134582 | 3.728569
261.5204 | -0.1135451 | 3.728531
261.5149 | -0.1136319 | 3.728492
261.5093 | -0.1137188 | 3.728454
261.5038 | -0.1138056 | 3.728416
261.4983 | -0.1138924 | 3.728377
261.4928 | -0.1139791 | 3.728339
261.4873 | -0.1140659 | 3.7283
261.4818 | -0.1141526 | 3.728262
261.4763 | -0.1142393 | 3.728223
261.4707 | -0.114326 | 3.728185
261.4652 | -0.1144126 | 3.728146
261.4597 | -0.1144993 | 3.728108
261.4542 | -0.1145859 | 3.728069
261.4487 | -0.1146724 | 3.728031
261.4432 | -0.114759 | 3.727992
261.4377 | -0.1148455 | 3.727954
261.4321 | -0.1149321 | 3.727915
261.4266 | -0.1150185 | 3.727877
261.4211 | -0.115105 | 3.727838
261.4156 | -0.1151914 | 3.7278
261.4101 | -0.1152779 | 3.727761
261.4046 | -0.1153643 | 3.727722
261.3991 | -0.1154506 | 3.727684
261.3936 | -0.115537 | 3.727645
261.3881 | -0.1156233 | 3.727607
261.3825 | -0.1157096 | 3.727568
261.377 | -0.1157959 | 3.727529
261.3715 | -0.1158821 | 3.727491
261.366 | -0.1159684 | 3.727452
261.3605 | -0.1160546 | 3.727413
261.355 | -0.1161408 | 3.727375
261.3495 | -0.1162269 | 3.727336
261.344 | -0.1163131 | 3.727297
261.3385 | -0.1163992 | 3.727259
261.333 | -0.1164853 | 3.72722
261.3275 | -0.1165714 | 3.727181
261.3219 | -0.1166574 | 3.727142
261.3164 | -0.1167434 | 3.727104
261.3109 | -0.1168294 | 3.727065
261.3054 | -0.1169154 | 3.727026
261.2999 | -0.1170014 | 3.726987
261.2944 | -0.1170873 | 3.726949
261.2889 | -0.1171732 | 3.72691
261.2834 | -0.1172591 | 3.726871
261.2779 | -0.117345 | 3.726832
261.2724 | -0.1174308 | 3.726794
261.2669 | -0.1175166 | 3.726755
261.2614 | -0.1176024 | 3.726716
261.2559 | -0.1176882 | 3.726677
261.2504 | -0.1177739 | 3.726638
261.2449 | -0.1178597 | 3.726599
261.2394 | -0.1179454 | 3.72656
261.2338 | -0.118031 | 3.726522
261.2283 | -0.1181167 | 3.726483
261.2228 | -0.1182023 | 3.726444
261.2173 | -0.1182879 | 3.726405
261.2118 | -0.1183735 | 3.726366
261.2063 | -0.1184591 | 3.726327
261.2008 | -0.1185446 | 3.726288
261.1953 | -0.1186302 | 3.726249
261.1898 | -0.1187157 | 3.72621
261.1843 | -0.1188011 | 3.726171
261.1788 | -0.1188866 | 3.726132
261.1733 | -0.118972 | 3.726093
261.1678 | -0.1190574 | 3.726054
261.1623 | -0.1191428 | 3.726015
261.1568 | -0.1192282 | 3.725976
261.1513 | -0.1193135 | 3.725937
261.1458 | -0.1193988 | 3.725898
261.1403 | -0.1194841 | 3.725859
261.1348 | -0.1195694 | 3.72582
261.1293 | -0.1196546 | 3.725781
261.1238 | -0.1197398 | 3.725742
261.1183 | -0.119825 | 3.725703
261.1128 | -0.1199102 | 3.725664
261.1073 | -0.1199954 | 3.725625
261.1018 | -0.1200805 | 3.725586
261.0963 | -0.1201656 | 3.725547
261.0908 | -0.1202507 | 3.725508
261.0853 | -0.1203357 | 3.725469
261.0798 | -0.1204208 | 3.72543
261.0743 | -0.1205058 | 3.72539
261.0688 | -0.1205908 | 3.725351
261.0633 | -0.1206758 | 3.725312
261.0578 | -0.1207607 | 3.725273
261.0523 | -0.1208456 | 3.725234
261.0468 | -0.1209305 | 3.725195
261.0413 | -0.1210154 | 3.725156
261.0358 | -0.1211003 | 3.725116
261.0304 | -0.1211851 | 3.725077
261.0249 | -0.1212699 | 3.725038
261.0194 | -0.1213547 | 3.724999
261.0139 | -0.1214395 | 3.724959
261.0084 | -0.1215242 | 3.72492
261.0029 | -0.1216089 | 3.724881
260.9974 | -0.1216936 | 3.724842
260.9919 | -0.1217783 | 3.724802
260.9864 | -0.121863 | 3.724763
260.9809 | -0.1219476 | 3.724724
260.9754 | -0.1220322 | 3.724685
260.9699 | -0.1221168 | 3.724645
260.9644 | -0.1222014 | 3.724606
260.9589 | -0.1222859 | 3.724567
260.9534 | -0.1223704 | 3.724527
260.9479 | -0.1224549 | 3.724488
260.9425 | -0.1225394 | 3.724449
260.937 | -0.1226238 | 3.724409
260.9315 | -0.1227083 | 3.72437
260.926 | -0.1227927 | 3.724331
260.9205 | -0.122877 | 3.724291
260.915 | -0.1229614 | 3.724252
260.9095 | -0.1230457 | 3.724212
260.904 | -0.1231301 | 3.724173
260.8985 | -0.1232143 | 3.724134
260.893 | -0.1232986 | 3.724094
260.8875 | -0.1233829 | 3.724055
260.8821 | -0.1234671 | 3.724015
260.8766 | -0.1235513 | 3.723976
260.8711 | -0.1236355 | 3.723936
260.8656 | -0.1237196 | 3.723897
260.8601 | -0.1238038 | 3.723858
260.8546 | -0.1238879 | 3.723818
260.8491 | -0.123972 | 3.723779
260.8436 | -0.124056 | 3.723739
260.8381 | -0.1241401 | 3.7237
260.8327 | -0.1242241 | 3.72366
260.8272 | -0.1243081 | 3.723621
260.8217 | -0.1243921 | 3.723581
260.8162 | -0.124476 | 3.723541
260.8107 | -0.1245599 | 3.723502
260.8052 | -0.1246439 | 3.723462
260.7997 | -0.1247277 | 3.723423
260.7943 | -0.1248116 | 3.723383
260.7888 | -0.1248954 | 3.723344
260.7833 | -0.1249793 | 3.723304
260.7778 | -0.1250631 | 3.723264
260.7723 | -0.1251468 | 3.723225
260.7668 | -0.1252306 | 3.723185
260.7613 | -0.1253143 | 3.723146
260.7559 | -0.125398 | 3.723106
260.7504 | -0.1254817 | 3.723066
260.7449 | -0.1255654 | 3.723027
260.7394 | -0.125649 | 3.722987
260.7339 | -0.1257326 | 3.722947
260.7284 | -0.1258162 | 3.722908
260.723 | -0.1258998 | 3.722868
260.7175 | -0.1259834 | 3.722828
260.712 | -0.1260669 | 3.722789
260.7065 | -0.1261504 | 3.722749
260.701 | -0.1262339 | 3.722709
260.6955 | -0.1263173 | 3.722669
260.6901 | -0.1264008 | 3.72263
260.6846 | -0.1264842 | 3.72259
260.6791 | -0.1265676 | 3.72255
260.6736 | -0.126651 | 3.72251
260.6681 | -0.1267343 | 3.722471
260.6627 | -0.1268176 | 3.722431
260.6572 | -0.126901 | 3.722391
260.6517 | -0.1269842 | 3.722351
260.6462 | -0.1270675 | 3.722311
260.6407 | -0.1271507 | 3.722272
260.6353 | -0.127234 | 3.722232
260.6298 | -0.1273172 | 3.722192
260.6243 | -0.1274003 | 3.722152
260.6188 | -0.1274835 | 3.722112
260.6134 | -0.1275666 | 3.722072
260.6079 | -0.1276497 | 3.722032
260.6024 | -0.1277328 | 3.721993
260.5969 | -0.1278159 | 3.721953
260.5914 | -0.1278989 | 3.721913
260.586 | -0.1279819 | 3.721873
260.5805 | -0.1280649 | 3.721833
260.575 | -0.1281479 | 3.721793
260.5695 | -0.1282308 | 3.721753
260.5641 | -0.1283138 | 3.721713
260.5586 | -0.1283967 | 3.721673
260.5531 | -0.1284796 | 3.721633
260.5476 | -0.1285624 | 3.721593
260.5422 | -0.1286453 | 3.721553
260.5367 | -0.1287281 | 3.721513
260.5312 | -0.1288109 | 3.721473
260.5257 | -0.1288936 | 3.721433
260.5203 | -0.1289764 | 3.721393
260.5148 | -0.1290591 | 3.721353
260.5093 | -0.1291418 | 3.721313
260.5038 | -0.1292245 | 3.721273
260.4984 | -0.1293072 | 3.721233
260.4929 | -0.1293898 | 3.721193
260.4874 | -0.1294724 | 3.721153
260.4819 | -0.129555 | 3.721113
260.4765 | -0.1296376 | 3.721073
260.471 | -0.1297202 | 3.721033
260.4655 | -0.1298027 | 3.720993
260.4601 | -0.1298852 | 3.720953
260.4546 | -0.1299677 | 3.720913
260.4491 | -0.1300502 | 3.720873
260.4436 | -0.1301326 | 3.720832
260.4382 | -0.130215 | 3.720792
260.4327 | -0.1302974 | 3.720752
260.4272 | -0.1303798 | 3.720712
260.4218 | -0.1304622 | 3.720672
260.4163 | -0.1305445 | 3.720632
260.4108 | -0.1306268 | 3.720592
260.4054 | -0.1307091 | 3.720551
260.3999 | -0.1307914 | 3.720511
260.3944 | -0.1308736 | 3.720471
260.3889 | -0.1309558 | 3.720431
260.3835 | -0.131038 | 3.720391
260.378 | -0.1311202 | 3.72035
260.3725 | -0.1312024 | 3.72031
260.3671 | -0.1312845 | 3.72027
260.3616 | -0.1313666 | 3.72023
260.3561 | -0.1314487 | 3.720189
260.3507 | -0.1315308 | 3.720149
260.3452 | -0.1316128 | 3.720109
260.3397 | -0.1316949 | 3.720069
260.3343 | -0.1317769 | 3.720028
260.3288 | -0.1318589 | 3.719988
260.3233 | -0.1319408 | 3.719948
260.3179 | -0.1320228 | 3.719907
260.3124 | -0.1321047 | 3.719867
260.3069 | -0.1321866 | 3.719827
260.3015 | -0.1322685 | 3.719786
260.296 | -0.1323503 | 3.719746
260.2905 | -0.1324321 | 3.719706
260.2851 | -0.1325139 | 3.719665
260.2796 | -0.1325957 | 3.719625
260.2742 | -0.1326775 | 3.719585
260.2687 | -0.1327592 | 3.719544
260.2632 | -0.132841 | 3.719504
260.2578 | -0.1329227 | 3.719463
260.2523 | -0.1330043 | 3.719423
260.2468 | -0.133086 | 3.719383
260.2414 | -0.1331676 | 3.719342
260.2359 | -0.1332492 | 3.719302
260.2305 | -0.1333308 | 3.719261
260.225 | -0.1334124 | 3.719221
260.2195 | -0.133494 | 3.71918
260.2141 | -0.1335755 | 3.71914
260.2086 | -0.133657 | 3.719099
260.2031 | -0.1337385 | 3.719059
260.1977 | -0.1338199 | 3.719018
260.1922 | -0.1339014 | 3.718978
260.1868 | -0.1339828 | 3.718937
260.1813 | -0.1340642 | 3.718897
260.1758 | -0.1341456 | 3.718856
260.1704 | -0.1342269 | 3.718816
260.1649 | -0.1343082 | 3.718775
260.1595 | -0.1343896 | 3.718735
260.154 | -0.1344708 | 3.718694
260.1485 | -0.1345521 | 3.718654
260.1431 | -0.1346334 | 3.718613
260.1376311 | -0.1347146 | 3.718572
260.1322 | -0.1347958 | 3.718532
260.1267 | -0.134877 | 3.718491
260.1213 | -0.1349581 | 3.718451
260.1158 | -0.1350393 | 3.71841
260.1103 | -0.1351204 | 3.718369
260.1049 | -0.1352015 | 3.718329
260.0994 | -0.1352825 | 3.718288
260.094 | -0.1353636 | 3.718247
260.0885 | -0.1354446 | 3.718207
260.0831 | -0.1355256 | 3.718166
260.0776 | -0.1356066 | 3.718125
260.0722 | -0.1356876 | 3.718085
260.0667 | -0.1357685 | 3.718044
260.0612 | -0.1358494 | 3.718003
260.0558 | -0.1359303 | 3.717963
260.0503 | -0.1360112 | 3.717922
260.0449 | -0.1360921 | 3.717881
260.0394 | -0.1361729 | 3.71784
260.034 | -0.1362537 | 3.7178
260.0285 | -0.1363345 | 3.717759
260.0231 | -0.1364153 | 3.717718
260.0176 | -0.136496 | 3.717677
260.0122 | -0.1365768 | 3.717637
260.0067 | -0.1366575 | 3.717596
260.0013 | -0.1367381 | 3.717555
259.9958 | -0.1368188 | 3.717514
259.9903 | -0.1368995 | 3.717474
259.9849 | -0.1369801 | 3.717433
259.9794 | -0.1370607 | 3.717392
259.974 | -0.1371412 | 3.717351
259.9685 | -0.1372218 | 3.71731
259.9631 | -0.1373023 | 3.717269
259.9576 | -0.1373829 | 3.717229
259.9522 | -0.1374633 | 3.717188
259.9467 | -0.1375438 | 3.717147
259.9413 | -0.1376243 | 3.717106
259.9358 | -0.1377047 | 3.717065
259.9304 | -0.1377851 | 3.717024
259.9249 | -0.1378655 | 3.716983
259.9195 | -0.1379458 | 3.716942
259.914 | -0.1380262 | 3.716901
259.9086 | -0.1381065 | 3.716861
259.9031 | -0.1381868 | 3.71682
259.8977 | -0.1382671 | 3.716779
259.8922 | -0.1383473 | 3.716738
259.8868 | -0.1384276 | 3.716697
259.8814 | -0.1385078 | 3.716656
259.8759 | -0.138588 | 3.716615
259.8705 | -0.1386682 | 3.716574
259.865 | -0.1387483 | 3.716533
259.8596 | -0.1388284 | 3.716492
259.8541 | -0.1389085 | 3.716451
259.8487 | -0.1389886 | 3.71641
259.8432 | -0.1390687 | 3.716369
259.8378 | -0.1391487 | 3.716328
259.8323 | -0.1392288 | 3.716287
259.8269 | -0.1393088 | 3.716246
259.8214 | -0.1393887 | 3.716205
259.816 | -0.1394687 | 3.716164
259.8106 | -0.1395486 | 3.716123
259.8051 | -0.1396286 | 3.716081
259.7997 | -0.1397085 | 3.71604
259.7942 | -0.1397883 | 3.715999
259.7888 | -0.1398682 | 3.715958
259.7833 | -0.139948 | 3.715917
259.7779 | -0.1400278 | 3.715876
259.7725 | -0.1401076 | 3.715835
259.767 | -0.1401874 | 3.715794
259.7616 | -0.1402671 | 3.715753
259.7561 | -0.1403469 | 3.715711
259.7507 | -0.1404266 | 3.71567
259.7452 | -0.1405062 | 3.715629
259.7398 | -0.1405859 | 3.715588
259.7344 | -0.1406656 | 3.715547
259.7289 | -0.1407452 | 3.715506
259.7235 | -0.1408248 | 3.715464
259.718 | -0.1409043 | 3.715423
259.7126 | -0.1409839 | 3.715382
259.7072 | -0.1410634 | 3.715341
259.7017 | -0.141143 | 3.7153
259.6963 | -0.1412224 | 3.715258
259.6908 | -0.1413019 | 3.715217
259.6854 | -0.1413814 | 3.715176
259.68 | -0.1414608 | 3.715135
259.6745 | -0.1415402 | 3.715093
259.6691 | -0.1416196 | 3.715052
259.6636 | -0.141699 | 3.715011
259.6582 | -0.1417783 | 3.714969
259.6528 | -0.1418576 | 3.714928
259.6473 | -0.1419369 | 3.714887
259.6419 | -0.1420162 | 3.714846
259.6365 | -0.1420955 | 3.714804
259.631 | -0.1421747 | 3.714763
259.6256 | -0.1422539 | 3.714722
259.6201 | -0.1423331 | 3.71468
259.6147 | -0.1424123 | 3.714639
259.6093 | -0.1424915 | 3.714598
259.6038 | -0.1425706 | 3.714556
259.5984 | -0.1426497 | 3.714515
259.593 | -0.1427288 | 3.714473
259.5875 | -0.1428079 | 3.714432
259.5821 | -0.142887 | 3.714391
259.5767 | -0.142966 | 3.714349
259.5712 | -0.143045 | 3.714308
259.5658 | -0.143124 | 3.714266
259.5604 | -0.1432029 | 3.714225
259.5549 | -0.1432819 | 3.714184
259.5495 | -0.1433608 | 3.714142
259.5441 | -0.1434397 | 3.714101
259.5386 | -0.1435186 | 3.714059
259.5332 | -0.1435975 | 3.714018
259.5278 | -0.1436763 | 3.713976
259.5223 | -0.1437551 | 3.713935
259.5169 | -0.1438339 | 3.713893
259.5115 | -0.1439127 | 3.713852
259.506 | -0.1439915 | 3.71381
259.5006 | -0.1440702 | 3.713769
259.4952 | -0.1441489 | 3.713727
259.4897 | -0.1442276 | 3.713686
259.4843 | -0.1443063 | 3.713644
259.4789 | -0.144385 | 3.713603
259.4734 | -0.1444636 | 3.713561
259.468 | -0.1445422 | 3.71352
259.4626 | -0.1446208 | 3.713478
259.4572 | -0.1446994 | 3.713436
259.4517 | -0.1447779 | 3.713395
259.4463 | -0.1448565 | 3.713353
259.4409 | -0.144935 | 3.713312
259.4354 | -0.1450135 | 3.71327
259.43 | -0.1450919 | 3.713228
259.4246 | -0.1451704 | 3.713187
259.4192 | -0.1452488 | 3.713145
259.4137 | -0.1453272 | 3.713104
259.4083 | -0.1454056 | 3.713062
259.4029 | -0.1454839 | 3.71302
259.3974 | -0.1455623 | 3.712979
259.392 | -0.1456406 | 3.712937
259.3866 | -0.1457189 | 3.712895
259.3812 | -0.1457972 | 3.712854
259.3757 | -0.1458755 | 3.712812
259.3703 | -0.1459537 | 3.71277
259.3649 | -0.1460319 | 3.712728
259.3595 | -0.1461101 | 3.712687
259.354 | -0.1461883 | 3.712645
259.3486 | -0.1462664 | 3.712603
259.3432 | -0.1463446 | 3.712562
259.3378 | -0.1464227 | 3.71252
259.3323 | -0.1465008 | 3.712478
259.3269 | -0.1465789 | 3.712436
259.3215 | -0.1466569 | 3.712395
259.3161 | -0.1467349 | 3.712353
259.3106 | -0.146813 | 3.712311
259.3052 | -0.1468909 | 3.712269
259.2998 | -0.1469689 | 3.712227
259.2944 | -0.1470469 | 3.712186
259.2889 | -0.1471248 | 3.712144
259.2835 | -0.1472027 | 3.712102
259.2781 | -0.1472806 | 3.71206
259.2727 | -0.1473585 | 3.712018
259.2673 | -0.1474363 | 3.711977
259.2618 | -0.1475141 | 3.711935
259.2564 | -0.1475919 | 3.711893
259.251 | -0.1476697 | 3.711851
259.2456 | -0.1477475 | 3.711809
259.2402 | -0.1478252 | 3.711767
259.2347 | -0.147903 | 3.711725
259.2293 | -0.1479807 | 3.711683
259.2239 | -0.1480583 | 3.711642
259.2185 | -0.148136 | 3.7116
259.2131 | -0.1482136 | 3.711558
259.2076 | -0.1482913 | 3.711516
259.2022 | -0.1483689 | 3.711474
259.1968 | -0.1484464 | 3.711432
259.1914 | -0.148524 | 3.71139
259.186 | -0.1486015 | 3.711348
259.1805 | -0.1486791 | 3.711306
259.1751 | -0.1487566 | 3.711264
259.1697 | -0.148834 | 3.711222
259.1643 | -0.1489115 | 3.71118
259.1589 | -0.1489889 | 3.711138
259.1535 | -0.1490663 | 3.711096
259.148 | -0.1491437 | 3.711054
259.1426 | -0.1492211 | 3.711012
259.1372 | -0.1492985 | 3.71097
259.1318 | -0.1493758 | 3.710928
259.1264 | -0.1494531 | 3.710886
259.121 | -0.1495304 | 3.710844
259.1155 | -0.1496077 | 3.710802
259.1101 | -0.1496849 | 3.71076
259.1047 | -0.1497622 | 3.710718
259.0993 | -0.1498394 | 3.710676
259.0939 | -0.1499166 | 3.710634
259.0885 | -0.1499937 | 3.710592
259.0831 | -0.1500709 | 3.71055
259.0776 | -0.150148 | 3.710507
259.0722 | -0.1502251 | 3.710465
259.0668 | -0.1503022 | 3.710423
259.0614 | -0.1503793 | 3.710381
259.056 | -0.1504563 | 3.710339
259.0506 | -0.1505334 | 3.710297
259.0452 | -0.1506104 | 3.710255
259.0398 | -0.1506873 | 3.710213
259.0343 | -0.1507643 | 3.71017
259.0289 | -0.1508413 | 3.710128
259.0235 | -0.1509182 | 3.710086
259.0181 | -0.1509951 | 3.710044
259.0127 | -0.151072 | 3.710002
259.0073 | -0.1511488 | 3.709959
259.0019 | -0.1512257 | 3.709917
258.9965 | -0.1513025 | 3.709875
258.9911 | -0.1513793 | 3.709833
258.9856 | -0.1514561 | 3.709791
258.9802 | -0.1515329 | 3.709748
258.9748 | -0.1516096 | 3.709706
258.9694 | -0.1516863 | 3.709664
258.964 | -0.151763 | 3.709622
258.9586 | -0.1518397 | 3.709579
258.9532 | -0.1519164 | 3.709537
258.9478 | -0.151993 | 3.709495
258.9424 | -0.1520696 | 3.709453
258.937 | -0.1521462 | 3.70941
258.9316 | -0.1522228 | 3.709368
258.9261 | -0.1522994 | 3.709326
258.9207 | -0.1523759 | 3.709283
258.9153 | -0.1524524 | 3.709241
258.9099 | -0.1525289 | 3.709199
258.9045 | -0.1526054 | 3.709156
258.8991 | -0.1526819 | 3.709114
258.8937 | -0.1527583 | 3.709072
258.8883 | -0.1528347 | 3.709029
258.8829 | -0.1529111 | 3.708987
258.8775 | -0.1529875 | 3.708945
258.8721 | -0.1530639 | 3.708902
258.8667 | -0.1531402 | 3.70886
258.8613 | -0.1532165 | 3.708817
258.8559 | -0.1532928 | 3.708775
258.8505 | -0.1533691 | 3.708733
258.8451 | -0.1534454 | 3.70869
258.8397 | -0.1535216 | 3.708648
258.8343 | -0.1535978 | 3.708605
258.8289 | -0.153674 | 3.708563
258.8234 | -0.1537502 | 3.70852
258.818 | -0.1538264 | 3.708478
258.8126 | -0.1539025 | 3.708435
258.8072 | -0.1539786 | 3.708393
258.8018 | -0.1540547 | 3.708351
258.7964 | -0.1541308 | 3.708308
258.791 | -0.1542069 | 3.708266
258.7856 | -0.1542829 | 3.708223
258.7802 | -0.1543589 | 3.708181
258.7748 | -0.1544349 | 3.708138
258.7694 | -0.1545109 | 3.708096
258.764 | -0.1545868 | 3.708053
258.7586 | -0.1546628 | 3.70801
258.7532 | -0.1547387 | 3.707968
258.7478 | -0.1548146 | 3.707925
258.7424 | -0.1548905 | 3.707883
258.737 | -0.1549663 | 3.70784
258.7316 | -0.1550422 | 3.707798
258.7262 | -0.155118 | 3.707755
258.7208 | -0.1551938 | 3.707713
258.7154 | -0.1552696 | 3.70767
258.71 | -0.1553453 | 3.707627
258.7046 | -0.155421 | 3.707585
258.6992 | -0.1554968 | 3.707542
258.6938 | -0.1555725 | 3.7075
258.6884 | -0.1556481 | 3.707457
258.683 | -0.1557238 | 3.707414
258.6776 | -0.1557994 | 3.707372
258.6723 | -0.1558751 | 3.707329
258.6669 | -0.1559506 | 3.707286
258.6615 | -0.1560262 | 3.707244
258.6561 | -0.1561018 | 3.707201
258.6507 | -0.1561773 | 3.707158
258.6453 | -0.1562528 | 3.707116
258.6399 | -0.1563283 | 3.707073
258.6345 | -0.1564038 | 3.70703
258.6291 | -0.1564793 | 3.706988
258.6237 | -0.1565547 | 3.706945
258.6183 | -0.1566301 | 3.706902
258.6129 | -0.1567055 | 3.706859
258.6075 | -0.1567809 | 3.706817
258.6021 | -0.1568563 | 3.706774
258.5967 | -0.1569316 | 3.706731
258.5913 | -0.1570069 | 3.706688
258.5859 | -0.1570822 | 3.706646
258.5805 | -0.1571575 | 3.706603
258.5751 | -0.1572328 | 3.70656
258.5698 | -0.157308 | 3.706517
258.5644 | -0.1573832 | 3.706475
258.559 | -0.1574584 | 3.706432
258.5536 | -0.1575336 | 3.706389
258.5482 | -0.1576088 | 3.706346
258.5428 | -0.1576839 | 3.706303
258.5374 | -0.157759 | 3.706261
258.532 | -0.1578341 | 3.706218
258.5266 | -0.1579092 | 3.706175
258.5212 | -0.1579843 | 3.706132
258.5158 | -0.1580593 | 3.706089
258.5104 | -0.1581343 | 3.706046
258.5051 | -0.1582093 | 3.706003
258.4997 | -0.1582843 | 3.705961
258.4943 | -0.1583593 | 3.705918
258.4889 | -0.1584342 | 3.705875
258.4835 | -0.1585091 | 3.705832
258.4781 | -0.158584 | 3.705789
258.4727 | -0.1586589 | 3.705746
258.4673 | -0.1587338 | 3.705703
258.4619 | -0.1588086 | 3.70566
258.4566 | -0.1588835 | 3.705617
258.4512 | -0.1589583 | 3.705574
258.4458 | -0.1590331 | 3.705531
258.4404 | -0.1591078 | 3.705489
258.435 | -0.1591826 | 3.705446
258.4296 | -0.1592573 | 3.705403
258.4242 | -0.159332 | 3.70536
258.4189 | -0.1594067 | 3.705317
258.4135 | -0.1594813 | 3.705274
258.4081 | -0.159556 | 3.705231
258.4027 | -0.1596306 | 3.705188
258.3973 | -0.1597052 | 3.705145
258.3919 | -0.1597798 | 3.705102
258.3865 | -0.1598544 | 3.705059
258.3812 | -0.1599289 | 3.705016
258.3758 | -0.1600035 | 3.704973
258.3704 | -0.160078 | 3.70493
258.365 | -0.1601525 | 3.704886
258.3596 | -0.1602269 | 3.704843
258.3542 | -0.1603014 | 3.7048
258.3488 | -0.1603758 | 3.704757
258.3435 | -0.1604502 | 3.704714
258.3381 | -0.1605246 | 3.704671
258.3327 | -0.160599 | 3.704628
258.3273 | -0.1606734 | 3.704585
258.3219 | -0.1607477 | 3.704542
258.3166 | -0.160822 | 3.704499
258.3112 | -0.1608963 | 3.704456
258.3058 | -0.1609706 | 3.704413
258.3004 | -0.1610448 | 3.704369
258.295 | -0.1611191 | 3.704326
258.2896 | -0.1611933 | 3.704283
258.2843 | -0.1612675 | 3.70424
258.2789 | -0.1613417 | 3.704197
258.2735 | -0.1614158 | 3.704154
258.2681 | -0.1614899 | 3.70411
258.2627 | -0.1615641 | 3.704067
258.2574 | -0.1616382 | 3.704024
258.252 | -0.1617122 | 3.703981
258.2466 | -0.1617863 | 3.703938
258.2412 | -0.1618603 | 3.703895
258.2359 | -0.1619344 | 3.703851
258.2305 | -0.1620084 | 3.703808
258.2251 | -0.1620824 | 3.703765
258.2197 | -0.1621563 | 3.703722
258.2143 | -0.1622303 | 3.703678
258.209 | -0.1623042 | 3.703635
258.2036 | -0.1623781 | 3.703592
258.1982 | -0.162452 | 3.703549
258.1928 | -0.1625258 | 3.703505
258.1875 | -0.1625997 | 3.703462
258.1821 | -0.1626735 | 3.703419
258.1767 | -0.1627473 | 3.703375
258.1713 | -0.1628211 | 3.703332
258.1659 | -0.1628949 | 3.703289
258.1606 | -0.1629686 | 3.703246
258.1552 | -0.1630424 | 3.703202
258.1498 | -0.1631161 | 3.703159
258.1444 | -0.1631898 | 3.703116
258.1391 | -0.1632634 | 3.703072
258.1337 | -0.1633371 | 3.703029
258.1283 | -0.1634107 | 3.702986
258.1229 | -0.1634843 | 3.702942
258.1176 | -0.1635579 | 3.702899
258.1122 | -0.1636315 | 3.702856
258.1068 | -0.1637051 | 3.702812
258.1015 | -0.1637786 | 3.702769
258.0961 | -0.1638521 | 3.702725
258.0907 | -0.1639256 | 3.702682
258.0853 | -0.1639991 | 3.702639
258.08 | -0.1640725 | 3.702595
258.0746 | -0.164146 | 3.702552
258.0692 | -0.1642194 | 3.702508
258.0639 | -0.1642928 | 3.702465
258.0585 | -0.1643662 | 3.702421
258.0531 | -0.1644396 | 3.702378
258.0477 | -0.1645129 | 3.702335
258.0424 | -0.1645862 | 3.702291
258.037 | -0.1646595 | 3.702248
258.0316 | -0.1647328 | 3.702204
258.0263 | -0.1648061 | 3.702161
258.0209 | -0.1648793 | 3.702117
258.0155 | -0.1649526 | 3.702074
258.0101 | -0.1650258 | 3.70203
258.0048 | -0.165099 | 3.701987
257.9994 | -0.1651721 | 3.701943
257.994 | -0.1652453 | 3.7019
257.9887 | -0.1653184 | 3.701856
257.9833 | -0.1653915 | 3.701813
257.9779 | -0.1654646 | 3.701769
257.9726 | -0.1655377 | 3.701726
257.9672 | -0.1656107 | 3.701682
257.9618 | -0.1656838 | 3.701638
257.9565 | -0.1657568 | 3.701595
257.9511 | -0.1658298 | 3.701551
257.9457 | -0.1659028 | 3.701508
257.9404 | -0.1659757 | 3.701464
257.935 | -0.1660487 | 3.701421
257.9296 | -0.1661216 | 3.701377
257.9243 | -0.1661945 | 3.701333
257.9189 | -0.1662674 | 3.70129
257.9135 | -0.1663402 | 3.701246
257.9082 | -0.1664131 | 3.701202
257.9028 | -0.1664859 | 3.701159
257.8974 | -0.1665587 | 3.701115
257.8921 | -0.1666315 | 3.701072
257.8867 | -0.1667043 | 3.701028
257.8814 | -0.166777 | 3.700984
257.876 | -0.1668498 | 3.700941
257.8706 | -0.1669225 | 3.700897
257.8653 | -0.1669952 | 3.700853
257.8599 | -0.1670678 | 3.70081
257.8545 | -0.1671405 | 3.700766
257.8492 | -0.1672131 | 3.700722
257.8438 | -0.1672857 | 3.700678
257.8384 | -0.1673583 | 3.700635
257.8331 | -0.1674309 | 3.700591
257.8277 | -0.1675035 | 3.700547
257.8224 | -0.167576 | 3.700504
257.817 | -0.1676485 | 3.70046
257.8116 | -0.167721 | 3.700416
257.8063 | -0.1677935 | 3.700372
257.8009 | -0.167866 | 3.700329
257.7956 | -0.1679384 | 3.700285
257.7902 | -0.1680108 | 3.700241
257.7848 | -0.1680832 | 3.700197
257.7795 | -0.1681556 | 3.700153
257.7741 | -0.168228 | 3.70011
257.7688 | -0.1683004 | 3.700066
257.7634 | -0.1683727 | 3.700022
257.758 | -0.168445 | 3.699978
257.7527 | -0.1685173 | 3.699934
257.7473 | -0.1685896 | 3.699891
257.742 | -0.1686618 | 3.699847
257.7366 | -0.1687341 | 3.699803
257.7313 | -0.1688063 | 3.699759
257.7259 | -0.1688785 | 3.699715
257.7205 | -0.1689506 | 3.699671
257.7152 | -0.1690228 | 3.699628
257.7098 | -0.1690949 | 3.699584
257.7045 | -0.1691671 | 3.69954
257.6991 | -0.1692392 | 3.699496
257.6938 | -0.1693113 | 3.699452
257.6884 | -0.1693833 | 3.699408
257.683 | -0.1694554 | 3.699364
257.6777 | -0.1695274 | 3.69932
257.6723 | -0.1695994 | 3.699276
257.667 | -0.1696714 | 3.699232
257.6616 | -0.1697434 | 3.699189
257.6563 | -0.1698153 | 3.699145
257.6509 | -0.1698872 | 3.699101
257.6456 | -0.1699592 | 3.699057
257.6402 | -0.1700311 | 3.699013
257.6349 | -0.1701029 | 3.698969
257.6295 | -0.1701748 | 3.698925
257.6241 | -0.1702466 | 3.698881
257.6188 | -0.1703185 | 3.698837
257.6134 | -0.1703903 | 3.698793
257.6081 | -0.170462 | 3.698749
257.6027 | -0.1705338 | 3.698705
257.5974 | -0.1706055 | 3.698661
257.592 | -0.1706773 | 3.698617
257.5867 | -0.170749 | 3.698573
257.5813 | -0.1708207 | 3.698529
257.576 | -0.1708923 | 3.698485
257.5706 | -0.170964 | 3.698441
257.5653 | -0.1710356 | 3.698397
257.5599 | -0.1711072 | 3.698353
257.5546 | -0.1711788 | 3.698309
257.5492 | -0.1712504 | 3.698265
257.5439 | -0.171322 | 3.69822
257.5385 | -0.1713935 | 3.698176
257.5332 | -0.171465 | 3.698132
257.5278 | -0.1715365 | 3.698088
257.5225 | -0.171608 | 3.698044
257.5171 | -0.1716795 | 3.698
257.5118 | -0.1717509 | 3.697956
257.5064 | -0.1718223 | 3.697912
257.5011 | -0.1718937 | 3.697868
257.4957 | -0.1719651 | 3.697824
257.4904 | -0.1720365 | 3.697779
257.485 | -0.1721079 | 3.697735
257.4797 | -0.1721792 | 3.697691
257.4743 | -0.1722505 | 3.697647
257.469 | -0.1723218 | 3.697603
257.4637 | -0.1723931 | 3.697559
257.4583 | -0.1724643 | 3.697514
257.453 | -0.1725356 | 3.69747
257.4476 | -0.1726068 | 3.697426
257.4423 | -0.172678 | 3.697382
257.4369 | -0.1727492 | 3.697338
257.4316 | -0.1728203 | 3.697294
257.4262 | -0.1728915 | 3.697249
257.4209 | -0.1729626 | 3.697205
257.4155 | -0.1730337 | 3.697161
257.4102 | -0.1731048 | 3.697117
257.4049 | -0.1731759 | 3.697072
257.3995 | -0.1732469 | 3.697028
257.3942 | -0.173318 | 3.696984
257.3888 | -0.173389 | 3.69694
257.3835 | -0.17346 | 3.696895
257.3781 | -0.173531 | 3.696851
257.3728 | -0.1736019 | 3.696807
257.3675 | -0.1736729 | 3.696763
257.3621 | -0.1737438 | 3.696718
257.3568 | -0.1738147 | 3.696674
257.3514 | -0.1738856 | 3.69663
257.3461 | -0.1739564 | 3.696585
257.3407 | -0.1740273 | 3.696541
257.3354 | -0.1740981 | 3.696497
257.3301 | -0.1741689 | 3.696452
257.3247 | -0.1742397 | 3.696408
257.3194 | -0.1743105 | 3.696364
257.314 | -0.1743813 | 3.696319
257.3087 | -0.174452 | 3.696275
257.3034 | -0.1745227 | 3.696231
257.298 | -0.1745934 | 3.696186
257.2927 | -0.1746641 | 3.696142
257.2873 | -0.1747348 | 3.696098
257.282 | -0.1748054 | 3.696053
257.2767 | -0.174876 | 3.696009
257.2713 | -0.1749466 | 3.695964
257.266 | -0.1750172 | 3.69592
257.2606 | -0.1750878 | 3.695876
257.2553 | -0.1751584 | 3.695831
257.25 | -0.1752289 | 3.695787
257.2446 | -0.1752994 | 3.695742
257.2393 | -0.1753699 | 3.695698
257.234 | -0.1754404 | 3.695653
257.2286 | -0.1755108 | 3.695609
257.2233 | -0.1755813 | 3.695565
257.218 | -0.1756517 | 3.69552
257.2126 | -0.1757221 | 3.695476
257.2073 | -0.1757925 | 3.695431
257.2019 | -0.1758629 | 3.695387
257.1966 | -0.1759332 | 3.695342
257.1913 | -0.1760035 | 3.695298
257.1859 | -0.1760739 | 3.695253
257.1806 | -0.1761442 | 3.695209
257.1753 | -0.1762144 | 3.695164
257.1699 | -0.1762847 | 3.69512
257.1646 | -0.1763549 | 3.695075
257.1593 | -0.1764252 | 3.695031
257.1539 | -0.1764954 | 3.694986
257.1486 | -0.1765655 | 3.694942
257.1433 | -0.1766357 | 3.694897
257.1379 | -0.1767059 | 3.694853
257.1326 | -0.176776 | 3.694808
257.1273 | -0.1768461 | 3.694763
257.1219 | -0.1769162 | 3.694719
257.1166 | -0.1769863 | 3.694674
257.1113 | -0.1770563 | 3.69463
257.1059 | -0.1771264 | 3.694585
257.1006 | -0.1771964 | 3.69454
257.0953 | -0.1772664 | 3.694496
257.0899 | -0.1773364 | 3.694451
257.0846 | -0.1774063 | 3.694407
257.0793 | -0.1774763 | 3.694362
257.074 | -0.1775462 | 3.694317
257.0686 | -0.1776161 | 3.694273
257.0633 | -0.177686 | 3.694228
257.058 | -0.1777559 | 3.694184
257.0526 | -0.1778257 | 3.694139
257.0473 | -0.1778956 | 3.694094
257.042 | -0.1779654 | 3.69405
257.0366 | -0.1780352 | 3.694005
257.0313 | -0.178105 | 3.69396
257.026 | -0.1781747 | 3.693916
257.0207 | -0.1782445 | 3.693871
257.0153 | -0.1783142 | 3.693826
257.01 | -0.1783839 | 3.693781
257.0047 | -0.1784536 | 3.693737
256.9993 | -0.1785233 | 3.693692
256.994 | -0.1785929 | 3.693647
256.9887 | -0.1786626 | 3.693603
256.9834 | -0.1787322 | 3.693558
256.978 | -0.1788018 | 3.693513
256.9727 | -0.1788714 | 3.693468
256.9674 | -0.1789409 | 3.693424
256.9621 | -0.1790105 | 3.693379
256.9567 | -0.17908 | 3.693334
256.9514 | -0.1791495 | 3.693289
256.9461 | -0.179219 | 3.693245
256.9408 | -0.1792885 | 3.6932
256.9354 | -0.1793579 | 3.693155
256.9301 | -0.1794274 | 3.69311
256.9248 | -0.1794968 | 3.693065
256.9195 | -0.1795662 | 3.693021
256.9141 | -0.1796356 | 3.692976
256.9088 | -0.1797049 | 3.692931
256.9035 | -0.1797743 | 3.692886
256.8982 | -0.1798436 | 3.692841
256.8929 | -0.1799129 | 3.692797
256.8875 | -0.1799822 | 3.692752
256.8822 | -0.1800515 | 3.692707
256.8769 | -0.1801208 | 3.692662
256.8716 | -0.18019 | 3.692617
256.8662 | -0.1802592 | 3.692572
256.8609 | -0.1803284 | 3.692527
256.8556 | -0.1803976 | 3.692483
256.8503 | -0.1804668 | 3.692438
256.845 | -0.1805359 | 3.692393
256.8396 | -0.180605 | 3.692348
256.8343 | -0.1806742 | 3.692303
256.829 | -0.1807432 | 3.692258
256.8237 | -0.1808123 | 3.692213
256.8184 | -0.1808814 | 3.692168
256.813 | -0.1809504 | 3.692123
256.8077 | -0.1810194 | 3.692078
256.8024 | -0.1810884 | 3.692033
256.7971 | -0.1811574 | 3.691988
256.7918 | -0.1812264 | 3.691944
256.7864 | -0.1812953 | 3.691899
256.7811 | -0.1813643 | 3.691854
256.7758 | -0.1814332 | 3.691809
256.7705 | -0.1815021 | 3.691764
256.7652 | -0.181571 | 3.691719
256.7598 | -0.1816398 | 3.691674
256.7545 | -0.1817087 | 3.691629
256.7492 | -0.1817775 | 3.691584
256.7439 | -0.1818463 | 3.691539
256.7386 | -0.1819151 | 3.691494
256.7333 | -0.1819839 | 3.691449
256.728 | -0.1820526 | 3.691404
256.7226 | -0.1821213 | 3.691359
256.7173 | -0.1821901 | 3.691314
256.712 | -0.1822587 | 3.691269
256.7067 | -0.1823274 | 3.691224
256.7014 | -0.1823961 | 3.691179
256.6961 | -0.1824647 | 3.691133
256.6907 | -0.1825334 | 3.691088
256.6854 | -0.182602 | 3.691043
256.6801 | -0.1826706 | 3.690998
256.6748 | -0.1827391 | 3.690953
256.6695 | -0.1828077 | 3.690908
256.6642 | -0.1828762 | 3.690863
256.6589 | -0.1829447 | 3.690818
256.6535 | -0.1830132 | 3.690773
256.6482 | -0.1830817 | 3.690728
256.6429 | -0.1831502 | 3.690683
256.6376 | -0.1832186 | 3.690637
256.6323 | -0.1832871 | 3.690592
256.627 | -0.1833555 | 3.690547
256.6217 | -0.1834239 | 3.690502
256.6164 | -0.1834923 | 3.690457
256.6111 | -0.1835606 | 3.690412
256.6057 | -0.183629 | 3.690367
256.6004 | -0.1836973 | 3.690321
256.5951 | -0.1837656 | 3.690276
256.5898 | -0.1838339 | 3.690231
256.5845 | -0.1839021 | 3.690186
256.5792 | -0.1839704 | 3.690141
256.5739 | -0.1840386 | 3.690096
256.5686 | -0.1841068 | 3.69005
256.5633 | -0.184175 | 3.690005
256.558 | -0.1842432 | 3.68996
256.5526 | -0.1843114 | 3.689915
256.5473 | -0.1843795 | 3.689869
256.542 | -0.1844477 | 3.689824
256.5367 | -0.1845158 | 3.689779
256.5314 | -0.1845839 | 3.689734
256.5261 | -0.1846519 | 3.689689
256.5208 | -0.18472 | 3.689643
256.5155 | -0.184788 | 3.689598
256.5102 | -0.184856 | 3.689553
256.5049 | -0.184924 | 3.689508
256.4996 | -0.184992 | 3.689462
256.4943 | -0.18506 | 3.689417
256.489 | -0.185128 | 3.689372
256.4836 | -0.1851959 | 3.689326
256.4783 | -0.1852638 | 3.689281
256.473 | -0.1853317 | 3.689236
256.4677 | -0.1853996 | 3.68919
256.4624 | -0.1854674 | 3.689145
256.4571 | -0.1855353 | 3.6891
256.4518 | -0.1856031 | 3.689055
256.4465 | -0.1856709 | 3.689009
256.4412 | -0.1857387 | 3.688964
256.4359 | -0.1858065 | 3.688918
256.4306 | -0.1858742 | 3.688873
256.4253 | -0.185942 | 3.688828
256.42 | -0.1860097 | 3.688782
256.4147 | -0.1860774 | 3.688737
256.4094 | -0.1861451 | 3.688692
256.4041 | -0.1862127 | 3.688646
256.3988 | -0.1862804 | 3.688601
256.3935 | -0.186348 | 3.688556
256.3882 | -0.1864156 | 3.68851
256.3829 | -0.1864832 | 3.688465
256.3776 | -0.1865508 | 3.688419
256.3723 | -0.1866184 | 3.688374
256.367 | -0.1866859 | 3.688328
256.3617 | -0.1867535 | 3.688283
256.3564 | -0.186821 | 3.688238
256.3511 | -0.1868885 | 3.688192
256.3458 | -0.1869559 | 3.688147
256.3405 | -0.1870234 | 3.688101
256.3352 | -0.1870908 | 3.688056
256.3299 | -0.1871582 | 3.68801
256.3246 | -0.1872256 | 3.687965
256.3193 | -0.187293 | 3.687919
256.314 | -0.1873604 | 3.687874
256.3087 | -0.1874278 | 3.687829
256.3034 | -0.1874951 | 3.687783
256.2981 | -0.1875624 | 3.687738
256.2928 | -0.1876297 | 3.687692
256.2875 | -0.187697 | 3.687647
256.2822 | -0.1877642 | 3.687601
256.2769 | -0.1878315 | 3.687555
256.2716 | -0.1878987 | 3.68751
256.2663 | -0.1879659 | 3.687464
256.261 | -0.1880331 | 3.687419
256.2557 | -0.1881003 | 3.687373
256.2504 | -0.1881675 | 3.687328
256.2451 | -0.1882346 | 3.687282
256.2398 | -0.1883017 | 3.687237
256.2345 | -0.1883688 | 3.687191
256.2292 | -0.1884359 | 3.687146
256.2239 | -0.188503 | 3.6871
256.2186 | -0.18857 | 3.687054
256.2133 | -0.1886371 | 3.687009
256.208 | -0.1887041 | 3.686963
256.2027 | -0.1887711 | 3.686918
256.1975 | -0.1888381 | 3.686872
256.1922 | -0.1889051 | 3.686826
256.1869 | -0.188972 | 3.686781
256.1816 | -0.1890389 | 3.686735
256.1763 | -0.1891058 | 3.68669
256.171 | -0.1891727 | 3.686644
256.1657 | -0.1892396 | 3.686598
256.1604 | -0.1893065 | 3.686553
256.1551 | -0.1893733 | 3.686507
256.1498 | -0.1894402 | 3.686461
256.1445 | -0.189507 | 3.686416
256.1392 | -0.1895738 | 3.68637
256.1339 | -0.1896405 | 3.686324
256.1287 | -0.1897073 | 3.686279
256.1234 | -0.189774 | 3.686233
256.1181 | -0.1898408 | 3.686187
256.1128 | -0.1899075 | 3.686142
256.1075 | -0.1899742 | 3.686096
256.1022 | -0.1900408 | 3.68605
256.0969 | -0.1901075 | 3.686005
256.0916 | -0.1901741 | 3.685959
256.0863 | -0.1902407 | 3.685913
256.081 | -0.1903073 | 3.685867
256.0758 | -0.1903739 | 3.685822
256.0705 | -0.1904405 | 3.685776
256.0652 | -0.190507 | 3.68573
256.0599 | -0.1905736 | 3.685684
256.0546 | -0.1906401 | 3.685639
256.0493 | -0.1907066 | 3.685593
256.044 | -0.1907731 | 3.685547
256.0387 | -0.1908395 | 3.685501
256.0334 | -0.190906 | 3.685456
256.0282 | -0.1909724 | 3.68541
256.0229 | -0.1910388 | 3.685364
256.0176 | -0.1911052 | 3.685318
256.0123 | -0.1911716 | 3.685272
256.007 | -0.1912379 | 3.685227
256.0017 | -0.1913043 | 3.685181
255.9964 | -0.1913706 | 3.685135
255.9912 | -0.1914369 | 3.685089
255.9859 | -0.1915032 | 3.685043
255.9806 | -0.1915695 | 3.684997
255.9753 | -0.1916357 | 3.684952
255.97 | -0.191702 | 3.684906
255.9647 | -0.1917682 | 3.68486
255.9594 | -0.1918344 | 3.684814
255.9542 | -0.1919006 | 3.684768
255.9489 | -0.1919668 | 3.684722
255.9436 | -0.1920329 | 3.684676
255.9383 | -0.1920991 | 3.684631
255.933 | -0.1921652 | 3.684585
255.9277 | -0.1922313 | 3.684539
255.9225 | -0.1922974 | 3.684493
255.9172 | -0.1923634 | 3.684447
255.9119 | -0.1924295 | 3.684401
255.9066 | -0.1924955 | 3.684355
255.9013 | -0.1925615 | 3.684309
255.8961 | -0.1926275 | 3.684263
255.8908 | -0.1926935 | 3.684217
255.8855 | -0.1927595 | 3.684171
255.8802 | -0.1928254 | 3.684126
255.8749 | -0.1928914 | 3.68408
255.8696 | -0.1929573 | 3.684034
255.8644 | -0.1930232 | 3.683988
255.8591 | -0.193089 | 3.683942
255.8538 | -0.1931549 | 3.683896
255.8485 | -0.1932207 | 3.68385
255.8432 | -0.1932866 | 3.683804
255.838 | -0.1933524 | 3.683758
255.8327 | -0.1934182 | 3.683712
255.8274 | -0.193484 | 3.683666
255.8221 | -0.1935497 | 3.68362
255.8169 | -0.1936155 | 3.683574
255.8116 | -0.1936812 | 3.683528
255.8063 | -0.1937469 | 3.683482
255.801 | -0.1938126 | 3.683436
255.7957 | -0.1938783 | 3.68339
255.7905 | -0.1939439 | 3.683344
255.7852 | -0.1940095 | 3.683298
255.7799 | -0.1940752 | 3.683252
255.7746 | -0.1941408 | 3.683206
255.7694 | -0.1942064 | 3.68316
255.7641 | -0.1942719 | 3.683113
255.7588 | -0.1943375 | 3.683067
255.7535 | -0.194403 | 3.683021
255.7483 | -0.1944686 | 3.682975
255.743 | -0.1945341 | 3.682929
255.7377 | -0.1945995 | 3.682883
255.7324 | -0.194665 | 3.682837
255.7272 | -0.1947305 | 3.682791
255.7219 | -0.1947959 | 3.682745
255.7166 | -0.1948613 | 3.682699
255.7113 | -0.1949267 | 3.682653
255.7061 | -0.1949921 | 3.682606
255.7008 | -0.1950575 | 3.68256
255.6955 | -0.1951228 | 3.682514
255.6902 | -0.1951882 | 3.682468
255.685 | -0.1952535 | 3.682422
255.6797 | -0.1953188 | 3.682376
255.6744 | -0.1953841 | 3.68233
255.6691 | -0.1954493 | 3.682283
255.6639 | -0.1955146 | 3.682237
255.6586 | -0.1955798 | 3.682191
255.6533 | -0.195645 | 3.682145
255.6481 | -0.1957102 | 3.682099
255.6428 | -0.1957754 | 3.682053
255.6375 | -0.1958406 | 3.682006
255.6322 | -0.1959057 | 3.68196
255.627 | -0.1959708 | 3.681914
255.6217 | -0.196036 | 3.681868
255.6164 | -0.1961011 | 3.681822
255.6112 | -0.1961661 | 3.681775
255.6059 | -0.1962312 | 3.681729
255.6006 | -0.1962962 | 3.681683
255.5954 | -0.1963613 | 3.681637
255.5901 | -0.1964263 | 3.68159
255.5848 | -0.1964913 | 3.681544
255.5796 | -0.1965563 | 3.681498
255.5743 | -0.1966212 | 3.681452
255.569 | -0.1966862 | 3.681405
255.5637 | -0.1967511 | 3.681359
255.5585 | -0.196816 | 3.681313
255.5532 | -0.1968809 | 3.681267
255.5479 | -0.1969458 | 3.68122
255.5427 | -0.1970106 | 3.681174
255.5374 | -0.1970755 | 3.681128
255.5321 | -0.1971403 | 3.681081
255.5269 | -0.1972051 | 3.681035
255.5216 | -0.1972699 | 3.680989
255.5163 | -0.1973347 | 3.680943
255.5111 | -0.1973995 | 3.680896
255.5058 | -0.1974642 | 3.68085
255.5005 | -0.1975289 | 3.680804
255.4953 | -0.1975936 | 3.680757
255.49 | -0.1976583 | 3.680711
255.4848 | -0.197723 | 3.680665
255.4795 | -0.1977877 | 3.680618
255.4742 | -0.1978523 | 3.680572
255.469 | -0.1979169 | 3.680525
255.4637 | -0.1979815 | 3.680479
255.4584 | -0.1980461 | 3.680433
255.4532 | -0.1981107 | 3.680386
255.4479 | -0.1981753 | 3.68034
255.4426 | -0.1982398 | 3.680294
255.4374 | -0.1983043 | 3.680247
255.4321 | -0.1983688 | 3.680201
255.4269 | -0.1984333 | 3.680154
255.4216 | -0.1984978 | 3.680108
255.4163 | -0.1985623 | 3.680062
255.4111 | -0.1986267 | 3.680015
255.4058 | -0.1986911 | 3.679969
255.4005 | -0.1987555 | 3.679922
255.3953 | -0.1988199 | 3.679876
255.39 | -0.1988843 | 3.679829
255.3848 | -0.1989487 | 3.679783
255.3795 | -0.199013 | 3.679736
255.3742 | -0.1990773 | 3.67969
255.369 | -0.1991417 | 3.679644
255.3637 | -0.1992059 | 3.679597
255.3585 | -0.1992702 | 3.679551
255.3532 | -0.1993345 | 3.679504
255.3479 | -0.1993987 | 3.679458
255.3427 | -0.1994629 | 3.679411
255.3374 | -0.1995272 | 3.679365
255.3322 | -0.1995913 | 3.679318
255.3269 | -0.1996555 | 3.679272
255.3217 | -0.1997197 | 3.679225
255.3164 | -0.1997838 | 3.679179
255.3111 | -0.1998479 | 3.679132
255.3059 | -0.1999121 | 3.679086
255.3006 | -0.1999761 | 3.679039
255.2954 | -0.2000402 | 3.678993
255.2901 | -0.2001043 | 3.678946
255.2849 | -0.2001683 | 3.678899
255.2796 | -0.2002324 | 3.678853
255.2743 | -0.2002964 | 3.678806
255.2691 | -0.2003604 | 3.67876
255.2638 | -0.2004243 | 3.678713
255.2586 | -0.2004883 | 3.678667
255.2533 | -0.2005522 | 3.67862
255.2481 | -0.2006162 | 3.678573
255.2428 | -0.2006801 | 3.678527
255.2376 | -0.200744 | 3.67848
255.2323 | -0.2008078 | 3.678434
255.2271 | -0.2008717 | 3.678387
255.2218 | -0.2009355 | 3.67834
255.2165 | -0.2009994 | 3.678294
255.2113 | -0.2010632 | 3.678247
255.206 | -0.201127 | 3.678201
255.2008 | -0.2011908 | 3.678154
255.1955 | -0.2012545 | 3.678107
255.1903 | -0.2013183 | 3.678061
255.185 | -0.201382 | 3.678014
255.1798 | -0.2014457 | 3.677967
255.1745 | -0.2015094 | 3.677921
255.1693 | -0.2015731 | 3.677874
255.164 | -0.2016367 | 3.677827
255.1588 | -0.2017004 | 3.677781
255.1535 | -0.201764 | 3.677734
255.1483 | -0.2018276 | 3.677687
255.143 | -0.2018912 | 3.677641
255.1378 | -0.2019548 | 3.677594
255.1325 | -0.2020184 | 3.677547
255.1273 | -0.2020819 | 3.677501
255.122 | -0.2021454 | 3.677454
255.1168 | -0.202209 | 3.677407
255.1115 | -0.2022725 | 3.67736
255.1063 | -0.2023359 | 3.677314
255.101 | -0.2023994 | 3.677267
255.0958 | -0.2024628 | 3.67722
255.0905 | -0.2025263 | 3.677174
255.0853 | -0.2025897 | 3.677127
255.08 | -0.2026531 | 3.67708
255.0748 | -0.2027165 | 3.677033
255.0695 | -0.2027798 | 3.676987
255.0643 | -0.2028432 | 3.67694
255.059 | -0.2029065 | 3.676893
255.0538 | -0.2029698 | 3.676846
255.0485 | -0.2030331 | 3.676799
255.0433 | -0.2030964 | 3.676753
255.038 | -0.2031597 | 3.676706
255.0328 | -0.2032229 | 3.676659
255.0276 | -0.2032862 | 3.676612
255.0223 | -0.2033494 | 3.676565
255.0171 | -0.2034126 | 3.676519
255.0118 | -0.2034758 | 3.676472
255.0066 | -0.203539 | 3.676425
255.0013 | -0.2036021 | 3.676378
254.9961 | -0.2036653 | 3.676331
254.9908 | -0.2037284 | 3.676285
254.9856 | -0.2037915 | 3.676238
254.9804 | -0.2038546 | 3.676191
254.9751 | -0.2039176 | 3.676144
254.9699 | -0.2039807 | 3.676097
254.9646 | -0.2040437 | 3.67605
254.9594 | -0.2041068 | 3.676003
254.9541 | -0.2041698 | 3.675957
254.9489 | -0.2042328 | 3.67591
254.9437 | -0.2042957 | 3.675863
254.9384 | -0.2043587 | 3.675816
254.9332 | -0.2044216 | 3.675769
254.9279 | -0.2044846 | 3.675722
254.9227 | -0.2045475 | 3.675675
254.9174 | -0.2046104 | 3.675628
254.9122 | -0.2046732 | 3.675581
254.907 | -0.2047361 | 3.675534
254.9017 | -0.2047989 | 3.675488
254.8965 | -0.2048618 | 3.675441
254.8912 | -0.2049246 | 3.675394
254.886 | -0.2049874 | 3.675347
254.8808 | -0.2050501 | 3.6753
254.8755 | -0.2051129 | 3.675253
254.8703 | -0.2051757 | 3.675206
254.865 | -0.2052384 | 3.675159
254.8598 | -0.2053011 | 3.675112
254.8546 | -0.2053638 | 3.675065
254.8493 | -0.2054265 | 3.675018
254.8441 | -0.2054891 | 3.674971
254.8388 | -0.2055518 | 3.674924
254.8336 | -0.2056144 | 3.674877
254.8284 | -0.205677 | 3.67483
254.8231 | -0.2057396 | 3.674783
254.8179 | -0.2058022 | 3.674736
254.8127 | -0.2058648 | 3.674689
254.8074 | -0.2059274 | 3.674642
254.8022 | -0.2059899 | 3.674595
254.797 | -0.2060524 | 3.674548
254.7917 | -0.2061149 | 3.674501
254.7865 | -0.2061774 | 3.674454
254.7812 | -0.2062399 | 3.674407
254.776 | -0.2063023 | 3.67436
254.7708 | -0.2063648 | 3.674313
254.7655 | -0.2064272 | 3.674266
254.7603 | -0.2064896 | 3.674219
254.7551 | -0.206552 | 3.674172
254.7498 | -0.2066144 | 3.674125
254.7446 | -0.2066767 | 3.674078
254.7394 | -0.2067391 | 3.67403
254.7341 | -0.2068014 | 3.673983
254.7289 | -0.2068637 | 3.673936
254.7237 | -0.206926 | 3.673889
254.7184 | -0.2069883 | 3.673842
254.7132 | -0.2070505 | 3.673795
254.708 | -0.2071128 | 3.673748
254.7027 | -0.207175 | 3.673701
254.6975 | -0.2072372 | 3.673654
254.6923 | -0.2072994 | 3.673607
254.687 | -0.2073616 | 3.673559
254.6818 | -0.2074238 | 3.673512
254.6766 | -0.2074859 | 3.673465
254.6713 | -0.207548 | 3.673418
254.6661 | -0.2076102 | 3.673371
254.6609 | -0.2076723 | 3.673324
254.6557 | -0.2077344 | 3.673277
254.6504 | -0.2077964 | 3.673229
254.6452 | -0.2078585 | 3.673182
254.64 | -0.2079205 | 3.673135
254.6347 | -0.2079825 | 3.673088
254.6295 | -0.2080445 | 3.673041
254.6243 | -0.2081065 | 3.672993
254.619 | -0.2081685 | 3.672946
254.6138 | -0.2082305 | 3.672899
254.6086 | -0.2082924 | 3.672852
254.6034 | -0.2083543 | 3.672805
254.5981 | -0.2084162 | 3.672757
254.5929 | -0.2084781 | 3.67271
254.5877 | -0.20854 | 3.672663
254.5824 | -0.2086019 | 3.672616
254.5772 | -0.2086637 | 3.672569
254.572 | -0.2087255 | 3.672521
254.5668 | -0.2087874 | 3.672474
254.5615 | -0.2088491 | 3.672427
254.5563 | -0.2089109 | 3.67238
254.5511 | -0.2089727 | 3.672332
254.5459 | -0.2090344 | 3.672285
254.5406 | -0.2090962 | 3.672238
254.5354 | -0.2091579 | 3.672191
254.5302 | -0.2092196 | 3.672143
254.525 | -0.2092813 | 3.672096
254.5197 | -0.209343 | 3.672049
254.5145 | -0.2094046 | 3.672001
254.5093 | -0.2094662 | 3.671954
254.5041 | -0.2095279 | 3.671907
254.4988 | -0.2095895 | 3.67186
254.4936 | -0.2096511 | 3.671812
254.4884 | -0.2097126 | 3.671765
254.4832 | -0.2097742 | 3.671718
254.4779 | -0.2098357 | 3.67167
254.4727 | -0.2098973 | 3.671623
254.4675 | -0.2099588 | 3.671576
254.4623 | -0.2100203 | 3.671528
254.457 | -0.2100818 | 3.671481
254.4518 | -0.2101432 | 3.671434
254.4466 | -0.2102047 | 3.671386
254.4414 | -0.2102661 | 3.671339
254.4362 | -0.2103275 | 3.671292
254.4309 | -0.2103889 | 3.671244
254.4257 | -0.2104503 | 3.671197
254.4205 | -0.2105117 | 3.671149
254.4153 | -0.210573 | 3.671102
254.4101 | -0.2106343 | 3.671055
254.4048 | -0.2106957 | 3.671007
254.3996 | -0.210757 | 3.67096
254.3944 | -0.2108183 | 3.670912
254.3892 | -0.2108795 | 3.670865
254.384 | -0.2109408 | 3.670818
254.3787 | -0.211002 | 3.67077
254.3735 | -0.2110633 | 3.670723
254.3683 | -0.2111245 | 3.670675
254.3631 | -0.2111857 | 3.670628
254.3579 | -0.2112468 | 3.670581
254.3526 | -0.211308 | 3.670533
254.3474 | -0.2113692 | 3.670486
254.3422 | -0.2114303 | 3.670438
254.337 | -0.2114914 | 3.670391
254.3318 | -0.2115525 | 3.670343
254.3266 | -0.2116136 | 3.670296
254.3213 | -0.2116746 | 3.670248
254.3161 | -0.2117357 | 3.670201
254.3109 | -0.2117967 | 3.670153
254.3057 | -0.2118578 | 3.670106
254.3005 | -0.2119188 | 3.670058
254.2953 | -0.2119798 | 3.670011
254.29 | -0.2120407 | 3.669963
254.2848 | -0.2121017 | 3.669916
254.2796 | -0.2121626 | 3.669868
254.2744 | -0.2122236 | 3.669821
254.2692 | -0.2122845 | 3.669773
254.264 | -0.2123454 | 3.669726
254.2588 | -0.2124062 | 3.669678
254.2535 | -0.2124671 | 3.669631
254.2483 | -0.2125279 | 3.669583
254.2431 | -0.2125888 | 3.669536
254.2379 | -0.2126496 | 3.669488
254.2327 | -0.2127104 | 3.669441
254.2275 | -0.2127712 | 3.669393
254.2223 | -0.212832 | 3.669346
254.217 | -0.2128927 | 3.669298
254.2118 | -0.2129534 | 3.66925
254.2066 | -0.2130142 | 3.669203
254.2014 | -0.2130749 | 3.669155
254.1962 | -0.2131356 | 3.669108
254.191 | -0.2131962 | 3.66906
254.1858 | -0.2132569 | 3.669013
254.1806 | -0.2133175 | 3.668965
254.1754 | -0.2133782 | 3.668917
254.1701 | -0.2134388 | 3.66887
254.1649 | -0.2134994 | 3.668822
254.1597 | -0.21356 | 3.668774
254.1545 | -0.2136205 | 3.668727
254.1493 | -0.2136811 | 3.668679
254.1441 | -0.2137416 | 3.668632
254.1389 | -0.2138021 | 3.668584
254.1337 | -0.2138626 | 3.668536
254.1285 | -0.2139231 | 3.668489
254.1233 | -0.2139836 | 3.668441
254.118 | -0.2140441 | 3.668393
254.1128 | -0.2141045 | 3.668346
254.1076 | -0.2141649 | 3.668298
254.1024 | -0.2142253 | 3.66825
254.0972 | -0.2142857 | 3.668203
254.092 | -0.2143461 | 3.668155
254.0868 | -0.2144065 | 3.668107
254.0816 | -0.2144668 | 3.66806
254.0764 | -0.2145272 | 3.668012
254.0712 | -0.2145875 | 3.667964
254.066 | -0.2146478 | 3.667917
254.0608 | -0.2147081 | 3.667869
254.0556 | -0.2147683 | 3.667821
254.0504 | -0.2148286 | 3.667773
254.0452 | -0.2148888 | 3.667726
254.0399 | -0.214949 | 3.667678
254.0347 | -0.2150093 | 3.66763
254.0295 | -0.2150694 | 3.667583
254.0243 | -0.2151296 | 3.667535
254.0191 | -0.2151898 | 3.667487
254.0139 | -0.2152499 | 3.667439
254.0087 | -0.2153101 | 3.667392
254.0035 | -0.2153702 | 3.667344
253.9983 | -0.2154303 | 3.667296
253.9931 | -0.2154904 | 3.667248
253.9879 | -0.2155504 | 3.667201
253.9827 | -0.2156105 | 3.667153
253.9775 | -0.2156705 | 3.667105
253.9723 | -0.2157305 | 3.667057
253.9671 | -0.2157905 | 3.667009
253.9619 | -0.2158505 | 3.666962
253.9567 | -0.2159105 | 3.666914
253.9515 | -0.2159705 | 3.666866
253.9463 | -0.2160304 | 3.666818
253.9411 | -0.2160904 | 3.66677
253.9359 | -0.2161503 | 3.666723
253.9307 | -0.2162102 | 3.666675
253.9255 | -0.21627 | 3.666627
253.9203 | -0.2163299 | 3.666579
253.9151 | -0.2163898 | 3.666531
253.9099 | -0.2164496 | 3.666483
253.9047 | -0.2165094 | 3.666436
253.8995 | -0.2165692 | 3.666388
253.8943 | -0.216629 | 3.66634
253.8891 | -0.2166888 | 3.666292
253.8839 | -0.2167486 | 3.666244
253.8787 | -0.2168083 | 3.666196
253.8735 | -0.216868 | 3.666148
253.8683 | -0.2169277 | 3.666101
253.8631 | -0.2169874 | 3.666053
253.8579 | -0.2170471 | 3.666005
253.8527 | -0.2171068 | 3.665957
253.8475 | -0.2171665 | 3.665909
253.8423 | -0.2172261 | 3.665861
253.8371 | -0.2172857 | 3.665813
253.8319 | -0.2173453 | 3.665765
253.8267 | -0.2174049 | 3.665717
253.8215 | -0.2174645 | 3.66567
253.8163 | -0.217524 | 3.665622
253.8111 | -0.2175836 | 3.665574
253.8059 | -0.2176431 | 3.665526
253.8007 | -0.2177026 | 3.665478
253.7955 | -0.2177621 | 3.66543
253.7903 | -0.2178216 | 3.665382
253.7851 | -0.2178811 | 3.665334
253.78 | -0.2179405 | 3.665286
253.7748 | -0.218 | 3.665238
253.7696 | -0.2180594 | 3.66519
253.7644 | -0.2181188 | 3.665142
253.7592 | -0.2181782 | 3.665094
253.754 | -0.2182376 | 3.665046
253.7488 | -0.2182969 | 3.664998
253.7436 | -0.2183563 | 3.66495
253.7384 | -0.2184156 | 3.664902
253.7332 | -0.2184749 | 3.664854
253.728 | -0.2185342 | 3.664806
253.7228 | -0.2185935 | 3.664758
253.7176 | -0.2186528 | 3.66471
253.7124 | -0.218712 | 3.664662
253.7073 | -0.2187713 | 3.664614
253.7021 | -0.2188305 | 3.664566
253.6969 | -0.2188897 | 3.664518
253.6917 | -0.2189489 | 3.66447
253.6865 | -0.2190081 | 3.664422
253.6813 | -0.2190672 | 3.664374
253.6761 | -0.2191264 | 3.664326
253.6709 | -0.2191855 | 3.664278
253.6657 | -0.2192446 | 3.66423
253.6605 | -0.2193037 | 3.664182
253.6553 | -0.2193628 | 3.664134
253.6502 | -0.2194219 | 3.664086
253.645 | -0.219481 | 3.664038
253.6398 | -0.21954 | 3.66399
253.6346 | -0.219599 | 3.663942
253.6294 | -0.219658 | 3.663893
253.6242 | -0.219717 | 3.663845
253.619 | -0.219776 | 3.663797
253.6138 | -0.219835 | 3.663749
253.6086 | -0.2198939 | 3.663701
253.6035 | -0.2199529 | 3.663653
253.5983 | -0.2200118 | 3.663605
253.5931 | -0.2200707 | 3.663557
253.5879 | -0.2201296 | 3.663509
253.5827 | -0.2201885 | 3.663461
253.5775 | -0.2202473 | 3.663412
253.5723 | -0.2203062 | 3.663364
253.5672 | -0.220365 | 3.663316
253.562 | -0.2204238 | 3.663268
253.5568 | -0.2204826 | 3.66322
253.5516 | -0.2205414 | 3.663172
253.5464 | -0.2206002 | 3.663124
253.5412 | -0.2206589 | 3.663075
253.536 | -0.2207176 | 3.663027
253.5309 | -0.2207764 | 3.662979
253.5257 | -0.2208351 | 3.662931
253.5205 | -0.2208938 | 3.662883
253.5153 | -0.2209525 | 3.662835
253.5101 | -0.2210111 | 3.662786
253.5049 | -0.2210698 | 3.662738
253.4998 | -0.2211284 | 3.66269
253.4946 | -0.221187 | 3.662642
253.4894 | -0.2212456 | 3.662594
253.4842 | -0.2213042 | 3.662545
253.479 | -0.2213628 | 3.662497
253.4738 | -0.2214213 | 3.662449
253.4687 | -0.2214799 | 3.662401
253.4635 | -0.2215384 | 3.662352
253.4583 | -0.2215969 | 3.662304
253.4531 | -0.2216554 | 3.662256
253.4479 | -0.2217139 | 3.662208
253.4428 | -0.2217724 | 3.66216
253.4376 | -0.2218308 | 3.662111
253.4324 | -0.2218893 | 3.662063
253.4272 | -0.2219477 | 3.662015
253.422 | -0.2220061 | 3.661966
253.4169 | -0.2220645 | 3.661918
253.4117 | -0.2221229 | 3.66187
253.4065 | -0.2221812 | 3.661822
253.4013 | -0.2222396 | 3.661773
253.3961 | -0.2222979 | 3.661725
253.391 | -0.2223562 | 3.661677
253.3858 | -0.2224145 | 3.661629
253.3806 | -0.2224728 | 3.66158
253.3754 | -0.2225311 | 3.661532
253.3702 | -0.2225893 | 3.661484
253.3651 | -0.2226476 | 3.661435
253.3599 | -0.2227058 | 3.661387
253.3547 | -0.222764 | 3.661339
253.3495 | -0.2228222 | 3.66129
253.3444 | -0.2228804 | 3.661242
253.3392 | -0.2229386 | 3.661194
253.334 | -0.2229967 | 3.661145
253.3288 | -0.2230549 | 3.661097
253.3237 | -0.223113 | 3.661049
253.3185 | -0.2231711 | 3.661
253.3133 | -0.2232292 | 3.660952
253.3081 | -0.2232873 | 3.660904
253.303 | -0.2233453 | 3.660855
253.2978 | -0.2234034 | 3.660807
253.2926 | -0.2234614 | 3.660759
253.2874 | -0.2235194 | 3.66071
253.2823 | -0.2235774 | 3.660662
253.2771 | -0.2236354 | 3.660613
253.2719 | -0.2236934 | 3.660565
253.2667 | -0.2237513 | 3.660517
253.2616 | -0.2238093 | 3.660468
253.2564 | -0.2238672 | 3.66042
253.2512 | -0.2239251 | 3.660371
253.246 | -0.223983 | 3.660323
253.2409 | -0.2240409 | 3.660275
253.2357 | -0.2240988 | 3.660226
253.2305 | -0.2241566 | 3.660178
253.2254 | -0.2242145 | 3.660129
253.2202 | -0.2242723 | 3.660081
253.215 | -0.2243301 | 3.660032
253.2098 | -0.2243879 | 3.659984
253.2047 | -0.2244457 | 3.659936
253.1995 | -0.2245034 | 3.659887
253.1943 | -0.2245612 | 3.659839
253.1892 | -0.2246189 | 3.65979
253.184 | -0.2246767 | 3.659742
253.1788 | -0.2247344 | 3.659693
253.1736 | -0.2247921 | 3.659645
253.1685 | -0.2248497 | 3.659596
253.1633 | -0.2249074 | 3.659548
253.1581 | -0.224965 | 3.659499
253.153 | -0.2250227 | 3.659451
253.1478 | -0.2250803 | 3.659402
253.1426 | -0.2251379 | 3.659354
253.1375 | -0.2251955 | 3.659305
253.1323 | -0.2252531 | 3.659257
253.1271 | -0.2253106 | 3.659208
253.122 | -0.2253682 | 3.65916
253.1168 | -0.2254257 | 3.659111
253.1116 | -0.2254832 | 3.659063
253.1065 | -0.2255407 | 3.659014
253.1013 | -0.2255982 | 3.658966
253.0961 | -0.2256556 | 3.658917
253.091 | -0.2257131 | 3.658869
253.0858 | -0.2257705 | 3.65882
253.0806 | -0.225828 | 3.658772
253.0755 | -0.2258854 | 3.658723
253.0703 | -0.2259428 | 3.658675
253.0651 | -0.2260002 | 3.658626
253.06 | -0.2260575 | 3.658577
253.0548 | -0.2261149 | 3.658529
253.0496 | -0.2261722 | 3.65848
253.0445 | -0.2262295 | 3.658432
253.0393 | -0.2262868 | 3.658383
253.0341 | -0.2263441 | 3.658335
253.029 | -0.2264014 | 3.658286
253.0238 | -0.2264587 | 3.658237
253.0186 | -0.2265159 | 3.658189
253.0135 | -0.2265732 | 3.65814
253.0083 | -0.2266304 | 3.658092
253.0032 | -0.2266876 | 3.658043
252.998 | -0.2267448 | 3.657994
252.9928 | -0.2268019 | 3.657946
252.9877 | -0.2268591 | 3.657897
252.9825 | -0.2269163 | 3.657848
252.9773 | -0.2269734 | 3.6578
252.9722 | -0.2270305 | 3.657751
252.967 | -0.2270876 | 3.657703
252.9619 | -0.2271447 | 3.657654
252.9567 | -0.2272018 | 3.657605
252.9515 | -0.2272588 | 3.657557
252.9464 | -0.2273159 | 3.657508
252.9412 | -0.2273729 | 3.657459
252.9361 | -0.2274299 | 3.657411
252.9309 | -0.2274869 | 3.657362
252.9257 | -0.2275439 | 3.657313
252.9206 | -0.2276009 | 3.657265
252.9154 | -0.2276578 | 3.657216
252.9103 | -0.2277148 | 3.657167
252.9051 | -0.2277717 | 3.657119
252.8999 | -0.2278286 | 3.65707
252.8948 | -0.2278855 | 3.657021
252.8896 | -0.2279424 | 3.656973
252.8845 | -0.2279992 | 3.656924
252.8793 | -0.2280561 | 3.656875
252.8742 | -0.2281129 | 3.656826
252.869 | -0.2281698 | 3.656778
252.8638 | -0.2282266 | 3.656729
252.8587 | -0.2282834 | 3.65668
252.8535 | -0.2283401 | 3.656631
252.8484 | -0.2283969 | 3.656583
252.8432 | -0.2284537 | 3.656534
252.8381 | -0.2285104 | 3.656485
252.8329 | -0.2285671 | 3.656437
252.8277 | -0.2286238 | 3.656388
252.8226 | -0.2286805 | 3.656339
252.8174 | -0.2287372 | 3.65629
252.8123 | -0.2287939 | 3.656241
252.8071 | -0.2288505 | 3.656193
252.802 | -0.2289071 | 3.656144
252.7968 | -0.2289638 | 3.656095
252.7917 | -0.2290204 | 3.656046
252.7865 | -0.229077 | 3.655998
252.7813 | -0.2291335 | 3.655949
252.7762 | -0.2291901 | 3.6559
252.771 | -0.2292467 | 3.655851
252.7659 | -0.2293032 | 3.655802
252.7607 | -0.2293597 | 3.655754
252.7556 | -0.2294162 | 3.655705
252.7504 | -0.2294727 | 3.655656
252.7453 | -0.2295292 | 3.655607
252.7401 | -0.2295856 | 3.655558
252.735 | -0.2296421 | 3.65551
252.7298 | -0.2296985 | 3.655461
252.7247 | -0.2297549 | 3.655412
252.7195 | -0.2298113 | 3.655363
252.7144 | -0.2298677 | 3.655314
252.7092 | -0.2299241 | 3.655265
252.7041 | -0.2299805 | 3.655216
252.6989 | -0.2300368 | 3.655168
252.6938 | -0.2300931 | 3.655119
252.6886 | -0.2301494 | 3.65507
252.6835 | -0.2302058 | 3.655021
252.6783 | -0.230262 | 3.654972
252.6732 | -0.2303183 | 3.654923
252.668 | -0.2303746 | 3.654874
252.6629 | -0.2304308 | 3.654826
252.6577 | -0.230487 | 3.654777
252.6526 | -0.2305433 | 3.654728
252.6474 | -0.2305995 | 3.654679
252.6423 | -0.2306556 | 3.65463
252.6371 | -0.2307118 | 3.654581
252.632 | -0.230768 | 3.654532
252.6268 | -0.2308241 | 3.654483
252.6217 | -0.2308802 | 3.654434
252.6165 | -0.2309364 | 3.654385
252.6114 | -0.2309925 | 3.654336
252.6062 | -0.2310486 | 3.654288
252.6011 | -0.2311046 | 3.654239
252.596 | -0.2311607 | 3.65419
252.5908 | -0.2312167 | 3.654141
252.5857 | -0.2312727 | 3.654092
252.5805 | -0.2313288 | 3.654043
252.5754 | -0.2313848 | 3.653994
252.5702 | -0.2314407 | 3.653945
252.5651 | -0.2314967 | 3.653896
252.5599 | -0.2315527 | 3.653847
252.5548 | -0.2316086 | 3.653798
252.5496 | -0.2316645 | 3.653749
252.5445 | -0.2317205 | 3.6537
252.5394 | -0.2317764 | 3.653651
252.5342 | -0.2318322 | 3.653602
252.5291 | -0.2318881 | 3.653553
252.5239 | -0.231944 | 3.653504
252.5188 | -0.2319998 | 3.653455
252.5136 | -0.2320556 | 3.653406
252.5085 | -0.2321115 | 3.653357
252.5034 | -0.2321673 | 3.653308
252.4982 | -0.232223 | 3.653259
252.4931 | -0.2322788 | 3.65321
252.4879 | -0.2323346 | 3.653161
252.4828 | -0.2323903 | 3.653112
252.4776 | -0.232446 | 3.653063
252.4725 | -0.2325017 | 3.653014
252.4674 | -0.2325574 | 3.652965
252.4622 | -0.2326131 | 3.652916
252.4571 | -0.2326688 | 3.652867
252.4519 | -0.2327245 | 3.652818
252.4468 | -0.2327801 | 3.652769
252.4417 | -0.2328357 | 3.65272
252.4365 | -0.2328913 | 3.652671
252.4314 | -0.2329469 | 3.652622
252.4262 | -0.2330025 | 3.652572
252.4211 | -0.2330581 | 3.652523
252.416 | -0.2331137 | 3.652474
252.4108 | -0.2331692 | 3.652425
252.4057 | -0.2332247 | 3.652376
252.4005 | -0.2332802 | 3.652327
252.3954 | -0.2333357 | 3.652278
252.3903 | -0.2333912 | 3.652229
252.3851 | -0.2334467 | 3.65218
252.38 | -0.2335022 | 3.652131
252.3749 | -0.2335576 | 3.652082
252.3697 | -0.233613 | 3.652032
252.3646 | -0.2336684 | 3.651983
252.3594 | -0.2337238 | 3.651934
252.3543 | -0.2337792 | 3.651885
252.3492 | -0.2338346 | 3.651836
252.344 | -0.23389 | 3.651787
252.3389 | -0.2339453 | 3.651738
252.3338 | -0.2340006 | 3.651689
252.3286 | -0.2340559 | 3.651639
252.3235 | -0.2341112 | 3.65159
252.3184 | -0.2341665 | 3.651541
252.3132 | -0.2342218 | 3.651492
252.3081 | -0.2342771 | 3.651443
252.303 | -0.2343323 | 3.651394
252.2978 | -0.2343875 | 3.651344
252.2927 | -0.2344427 | 3.651295
252.2876 | -0.234498 | 3.651246
252.2824 | -0.2345531 | 3.651197
252.2773 | -0.2346083 | 3.651148
252.2722 | -0.2346635 | 3.651099
252.267 | -0.2347186 | 3.651049
252.2619 | -0.2347737 | 3.651
252.2568 | -0.2348289 | 3.650951
252.2516 | -0.234884 | 3.650902
252.2465 | -0.2349391 | 3.650853
252.2414 | -0.2349941 | 3.650803
252.2362 | -0.2350492 | 3.650754
252.2311 | -0.2351042 | 3.650705
252.226 | -0.2351593 | 3.650656
252.2208 | -0.2352143 | 3.650606
252.2157 | -0.2352693 | 3.650557
252.2106 | -0.2353243 | 3.650508
252.2054 | -0.2353793 | 3.650459
252.2003 | -0.2354342 | 3.65041
252.1952 | -0.2354892 | 3.65036
252.1901 | -0.2355441 | 3.650311
252.1849 | -0.235599 | 3.650262
252.1798 | -0.2356539 | 3.650212
252.1747 | -0.2357088 | 3.650163
252.1695 | -0.2357637 | 3.650114
252.1644 | -0.2358186 | 3.650065
252.1593 | -0.2358734 | 3.650015
252.1542 | -0.2359283 | 3.649966
252.149 | -0.2359831 | 3.649917
252.1439 | -0.2360379 | 3.649868
252.1388 | -0.2360927 | 3.649818
252.1336 | -0.2361475 | 3.649769
252.1285 | -0.2362022 | 3.64972
252.1234 | -0.236257 | 3.64967
252.1183 | -0.2363117 | 3.649621
252.1131 | -0.2363664 | 3.649572
252.108 | -0.2364211 | 3.649522
252.1029 | -0.2364758 | 3.649473
252.0978 | -0.2365305 | 3.649424
252.0926 | -0.2365852 | 3.649374
252.0875 | -0.2366398 | 3.649325
252.0824 | -0.2366945 | 3.649276
252.0773 | -0.2367491 | 3.649226
252.0721 | -0.2368037 | 3.649177
252.067 | -0.2368583 | 3.649128
252.0619 | -0.2369129 | 3.649078
252.0568 | -0.2369675 | 3.649029
252.0516 | -0.237022 | 3.64898
252.0465 | -0.2370766 | 3.64893
252.0414 | -0.2371311 | 3.648881
252.0363 | -0.2371856 | 3.648832
252.0311 | -0.2372401 | 3.648782
252.026 | -0.2372946 | 3.648733
252.0209 | -0.2373491 | 3.648684
252.0158 | -0.2374035 | 3.648634
252.0106 | -0.237458 | 3.648585
252.0055 | -0.2375124 | 3.648535
252.0004 | -0.2375668 | 3.648486
251.9953 | -0.2376212 | 3.648437
251.9902 | -0.2376756 | 3.648387
251.985 | -0.23773 | 3.648338
251.9799 | -0.2377843 | 3.648288
251.9748 | -0.2378387 | 3.648239
251.9697 | -0.237893 | 3.64819
251.9646 | -0.2379473 | 3.64814
251.9594 | -0.2380016 | 3.648091
251.9543 | -0.2380559 | 3.648041
251.9492 | -0.2381102 | 3.647992
251.9441 | -0.2381645 | 3.647942
251.939 | -0.2382187 | 3.647893
251.9338 | -0.238273 | 3.647844
251.9287 | -0.2383272 | 3.647794
251.9236 | -0.2383814 | 3.647745
251.9185 | -0.2384356 | 3.647695
251.9134 | -0.2384898 | 3.647646
251.9082 | -0.2385439 | 3.647596
251.9031 | -0.2385981 | 3.647547
251.898 | -0.2386522 | 3.647497
251.8929 | -0.2387063 | 3.647448
251.8878 | -0.2387605 | 3.647398
251.8826 | -0.2388146 | 3.647349
251.8775 | -0.2388686 | 3.647299
251.8724 | -0.2389227 | 3.64725
251.8673 | -0.2389768 | 3.6472
251.8622 | -0.2390308 | 3.647151
251.8571 | -0.2390848 | 3.647101
251.8519 | -0.2391388 | 3.647052
251.8468 | -0.2391928 | 3.647002
251.8417 | -0.2392468 | 3.646953
251.8366 | -0.2393008 | 3.646903
251.8315 | -0.2393548 | 3.646854
251.8264 | -0.2394087 | 3.646804
251.8213 | -0.2394626 | 3.646755
251.8161 | -0.2395166 | 3.646705
251.811 | -0.2395705 | 3.646656
251.8059 | -0.2396244 | 3.646606
251.8008 | -0.2396782 | 3.646557
251.7957 | -0.2397321 | 3.646507
251.7906 | -0.2397859 | 3.646458
251.7855 | -0.2398398 | 3.646408
251.7803 | -0.2398936 | 3.646358
251.7752 | -0.2399474 | 3.646309
251.7701 | -0.2400012 | 3.646259
251.765 | -0.240055 | 3.64621
251.7599 | -0.2401087 | 3.64616
251.7548 | -0.2401625 | 3.646111
251.7497 | -0.2402162 | 3.646061
251.7446 | -0.24027 | 3.646011
251.7394 | -0.2403237 | 3.645962
251.7343 | -0.2403774 | 3.645912
251.7292 | -0.2404311 | 3.645863
251.7241 | -0.2404847 | 3.645813
251.719 | -0.2405384 | 3.645763
251.7139 | -0.240592 | 3.645714
251.7088 | -0.2406457 | 3.645664
251.7037 | -0.2406993 | 3.645615
251.6986 | -0.2407529 | 3.645565
251.6935 | -0.2408065 | 3.645515
251.6883 | -0.24086 | 3.645466
251.6832 | -0.2409136 | 3.645416
251.6781 | -0.2409671 | 3.645366
251.673 | -0.2410207 | 3.645317
251.6679 | -0.2410742 | 3.645267
251.6628 | -0.2411277 | 3.645218
251.6577 | -0.2411812 | 3.645168
251.6526 | -0.2412347 | 3.645118
251.6475 | -0.2412881 | 3.645069
251.6424 | -0.2413416 | 3.645019
251.6373 | -0.241395 | 3.644969
251.6322 | -0.2414484 | 3.64492
251.6271 | -0.2415018 | 3.64487
251.6219 | -0.2415552 | 3.64482
251.6168 | -0.2416086 | 3.644771
251.6117 | -0.241662 | 3.644721
251.6066 | -0.2417154 | 3.644671
251.6015 | -0.2417687 | 3.644622
251.5964 | -0.241822 | 3.644572
251.5913 | -0.2418753 | 3.644522
251.5862 | -0.2419286 | 3.644472
251.5811 | -0.2419819 | 3.644423
251.576 | -0.2420352 | 3.644373
251.5709 | -0.2420885 | 3.644323
251.5658 | -0.2421417 | 3.644274
251.5607 | -0.2421949 | 3.644224
251.5556 | -0.2422482 | 3.644174
251.5505 | -0.2423014 | 3.644124
251.5454 | -0.2423546 | 3.644075
251.5403 | -0.2424077 | 3.644025
251.5352 | -0.2424609 | 3.643975
251.5301 | -0.242514 | 3.643926
251.525 | -0.2425672 | 3.643876
251.5199 | -0.2426203 | 3.643826
251.5148 | -0.2426734 | 3.643776
251.5096 | -0.2427265 | 3.643727
251.5045 | -0.2427796 | 3.643677
251.4994 | -0.2428327 | 3.643627
251.4943 | -0.2428857 | 3.643577
251.4892 | -0.2429388 | 3.643527
251.4841 | -0.2429918 | 3.643478
251.479 | -0.2430448 | 3.643428
251.4739 | -0.2430978 | 3.643378
251.4688 | -0.2431508 | 3.643328
251.4637 | -0.2432038 | 3.643279
251.4586 | -0.2432567 | 3.643229
251.4535 | -0.2433097 | 3.643179
251.4484 | -0.2433626 | 3.643129
251.4433 | -0.2434155 | 3.643079
251.4382 | -0.2434685 | 3.64303
251.4331 | -0.2435213 | 3.64298
251.428 | -0.2435742 | 3.64293
251.4229 | -0.2436271 | 3.64288
251.4178 | -0.2436799 | 3.64283
251.4127 | -0.2437328 | 3.642781
251.4076 | -0.2437856 | 3.642731
251.4026 | -0.2438384 | 3.642681
251.3975 | -0.2438912 | 3.642631
251.3924 | -0.243944 | 3.642581
251.3873 | -0.2439968 | 3.642531
251.3822 | -0.2440495 | 3.642482
251.3771 | -0.2441023 | 3.642432
251.372 | -0.244155 | 3.642382
251.3669 | -0.2442077 | 3.642332
251.3618 | -0.2442604 | 3.642282
251.3567 | -0.2443131 | 3.642232
251.3516 | -0.2443658 | 3.642182
251.3465 | -0.2444185 | 3.642132
251.3414 | -0.2444711 | 3.642083
251.3363 | -0.2445238 | 3.642033
251.3312 | -0.2445764 | 3.641983
251.3261 | -0.244629 | 3.641933
251.321 | -0.2446816 | 3.641883
251.3159 | -0.2447342 | 3.641833
251.3108 | -0.2447868 | 3.641783
251.3057 | -0.2448393 | 3.641733
251.3006 | -0.2448919 | 3.641684
251.2955 | -0.2449444 | 3.641634
251.2905 | -0.2449969 | 3.641584
251.2854 | -0.2450494 | 3.641534
251.2803 | -0.2451019 | 3.641484
251.2752 | -0.2451544 | 3.641434
251.2701 | -0.2452068 | 3.641384
251.265 | -0.2452593 | 3.641334
251.2599 | -0.2453117 | 3.641284
251.2548 | -0.2453641 | 3.641234
251.2497 | -0.2454166 | 3.641184
251.2446 | -0.245469 | 3.641134
251.2395 | -0.2455213 | 3.641084
251.2344 | -0.2455737 | 3.641034
251.2293 | -0.2456261 | 3.640984
251.2243 | -0.2456784 | 3.640935
251.2192 | -0.2457307 | 3.640885
251.2141 | -0.2457831 | 3.640835
251.209 | -0.2458354 | 3.640785
251.2039 | -0.2458876 | 3.640735
251.1988 | -0.2459399 | 3.640685
251.1937 | -0.2459922 | 3.640635
251.1886 | -0.2460444 | 3.640585
251.1835 | -0.2460967 | 3.640535
251.1785 | -0.2461489 | 3.640485
251.1734 | -0.2462011 | 3.640435
251.1683 | -0.2462533 | 3.640385
251.1632 | -0.2463055 | 3.640335
251.1581 | -0.2463577 | 3.640285
251.153 | -0.2464098 | 3.640235
251.1479 | -0.2464619 | 3.640185
251.1428 | -0.2465141 | 3.640135
251.1378 | -0.2465662 | 3.640085
251.1327 | -0.2466183 | 3.640035
251.1276 | -0.2466704 | 3.639985
251.1225 | -0.2467225 | 3.639935
251.1174 | -0.2467745 | 3.639885
251.1123 | -0.2468266 | 3.639835
251.1072 | -0.2468786 | 3.639785
251.1021 | -0.2469306 | 3.639735
251.0971 | -0.2469826 | 3.639684
251.092 | -0.2470346 | 3.639634
251.0869 | -0.2470866 | 3.639584
251.0818 | -0.2471386 | 3.639534
251.0767 | -0.2471906 | 3.639484
251.0716 | -0.2472425 | 3.639434
251.0666 | -0.2472944 | 3.639384
251.0615 | -0.2473463 | 3.639334
251.0564 | -0.2473982 | 3.639284
251.0513 | -0.2474501 | 3.639234
251.0462 | -0.247502 | 3.639184
251.0411 | -0.2475539 | 3.639134
251.0361 | -0.2476057 | 3.639084
251.031 | -0.2476576 | 3.639034
251.0259 | -0.2477094 | 3.638984
251.0208 | -0.2477612 | 3.638933
251.0157 | -0.247813 | 3.638883
251.0106 | -0.2478648 | 3.638833
251.0056 | -0.2479166 | 3.638783
251.0005 | -0.2479683 | 3.638733
250.9954 | -0.2480201 | 3.638683
250.9903 | -0.2480718 | 3.638633
250.9852 | -0.2481235 | 3.638583
250.9802 | -0.2481752 | 3.638533
250.9751 | -0.2482269 | 3.638482
250.97 | -0.2482786 | 3.638432
250.9649 | -0.2483303 | 3.638382
250.9598 | -0.2483819 | 3.638332
250.9548 | -0.2484336 | 3.638282
250.9497 | -0.2484852 | 3.638232
250.9446 | -0.2485368 | 3.638182
250.9395 | -0.2485884 | 3.638131
250.9344 | -0.24864 | 3.638081
250.9294 | -0.2486916 | 3.638031
250.9243 | -0.2487431 | 3.637981
250.9192 | -0.2487947 | 3.637931
250.9141 | -0.2488462 | 3.637881
250.909 | -0.2488977 | 3.63783
250.904 | -0.2489492 | 3.63778
250.8989 | -0.2490007 | 3.63773
250.8938 | -0.2490522 | 3.63768
250.8887 | -0.2491037 | 3.63763
250.8837 | -0.2491551 | 3.637579
250.8786 | -0.2492066 | 3.637529
250.8735 | -0.249258 | 3.637479
250.8684 | -0.2493094 | 3.637429
250.8634 | -0.2493608 | 3.637379
250.8583 | -0.2494122 | 3.637328
250.8532 | -0.2494636 | 3.637278
250.8481 | -0.2495149 | 3.637228
250.8431 | -0.2495663 | 3.637178
250.838 | -0.2496176 | 3.637128
250.8329 | -0.249669 | 3.637077
250.8278 | -0.2497203 | 3.637027
250.8228 | -0.2497716 | 3.636977
250.8177 | -0.2498229 | 3.636927
250.8126 | -0.2498741 | 3.636876
250.8075 | -0.2499254 | 3.636826
250.8025 | -0.2499766 | 3.636776
250.7974 | -0.2500279 | 3.636726
250.7923 | -0.2500791 | 3.636675
250.7872 | -0.2501303 | 3.636625
250.7822 | -0.2501815 | 3.636575
250.7771 | -0.2502327 | 3.636525
250.772 | -0.2502838 | 3.636474
250.767 | -0.250335 | 3.636424
250.7619 | -0.2503861 | 3.636374
250.7568 | -0.2504373 | 3.636324
250.7517 | -0.2504884 | 3.636273
250.7467 | -0.2505395 | 3.636223
250.7416 | -0.2505906 | 3.636173
250.7365 | -0.2506416 | 3.636122
250.7315 | -0.2506927 | 3.636072
250.7264 | -0.2507438 | 3.636022
250.7213 | -0.2507948 | 3.635972
250.7162 | -0.2508458 | 3.635921
250.7112 | -0.2508968 | 3.635871
250.7061 | -0.2509478 | 3.635821
250.701 | -0.2509988 | 3.63577
250.696 | -0.2510498 | 3.63572
250.6909 | -0.2511007 | 3.63567
250.6858 | -0.2511517 | 3.635619
250.6808 | -0.2512026 | 3.635569
250.6757 | -0.2512535 | 3.635519
250.6706 | -0.2513045 | 3.635468
250.6656 | -0.2513553 | 3.635418
250.6605 | -0.2514062 | 3.635368
250.6554 | -0.2514571 | 3.635317
250.6504 | -0.251508 | 3.635267
250.6453 | -0.2515588 | 3.635217
250.6402 | -0.2516096 | 3.635166
250.6352 | -0.2516604 | 3.635116
250.6301 | -0.2517112 | 3.635066
250.625 | -0.251762 | 3.635015
250.62 | -0.2518128 | 3.634965
250.6149 | -0.2518636 | 3.634915
250.6098 | -0.2519143 | 3.634864
250.6048 | -0.2519651 | 3.634814
250.5997 | -0.2520158 | 3.634763
250.5946 | -0.2520665 | 3.634713
250.5896 | -0.2521172 | 3.634663
250.5845 | -0.2521679 | 3.634612
250.5794 | -0.2522186 | 3.634562
250.5744 | -0.2522692 | 3.634511
250.5693 | -0.2523199 | 3.634461
250.5642 | -0.2523705 | 3.634411
250.5592 | -0.2524211 | 3.63436
250.5541 | -0.2524717 | 3.63431
250.549 | -0.2525223 | 3.634259
250.544 | -0.2525729 | 3.634209
250.5389 | -0.2526235 | 3.634159
250.5339 | -0.2526741 | 3.634108
250.5288 | -0.2527246 | 3.634058
250.5237 | -0.2527751 | 3.634007
250.5187 | -0.2528257 | 3.633957
250.5136 | -0.2528762 | 3.633906
250.5085 | -0.2529267 | 3.633856
250.5035 | -0.2529771 | 3.633806
250.4984 | -0.2530276 | 3.633755
250.4934 | -0.2530781 | 3.633705
250.4883 | -0.2531285 | 3.633654
250.4832 | -0.2531789 | 3.633604
250.4782 | -0.2532293 | 3.633553
250.4731 | -0.2532798 | 3.633503
250.4681 | -0.2533301 | 3.633452
250.463 | -0.2533805 | 3.633402
250.4579 | -0.2534309 | 3.633351
250.4529 | -0.2534812 | 3.633301
250.4478 | -0.2535316 | 3.63325
250.4428 | -0.2535819 | 3.6332
250.4377 | -0.2536322 | 3.633149
250.4326 | -0.2536825 | 3.633099
250.4276 | -0.2537328 | 3.633048
250.4225 | -0.2537831 | 3.632998
250.4175 | -0.2538333 | 3.632947
250.4124 | -0.2538836 | 3.632897
250.4074 | -0.2539338 | 3.632846
250.4023 | -0.2539841 | 3.632796
250.3972 | -0.2540343 | 3.632745
250.3922 | -0.2540845 | 3.632695
250.3871 | -0.2541347 | 3.632644
250.3821 | -0.2541848 | 3.632594
250.377 | -0.254235 | 3.632543
250.372 | -0.2542851 | 3.632493
250.3669 | -0.2543353 | 3.632442
250.3619 | -0.2543854 | 3.632392
250.3568 | -0.2544355 | 3.632341
250.3517 | -0.2544856 | 3.632291
250.3467 | -0.2545357 | 3.63224
250.3416 | -0.2545858 | 3.63219
250.3366 | -0.2546358 | 3.632139
250.3315 | -0.2546859 | 3.632089
250.3265 | -0.2547359 | 3.632038
250.3214 | -0.2547859 | 3.631987
250.3164 | -0.2548359 | 3.631937
250.3113 | -0.2548859 | 3.631886
250.3063 | -0.2549359 | 3.631836
250.3012 | -0.2549859 | 3.631785
250.2961 | -0.2550358 | 3.631735
250.2911 | -0.2550858 | 3.631684
250.286 | -0.2551357 | 3.631633
250.281 | -0.2551856 | 3.631583
250.2759 | -0.2552355 | 3.631532
250.2709 | -0.2552854 | 3.631482
250.2658 | -0.2553353 | 3.631431
250.2608 | -0.2553852 | 3.63138
250.2557 | -0.255435 | 3.63133
250.2507 | -0.2554849 | 3.631279
250.2456 | -0.2555347 | 3.631229
250.2406 | -0.2555845 | 3.631178
250.2355 | -0.2556343 | 3.631127
250.2305 | -0.2556841 | 3.631077
250.2254 | -0.2557339 | 3.631026
250.2204 | -0.2557836 | 3.630975
250.2153 | -0.2558334 | 3.630925
250.2103 | -0.2558831 | 3.630874
250.2052 | -0.2559329 | 3.630824
250.2002 | -0.2559826 | 3.630773
250.1951 | -0.2560323 | 3.630722
250.1901 | -0.256082 | 3.630672
250.185 | -0.2561316 | 3.630621
250.18 | -0.2561813 | 3.63057
250.1749 | -0.256231 | 3.63052
250.1699 | -0.2562806 | 3.630469
250.1648 | -0.2563302 | 3.630418
250.1598 | -0.2563798 | 3.630368
250.1547 | -0.2564294 | 3.630317
250.1497 | -0.256479 | 3.630266
250.1447 | -0.2565286 | 3.630216
250.1396 | -0.2565782 | 3.630165
250.1346 | -0.2566277 | 3.630114
250.1295 | -0.2566773 | 3.630064
250.1245 | -0.2567268 | 3.630013
250.1194 | -0.2567763 | 3.629962
250.1144 | -0.2568258 | 3.629912
250.1093 | -0.2568753 | 3.629861
250.1043 | -0.2569248 | 3.62981
250.0992 | -0.2569742 | 3.629759
250.0942 | -0.2570237 | 3.629709
250.0891 | -0.2570731 | 3.629658
250.0841 | -0.2571225 | 3.629607
250.0791 | -0.257172 | 3.629557
250.074 | -0.2572214 | 3.629506
250.069 | -0.2572707 | 3.629455
250.0639 | -0.2573201 | 3.629404
250.0589 | -0.2573695 | 3.629354
250.0538 | -0.2574188 | 3.629303
250.0488 | -0.2574682 | 3.629252
250.0438 | -0.2575175 | 3.629202
250.0387 | -0.2575668 | 3.629151
250.0337 | -0.2576161 | 3.6291
250.0286 | -0.2576654 | 3.629049
250.0236 | -0.2577147 | 3.628999
250.0185 | -0.2577639 | 3.628948
250.0135 | -0.2578132 | 3.628897
250.0085 | -0.2578624 | 3.628846
250.0034 | -0.2579116 | 3.628796
249.9984 | -0.2579608 | 3.628745
249.9933 | -0.25801 | 3.628694
249.9883 | -0.2580592 | 3.628643
249.9833 | -0.2581084 | 3.628592
249.9782 | -0.2581576 | 3.628542
249.9732 | -0.2582067 | 3.628491
249.9681 | -0.2582558 | 3.62844
249.9631 | -0.258305 | 3.628389
249.9581 | -0.2583541 | 3.628339
249.953 | -0.2584032 | 3.628288
249.948 | -0.2584523 | 3.628237
249.9429 | -0.2585013 | 3.628186
249.9379 | -0.2585504 | 3.628135
249.9329 | -0.2585994 | 3.628085
249.9278 | -0.2586485 | 3.628034
249.9228 | -0.2586975 | 3.627983
249.9178 | -0.2587465 | 3.627932
249.9127 | -0.2587955 | 3.627881
249.9077 | -0.2588445 | 3.62783
249.9026 | -0.2588935 | 3.62778
249.8976 | -0.2589424 | 3.627729
249.8926 | -0.2589914 | 3.627678
249.8875 | -0.2590403 | 3.627627
249.8825 | -0.2590892 | 3.627576
249.8775 | -0.2591382 | 3.627525
249.8724 | -0.2591871 | 3.627475
249.8674 | -0.2592359 | 3.627424
249.8623 | -0.2592848 | 3.627373
249.8573 | -0.2593337 | 3.627322
249.8523 | -0.2593825 | 3.627271
249.8472 | -0.2594314 | 3.62722
249.8422 | -0.2594802 | 3.627169
249.8372 | -0.259529 | 3.627119
249.8321 | -0.2595778 | 3.627068
249.8271 | -0.2596266 | 3.627017
249.8221 | -0.2596754 | 3.626966
249.817 | -0.2597241 | 3.626915
249.812 | -0.2597729 | 3.626864
249.807 | -0.2598216 | 3.626813
249.8019 | -0.2598703 | 3.626762
249.7969 | -0.2599191 | 3.626712
249.7919 | -0.2599678 | 3.626661
249.7868 | -0.2600164 | 3.62661
249.7818 | -0.2600651 | 3.626559
249.7768 | -0.2601138 | 3.626508
249.7717 | -0.2601624 | 3.626457
249.7667 | -0.2602111 | 3.626406
249.7617 | -0.2602597 | 3.626355
249.7567 | -0.2603083 | 3.626304
249.7516 | -0.2603569 | 3.626253
249.7466 | -0.2604055 | 3.626202
249.7416 | -0.2604541 | 3.626152
249.7365 | -0.2605026 | 3.626101
249.7315 | -0.2605512 | 3.62605
249.7265 | -0.2605997 | 3.625999
249.7214 | -0.2606483 | 3.625948
249.7164 | -0.2606968 | 3.625897
249.7114 | -0.2607453 | 3.625846
249.7063 | -0.2607938 | 3.625795
249.7013 | -0.2608422 | 3.625744
249.6963 | -0.2608907 | 3.625693
249.6913 | -0.2609392 | 3.625642
249.6862 | -0.2609876 | 3.625591
249.6812 | -0.261036 | 3.62554
249.6762 | -0.2610845 | 3.625489
249.6711 | -0.2611329 | 3.625438
249.6661 | -0.2611812 | 3.625387
249.6611 | -0.2612296 | 3.625336
249.6561 | -0.261278 | 3.625285
249.651 | -0.2613263 | 3.625234
249.646 | -0.2613747 | 3.625183
249.641 | -0.261423 | 3.625132
249.636 | -0.2614713 | 3.625081
249.6309 | -0.2615196 | 3.62503
249.6259 | -0.2615679 | 3.624979
249.6209 | -0.2616162 | 3.624928
249.6159 | -0.2616645 | 3.624877
249.6108 | -0.2617127 | 3.624826
249.6058 | -0.261761 | 3.624775
249.6008 | -0.2618092 | 3.624724
249.5958 | -0.2618574 | 3.624673
249.5907 | -0.2619056 | 3.624622
249.5857 | -0.2619538 | 3.624571
249.5807 | -0.262002 | 3.62452
249.5757 | -0.2620502 | 3.624469
249.5706 | -0.2620984 | 3.624418
249.5656 | -0.2621465 | 3.624367
249.5606 | -0.2621946 | 3.624316
249.5556 | -0.2622428 | 3.624265
249.5505 | -0.2622909 | 3.624214
249.5455 | -0.262339 | 3.624163
249.5405 | -0.262387 | 3.624112
249.5355 | -0.2624351 | 3.624061
249.5305 | -0.2624832 | 3.62401
249.5254 | -0.2625312 | 3.623959
249.5204 | -0.2625793 | 3.623908
249.5154 | -0.2626273 | 3.623857
249.5104 | -0.2626753 | 3.623806
249.5053 | -0.2627233 | 3.623755
249.5003 | -0.2627713 | 3.623704
249.4953 | -0.2628193 | 3.623652
249.4903 | -0.2628672 | 3.623601
249.4853 | -0.2629152 | 3.62355
249.4802 | -0.2629631 | 3.623499
249.4752 | -0.263011 | 3.623448
249.4702 | -0.2630589 | 3.623397
249.4652 | -0.2631068 | 3.623346
249.4602 | -0.2631547 | 3.623295
249.4551 | -0.2632026 | 3.623244
249.4501 | -0.2632505 | 3.623193
249.4451 | -0.2632983 | 3.623142
249.4401 | -0.2633462 | 3.62309
249.4351 | -0.263394 | 3.623039
249.4301 | -0.2634418 | 3.622988
249.425 | -0.2634896 | 3.622937
249.42 | -0.2635374 | 3.622886
249.415 | -0.2635852 | 3.622835
249.41 | -0.263633 | 3.622784
249.405 | -0.2636807 | 3.622733
249.3999 | -0.2637285 | 3.622681
249.3949 | -0.2637762 | 3.62263
249.3899 | -0.2638239 | 3.622579
249.3849 | -0.2638716 | 3.622528
249.3799 | -0.2639193 | 3.622477
249.3749 | -0.263967 | 3.622426
249.3699 | -0.2640147 | 3.622375
249.3648 | -0.2640623 | 3.622324
249.3598 | -0.26411 | 3.622272
249.3548 | -0.2641576 | 3.622221
249.3498 | -0.2642052 | 3.62217
249.3448 | -0.2642528 | 3.622119
249.3398 | -0.2643004 | 3.622068
249.3347 | -0.264348 | 3.622017
249.3297 | -0.2643956 | 3.621965
249.3247 | -0.2644432 | 3.621914
249.3197 | -0.2644907 | 3.621863
249.3147 | -0.2645382 | 3.621812
249.3097 | -0.2645858 | 3.621761
249.3047 | -0.2646333 | 3.621709
249.2997 | -0.2646808 | 3.621658
249.2946 | -0.2647283 | 3.621607
249.2896 | -0.2647758 | 3.621556
249.2846 | -0.2648232 | 3.621505
249.2796 | -0.2648707 | 3.621453
249.2746 | -0.2649181 | 3.621402
249.2696 | -0.2649655 | 3.621351
249.2646 | -0.265013 | 3.6213
249.2596 | -0.2650604 | 3.621249
249.2545 | -0.2651078 | 3.621197
249.2495 | -0.2651551 | 3.621146
249.2445 | -0.2652025 | 3.621095
249.2395 | -0.2652499 | 3.621044
249.2345 | -0.2652972 | 3.620993
249.2295 | -0.2653445 | 3.620941
249.2245 | -0.2653919 | 3.62089
249.2195 | -0.2654392 | 3.620839
249.2145 | -0.2654865 | 3.620788
249.2095 | -0.2655338 | 3.620736
249.2044 | -0.265581 | 3.620685
249.1994 | -0.2656283 | 3.620634
249.1944 | -0.2656755 | 3.620583
249.1894 | -0.2657228 | 3.620531
249.1844 | -0.26577 | 3.62048
249.1794 | -0.2658172 | 3.620429
249.1744 | -0.2658644 | 3.620378
249.1694 | -0.2659116 | 3.620326
249.1644 | -0.2659588 | 3.620275
249.1594 | -0.2660059 | 3.620224
249.1544 | -0.2660531 | 3.620173
249.1494 | -0.2661002 | 3.620121
249.1444 | -0.2661474 | 3.62007
249.1393 | -0.2661945 | 3.620019
249.1343 | -0.2662416 | 3.619967
249.1293 | -0.2662887 | 3.619916
249.1243 | -0.2663358 | 3.619865
249.1193 | -0.2663828 | 3.619814
249.1143 | -0.2664299 | 3.619762
249.1093 | -0.2664769 | 3.619711
249.1043 | -0.266524 | 3.61966
249.0993 | -0.266571 | 3.619608
249.0943 | -0.266618 | 3.619557
249.0893 | -0.266665 | 3.619506
249.0843 | -0.266712 | 3.619454
249.0793 | -0.2667589 | 3.619403
249.0743 | -0.2668059 | 3.619352
249.0693 | -0.2668528 | 3.6193
249.0643 | -0.2668998 | 3.619249
249.0593 | -0.2669467 | 3.619198
249.0543 | -0.2669936 | 3.619146
249.0493 | -0.2670405 | 3.619095
249.0443 | -0.2670874 | 3.619044
249.0393 | -0.2671343 | 3.618992
249.0343 | -0.2671812 | 3.618941
249.0293 | -0.267228 | 3.61889
249.0243 | -0.2672749 | 3.618838
249.0193 | -0.2673217 | 3.618787
249.0143 | -0.2673685 | 3.618736
249.0093 | -0.2674153 | 3.618684
249.0043 | -0.2674621 | 3.618633
248.9992 | -0.2675089 | 3.618582
248.9942 | -0.2675557 | 3.61853
248.9892 | -0.2676024 | 3.618479
248.9842 | -0.2676492 | 3.618427
248.9792 | -0.2676959 | 3.618376
248.9742 | -0.2677426 | 3.618325
248.9692 | -0.2677893 | 3.618273
248.9642 | -0.267836 | 3.618222
248.9593 | -0.2678827 | 3.618171
248.9543 | -0.2679294 | 3.618119
248.9493 | -0.2679761 | 3.618068
248.9443 | -0.2680227 | 3.618016
248.9393 | -0.2680693 | 3.617965
248.9343 | -0.268116 | 3.617914
248.9293 | -0.2681626 | 3.617862
248.9243 | -0.2682092 | 3.617811
248.9193 | -0.2682558 | 3.617759
248.9143 | -0.2683024 | 3.617708
248.9093 | -0.2683489 | 3.617657
248.9043 | -0.2683955 | 3.617605
248.8993 | -0.268442 | 3.617554
248.8943 | -0.2684886 | 3.617502
248.8893 | -0.2685351 | 3.617451
248.8843 | -0.2685816 | 3.617399
248.8793 | -0.2686281 | 3.617348
248.8743 | -0.2686746 | 3.617297
248.8693 | -0.2687211 | 3.617245
248.8643 | -0.2687675 | 3.617194
248.8593 | -0.268814 | 3.617142
248.8543 | -0.2688604 | 3.617091
248.8493 | -0.2689068 | 3.617039
248.8443 | -0.2689533 | 3.616988
248.8393 | -0.2689997 | 3.616936
248.8343 | -0.269046 | 3.616885
248.8293 | -0.2690924 | 3.616834
248.8243 | -0.2691388 | 3.616782
248.8194 | -0.2691852 | 3.616731
248.8144 | -0.2692315 | 3.616679
248.8094 | -0.2692778 | 3.616628
248.8044 | -0.2693241 | 3.616576
248.7994 | -0.2693705 | 3.616525
248.7944 | -0.2694168 | 3.616473
248.7894 | -0.269463 | 3.616422
248.7844 | -0.2695093 | 3.61637
248.7794 | -0.2695556 | 3.616319
248.7744 | -0.2696018 | 3.616267
248.7694 | -0.2696481 | 3.616216
248.7644 | -0.2696943 | 3.616164
248.7594 | -0.2697405 | 3.616113
248.7545 | -0.2697867 | 3.616061
248.7495 | -0.2698329 | 3.61601
248.7445 | -0.2698791 | 3.615958
248.7395 | -0.2699253 | 3.615907
248.7345 | -0.2699714 | 3.615855
248.7295 | -0.2700176 | 3.615804
248.7245 | -0.2700637 | 3.615752
248.7195 | -0.2701098 | 3.615701
248.7145 | -0.2701559 | 3.615649
248.7095 | -0.270202 | 3.615598
248.7046 | -0.2702481 | 3.615546
248.6996 | -0.2702942 | 3.615495
248.6946 | -0.2703402 | 3.615443
248.6896 | -0.2703863 | 3.615392
248.6846 | -0.2704323 | 3.61534
248.6796 | -0.2704784 | 3.615289
248.6746 | -0.2705244 | 3.615237
248.6696 | -0.2705704 | 3.615185
248.6647 | -0.2706164 | 3.615134
248.6597 | -0.2706623 | 3.615082
248.6547 | -0.2707083 | 3.615031
248.6497 | -0.2707543 | 3.614979
248.6447 | -0.2708002 | 3.614928
248.6397 | -0.2708462 | 3.614876
248.6347 | -0.2708921 | 3.614825
248.6297 | -0.270938 | 3.614773
248.6248 | -0.2709839 | 3.614721
248.6198 | -0.2710298 | 3.61467
248.6148 | -0.2710757 | 3.614618
248.6098 | -0.2711215 | 3.614567
248.6048 | -0.2711674 | 3.614515
248.5998 | -0.2712132 | 3.614463
248.5949 | -0.271259 | 3.614412
248.5899 | -0.2713049 | 3.61436
248.5849 | -0.2713507 | 3.614309
248.5799 | -0.2713965 | 3.614257
248.5749 | -0.2714422 | 3.614206
248.5699 | -0.271488 | 3.614154
248.5649 | -0.2715338 | 3.614102
248.56 | -0.2715795 | 3.614051
248.555 | -0.2716253 | 3.613999
248.55 | -0.271671 | 3.613947
248.545 | -0.2717167 | 3.613896
248.54 | -0.2717624 | 3.613844
248.5351 | -0.2718081 | 3.613793
248.5301 | -0.2718538 | 3.613741
248.5251 | -0.2718994 | 3.613689
248.5201 | -0.2719451 | 3.613638
248.5151 | -0.2719907 | 3.613586
248.5101 | -0.2720364 | 3.613534
248.5052 | -0.272082 | 3.613483
248.5002 | -0.2721276 | 3.613431
248.4952 | -0.2721732 | 3.61338
248.4902 | -0.2722188 | 3.613328
248.4852 | -0.2722643 | 3.613276
248.4803 | -0.2723099 | 3.613225
248.4753 | -0.2723555 | 3.613173
248.4703 | -0.272401 | 3.613121
248.4653 | -0.2724465 | 3.61307
248.4603 | -0.272492 | 3.613018
248.4554 | -0.2725375 | 3.612966
248.4504 | -0.272583 | 3.612915
248.4454 | -0.2726285 | 3.612863
248.4404 | -0.272674 | 3.612811
248.4355 | -0.2727194 | 3.61276
248.4305 | -0.2727649 | 3.612708
248.4255 | -0.2728103 | 3.612656
248.4205 | -0.2728558 | 3.612605
248.4155 | -0.2729012 | 3.612553
248.4106 | -0.2729466 | 3.612501
248.4056 | -0.272992 | 3.61245
248.4006 | -0.2730373 | 3.612398
248.3956 | -0.2730827 | 3.612346
248.3907 | -0.2731281 | 3.612294
248.3857 | -0.2731734 | 3.612243
248.3807 | -0.2732187 | 3.612191
248.3757 | -0.273264 | 3.612139
248.3708 | -0.2733094 | 3.612088
248.3658 | -0.2733547 | 3.612036
248.3608 | -0.2733999 | 3.611984
248.3558 | -0.2734452 | 3.611932
248.3509 | -0.2734905 | 3.611881
248.3459 | -0.2735357 | 3.611829
248.3409 | -0.273581 | 3.611777
248.3359 | -0.2736262 | 3.611726
248.331 | -0.2736714 | 3.611674
248.326 | -0.2737166 | 3.611622
248.321 | -0.2737618 | 3.61157
248.316 | -0.273807 | 3.611519
248.3111 | -0.2738522 | 3.611467
248.3061 | -0.2738973 | 3.611415
248.3011 | -0.2739425 | 3.611363
248.2961 | -0.2739876 | 3.611312
248.2912 | -0.2740327 | 3.61126
248.2862 | -0.2740778 | 3.611208
248.2812 | -0.2741229 | 3.611156
248.2763 | -0.274168 | 3.611105
248.2713 | -0.2742131 | 3.611053
248.2663 | -0.2742582 | 3.611001
248.2613 | -0.2743032 | 3.610949
248.2564 | -0.2743483 | 3.610898
248.2514 | -0.2743933 | 3.610846
248.2464 | -0.2744383 | 3.610794
248.2415 | -0.2744833 | 3.610742
248.2365 | -0.2745283 | 3.61069
248.2315 | -0.2745733 | 3.610639
248.2265 | -0.2746183 | 3.610587
248.2216 | -0.2746633 | 3.610535
248.2166 | -0.2747082 | 3.610483
248.2116 | -0.2747532 | 3.610431
248.2067 | -0.2747981 | 3.61038
248.2017 | -0.274843 | 3.610328
248.1967 | -0.2748879 | 3.610276
248.1918 | -0.2749328 | 3.610224
248.1868 | -0.2749777 | 3.610172
248.1818 | -0.2750226 | 3.610121
248.1769 | -0.2750674 | 3.610069
248.1719 | -0.2751123 | 3.610017
248.1669 | -0.2751571 | 3.609965
248.162 | -0.275202 | 3.609913
248.157 | -0.2752468 | 3.609862
248.152 | -0.2752916 | 3.60981
248.1471 | -0.2753364 | 3.609758
248.1421 | -0.2753812 | 3.609706
248.1371 | -0.2754259 | 3.609654
248.1322 | -0.2754707 | 3.609602
248.1272 | -0.2755154 | 3.609551
248.1222 | -0.2755602 | 3.609499
248.1173 | -0.2756049 | 3.609447
248.1123 | -0.2756496 | 3.609395
248.1073 | -0.2756943 | 3.609343
248.1024 | -0.275739 | 3.609291
248.0974 | -0.2757837 | 3.609239
248.0924 | -0.2758284 | 3.609188
248.0875 | -0.275873 | 3.609136
248.0825 | -0.2759177 | 3.609084
248.0775 | -0.2759623 | 3.609032
248.0726 | -0.2760069 | 3.60898
248.0676 | -0.2760515 | 3.608928
248.0627 | -0.2760961 | 3.608876
248.0577 | -0.2761407 | 3.608825
248.0527 | -0.2761853 | 3.608773
248.0478 | -0.2762299 | 3.608721
248.0428 | -0.2762744 | 3.608669
248.0378 | -0.276319 | 3.608617
248.0329 | -0.2763635 | 3.608565
248.0279 | -0.276408 | 3.608513
248.023 | -0.2764525 | 3.608461
248.018 | -0.276497 | 3.608409
248.013 | -0.2765415 | 3.608358
248.0081 | -0.276586 | 3.608306
248.0031 | -0.2766305 | 3.608254
247.9982 | -0.2766749 | 3.608202
247.9932 | -0.2767193 | 3.60815
247.9882 | -0.2767638 | 3.608098
247.9833 | -0.2768082 | 3.608046
247.9783 | -0.2768526 | 3.607994
247.9734 | -0.276897 | 3.607942
247.9684 | -0.2769414 | 3.60789
247.9634 | -0.2769858 | 3.607838
247.9585 | -0.2770301 | 3.607786
247.9535 | -0.2770745 | 3.607735
247.9486 | -0.2771188 | 3.607683
247.9436 | -0.2771632 | 3.607631
247.9386 | -0.2772075 | 3.607579
247.9337 | -0.2772518 | 3.607527
247.9287 | -0.2772961 | 3.607475
247.9238 | -0.2773404 | 3.607423
247.9188 | -0.2773846 | 3.607371
247.9139 | -0.2774289 | 3.607319
247.9089 | -0.2774731 | 3.607267
247.9039 | -0.2775174 | 3.607215
247.899 | -0.2775616 | 3.607163
247.894 | -0.2776058 | 3.607111
247.8891 | -0.27765 | 3.607059
247.8841 | -0.2776942 | 3.607007
247.8792 | -0.2777384 | 3.606955
247.8742 | -0.2777826 | 3.606903
247.8692 | -0.2778268 | 3.606851
247.8643 | -0.2778709 | 3.606799
247.8593 | -0.277915 | 3.606747
247.8544 | -0.2779592 | 3.606695
247.8494 | -0.2780033 | 3.606643
247.8445 | -0.2780474 | 3.606591
247.8395 | -0.2780915 | 3.606539
247.8346 | -0.2781356 | 3.606487
247.8296 | -0.2781796 | 3.606435
247.8247 | -0.2782237 | 3.606384
247.8197 | -0.2782677 | 3.606332
247.8147 | -0.2783118 | 3.60628
247.8098 | -0.2783558 | 3.606228
247.8048 | -0.2783998 | 3.606175
247.7999 | -0.2784438 | 3.606123
247.7949 | -0.2784878 | 3.606071
247.79 | -0.2785318 | 3.606019
247.785 | -0.2785758 | 3.605967
247.7801 | -0.2786197 | 3.605915
247.7751 | -0.2786637 | 3.605863
247.7702 | -0.2787076 | 3.605811
247.7652 | -0.2787516 | 3.605759
247.7603 | -0.2787955 | 3.605707
247.7553 | -0.2788394 | 3.605655
247.7504 | -0.2788833 | 3.605603
247.7454 | -0.2789271 | 3.605551
247.7405 | -0.278971 | 3.605499
247.7355 | -0.2790149 | 3.605447
247.7306 | -0.2790587 | 3.605395
247.7256 | -0.2791026 | 3.605343
247.7207 | -0.2791464 | 3.605291
247.7157 | -0.2791902 | 3.605239
247.7108 | -0.279234 | 3.605187
247.7058 | -0.2792778 | 3.605135
247.7009 | -0.2793216 | 3.605083
247.6959 | -0.2793654 | 3.605031
247.691 | -0.2794091 | 3.604979
247.686 | -0.2794529 | 3.604927
247.6811 | -0.2794966 | 3.604875
247.6761 | -0.2795403 | 3.604822
247.6712 | -0.279584 | 3.60477
247.6662 | -0.2796277 | 3.604718
247.6613 | -0.2796714 | 3.604666
247.6563 | -0.2797151 | 3.604614
247.6514 | -0.2797588 | 3.604562
247.6465 | -0.2798025 | 3.60451
247.6415 | -0.2798461 | 3.604458
247.6366 | -0.2798897 | 3.604406
247.6316 | -0.2799334 | 3.604354
247.6267 | -0.279977 | 3.604302
247.6217 | -0.2800206 | 3.60425
247.6168 | -0.2800642 | 3.604197
247.6118 | -0.2801078 | 3.604145
247.6069 | -0.2801513 | 3.604093
247.6019 | -0.2801949 | 3.604041
247.597 | -0.2802384 | 3.603989
247.5921 | -0.280282 | 3.603937
247.5871 | -0.2803255 | 3.603885
247.5822 | -0.280369 | 3.603833
247.5772 | -0.2804125 | 3.603781
247.5723 | -0.280456 | 3.603728
247.5673 | -0.2804995 | 3.603676
247.5624 | -0.280543 | 3.603624
247.5574 | -0.2805864 | 3.603572
247.5525 | -0.2806299 | 3.60352
247.5476 | -0.2806733 | 3.603468
247.5426 | -0.2807168 | 3.603416
247.5377 | -0.2807602 | 3.603364
247.5327 | -0.2808036 | 3.603311
247.5278 | -0.280847 | 3.603259
247.5229 | -0.2808904 | 3.603207
247.5179 | -0.2809337 | 3.603155
247.513 | -0.2809771 | 3.603103
247.508 | -0.2810204 | 3.603051
247.5031 | -0.2810638 | 3.602998
247.4981 | -0.2811071 | 3.602946
247.4932 | -0.2811504 | 3.602894
247.4883 | -0.2811937 | 3.602842
247.4833 | -0.281237 | 3.60279
247.4784 | -0.2812803 | 3.602738
247.4734 | -0.2813236 | 3.602685
247.4685 | -0.2813668 | 3.602633
247.4636 | -0.2814101 | 3.602581
247.4586 | -0.2814533 | 3.602529
247.4537 | -0.2814966 | 3.602477
247.4488 | -0.2815398 | 3.602425
247.4438 | -0.281583 | 3.602372
247.4389 | -0.2816262 | 3.60232
247.4339 | -0.2816694 | 3.602268
247.429 | -0.2817126 | 3.602216
247.4241 | -0.2817557 | 3.602164
247.4191 | -0.2817989 | 3.602111
247.4142 | -0.281842 | 3.602059
247.4092 | -0.2818851 | 3.602007
247.4043 | -0.2819283 | 3.601955
247.3994 | -0.2819714 | 3.601903
247.3944 | -0.2820145 | 3.60185
247.3895 | -0.2820576 | 3.601798
247.3846 | -0.2821006 | 3.601746
247.3796 | -0.2821437 | 3.601694
247.3747 | -0.2821868 | 3.601642
247.3698 | -0.2822298 | 3.601589
247.3648 | -0.2822728 | 3.601537
247.3599 | -0.2823159 | 3.601485
247.355 | -0.2823589 | 3.601433
247.35 | -0.2824019 | 3.60138
247.3451 | -0.2824449 | 3.601328
247.3401 | -0.2824878 | 3.601276
247.3352 | -0.2825308 | 3.601224
247.3303 | -0.2825738 | 3.601171
247.3253 | -0.2826167 | 3.601119
247.3204 | -0.2826596 | 3.601067
247.3155 | -0.2827026 | 3.601015
247.3105 | -0.2827455 | 3.600962
247.3056 | -0.2827884 | 3.60091
247.3007 | -0.2828313 | 3.600858
247.2957 | -0.2828741 | 3.600806
247.2908 | -0.282917 | 3.600753
247.2859 | -0.2829599 | 3.600701
247.281 | -0.2830027 | 3.600649
247.276 | -0.2830456 | 3.600597
247.2711 | -0.2830884 | 3.600544
247.2662 | -0.2831312 | 3.600492
247.2612 | -0.283174 | 3.60044
247.2563 | -0.2832168 | 3.600388
247.2514 | -0.2832596 | 3.600335
247.2464 | -0.2833024 | 3.600283
247.2415 | -0.2833451 | 3.600231
247.2366 | -0.2833879 | 3.600178
247.2316 | -0.2834306 | 3.600126
247.2267 | -0.2834733 | 3.600074
247.2218 | -0.283516 | 3.600022
247.2169 | -0.2835588 | 3.599969
247.2119 | -0.2836014 | 3.599917
247.207 | -0.2836441 | 3.599865
247.2021 | -0.2836868 | 3.599812
247.1971 | -0.2837295 | 3.59976
247.1922 | -0.2837721 | 3.599708
247.1873 | -0.2838148 | 3.599655
247.1824 | -0.2838574 | 3.599603
247.1774 | -0.2839 | 3.599551
247.1725 | -0.2839426 | 3.599498
247.1676 | -0.2839852 | 3.599446
247.1626 | -0.2840278 | 3.599394
247.1577 | -0.2840704 | 3.599342
247.1528 | -0.2841129 | 3.599289
247.1479 | -0.2841555 | 3.599237
247.1429 | -0.284198 | 3.599185
247.138 | -0.2842406 | 3.599132
247.1331 | -0.2842831 | 3.59908
247.1282 | -0.2843256 | 3.599028
247.1232 | -0.2843681 | 3.598975
247.1183 | -0.2844106 | 3.598923
247.1134 | -0.2844531 | 3.598871
247.1085 | -0.2844956 | 3.598818
247.1035 | -0.284538 | 3.598766
247.0986 | -0.2845805 | 3.598713
247.0937 | -0.2846229 | 3.598661
247.0888 | -0.2846653 | 3.598609
247.0838 | -0.2847077 | 3.598556
247.0789 | -0.2847501 | 3.598504
247.074 | -0.2847925 | 3.598452
247.0691 | -0.2848349 | 3.598399
247.0641 | -0.2848773 | 3.598347
247.0592 | -0.2849197 | 3.598295
247.0543 | -0.284962 | 3.598242
247.0494 | -0.2850043 | 3.59819
247.0444 | -0.2850467 | 3.598137
247.0395 | -0.285089 | 3.598085
247.0346 | -0.2851313 | 3.598033
247.0297 | -0.2851736 | 3.59798
247.0248 | -0.2852159 | 3.597928
247.0198 | -0.2852582 | 3.597876
247.0149 | -0.2853004 | 3.597823
247.01 | -0.2853427 | 3.597771
247.0051 | -0.2853849 | 3.597718
247.0002 | -0.2854271 | 3.597666
246.9952 | -0.2854694 | 3.597614
246.9903 | -0.2855116 | 3.597561
246.9854 | -0.2855538 | 3.597509
246.9805 | -0.285596 | 3.597456
246.9756 | -0.2856381 | 3.597404
246.9706 | -0.2856803 | 3.597351
246.9657 | -0.2857225 | 3.597299
246.9608 | -0.2857646 | 3.597247
246.9559 | -0.2858068 | 3.597194
246.951 | -0.2858489 | 3.597142
246.946 | -0.285891 | 3.597089
246.9411 | -0.2859331 | 3.597037
246.9362 | -0.2859752 | 3.596985
246.9313 | -0.2860173 | 3.596932
246.9264 | -0.2860593 | 3.59688
246.9214 | -0.2861014 | 3.596827
246.9165 | -0.2861435 | 3.596775
246.9116 | -0.2861855 | 3.596722
246.9067 | -0.2862275 | 3.59667
246.9018 | -0.2862695 | 3.596617
246.8969 | -0.2863116 | 3.596565
246.8919 | -0.2863536 | 3.596513
246.887 | -0.2863955 | 3.59646
246.8821 | -0.2864375 | 3.596408
246.8772 | -0.2864795 | 3.596355
246.8723 | -0.2865214 | 3.596303
246.8674 | -0.2865634 | 3.59625
246.8624 | -0.2866053 | 3.596198
246.8575 | -0.2866472 | 3.596145
246.8526 | -0.2866891 | 3.596093
246.8477 | -0.286731 | 3.59604
246.8428 | -0.2867729 | 3.595988
246.8379 | -0.2868148 | 3.595936
246.833 | -0.2868567 | 3.595883
246.828 | -0.2868985 | 3.595831
246.8231 | -0.2869404 | 3.595778
246.8182 | -0.2869822 | 3.595726
246.8133 | -0.2870241 | 3.595673
246.8084 | -0.2870659 | 3.595621
246.8035 | -0.2871077 | 3.595568
246.7986 | -0.2871495 | 3.595516
246.7937 | -0.2871913 | 3.595463
246.7887 | -0.287233 | 3.595411
246.7838 | -0.2872748 | 3.595358
246.7789 | -0.2873166 | 3.595306
246.774 | -0.2873583 | 3.595253
246.7691 | -0.2874 | 3.595201
246.7642 | -0.2874417 | 3.595148
246.7593 | -0.2874835 | 3.595096
246.7544 | -0.2875252 | 3.595043
246.7495 | -0.2875668 | 3.594991
246.7445 | -0.2876085 | 3.594938
246.7396 | -0.2876502 | 3.594886
246.7347 | -0.2876918 | 3.594833
246.7298 | -0.2877335 | 3.594781
246.7249 | -0.2877751 | 3.594728
246.72 | -0.2878168 | 3.594675
246.7151 | -0.2878584 | 3.594623
246.7102 | -0.2879 | 3.59457
246.7053 | -0.2879416 | 3.594518
246.7004 | -0.2879832 | 3.594465
246.6954 | -0.2880247 | 3.594413
246.6905 | -0.2880663 | 3.59436
246.6856 | -0.2881078 | 3.594308
246.6807 | -0.2881494 | 3.594255
246.6758 | -0.2881909 | 3.594203
246.6709 | -0.2882324 | 3.59415
246.666 | -0.2882739 | 3.594098
246.6611 | -0.2883154 | 3.594045
246.6562 | -0.2883569 | 3.593992
246.6513 | -0.2883984 | 3.59394
246.6464 | -0.2884399 | 3.593887
246.6415 | -0.2884813 | 3.593835
246.6366 | -0.2885228 | 3.593782
246.6316 | -0.2885642 | 3.59373
246.6267 | -0.2886056 | 3.593677
246.6218 | -0.2886471 | 3.593624
246.6169 | -0.2886885 | 3.593572
246.612 | -0.2887299 | 3.593519
246.6071 | -0.2887712 | 3.593467
246.6022 | -0.2888126 | 3.593414
246.5973 | -0.288854 | 3.593362
246.5924 | -0.2888953 | 3.593309
246.5875 | -0.2889367 | 3.593256
246.5826 | -0.288978 | 3.593204
246.5777 | -0.2890193 | 3.593151
246.5728 | -0.2890606 | 3.593099
246.5679 | -0.2891019 | 3.593046
246.563 | -0.2891432 | 3.592993
246.5581 | -0.2891845 | 3.592941
246.5532 | -0.2892258 | 3.592888
246.5483 | -0.289267 | 3.592836
246.5434 | -0.2893083 | 3.592783
246.5385 | -0.2893495 | 3.59273
246.5336 | -0.2893907 | 3.592678
246.5287 | -0.289432 | 3.592625
246.5238 | -0.2894732 | 3.592573
246.5189 | -0.2895144 | 3.59252
246.514 | -0.2895555 | 3.592467
246.5091 | -0.2895967 | 3.592415
246.5042 | -0.2896379 | 3.592362
246.4993 | -0.289679 | 3.592309
246.4944 | -0.2897202 | 3.592257
246.4895 | -0.2897613 | 3.592204
246.4846 | -0.2898024 | 3.592152
246.4797 | -0.2898435 | 3.592099
246.4748 | -0.2898846 | 3.592046
246.4699 | -0.2899257 | 3.591994
246.465 | -0.2899668 | 3.591941
246.4601 | -0.2900079 | 3.591888
246.4552 | -0.2900489 | 3.591836
246.4503 | -0.29009 | 3.591783
246.4454 | -0.290131 | 3.59173
246.4405 | -0.2901721 | 3.591678
246.4356 | -0.2902131 | 3.591625
246.4307 | -0.2902541 | 3.591572
246.4258 | -0.2902951 | 3.59152
246.4209 | -0.2903361 | 3.591467
246.416 | -0.290377 | 3.591414
246.4111 | -0.290418 | 3.591362
246.4062 | -0.290459 | 3.591309
246.4013 | -0.2904999 | 3.591256
246.3964 | -0.2905409 | 3.591204
246.3915 | -0.2905818 | 3.591151
246.3866 | -0.2906227 | 3.591098
246.3817 | -0.2906636 | 3.591046
246.3768 | -0.2907045 | 3.590993
246.3719 | -0.2907454 | 3.59094
246.367 | -0.2907862 | 3.590888
246.3621 | -0.2908271 | 3.590835
246.3572 | -0.290868 | 3.590782
246.3523 | -0.2909088 | 3.59073
246.3474 | -0.2909496 | 3.590677
246.3425 | -0.2909904 | 3.590624
246.3376 | -0.2910313 | 3.590571
246.3327 | -0.2910721 | 3.590519
246.3278 | -0.2911128 | 3.590466
246.323 | -0.2911536 | 3.590413
246.3181 | -0.2911944 | 3.590361
246.3132 | -0.2912352 | 3.590308
246.3083 | -0.2912759 | 3.590255
246.3034 | -0.2913166 | 3.590203
246.2985 | -0.2913574 | 3.59015
246.2936 | -0.2913981 | 3.590097
246.2887 | -0.2914388 | 3.590044
246.2838 | -0.2914795 | 3.589992
246.2789 | -0.2915202 | 3.589939
246.274 | -0.2915609 | 3.589886
246.2691 | -0.2916015 | 3.589833
246.2642 | -0.2916422 | 3.589781
246.2594 | -0.2916828 | 3.589728
246.2545 | -0.2917235 | 3.589675
246.2496 | -0.2917641 | 3.589623
246.2447 | -0.2918047 | 3.58957
246.2398 | -0.2918453 | 3.589517
246.2349 | -0.2918859 | 3.589464
246.23 | -0.2919265 | 3.589412
246.2251 | -0.291967 | 3.589359
246.2202 | -0.2920076 | 3.589306
246.2153 | -0.2920482 | 3.589253
246.2105 | -0.2920887 | 3.589201
246.2056 | -0.2921292 | 3.589148
246.2007 | -0.2921698 | 3.589095
246.1958 | -0.2922103 | 3.589042
246.1909 | -0.2922508 | 3.58899
246.186 | -0.2922913 | 3.588937
246.1811 | -0.2923317 | 3.588884
246.1762 | -0.2923722 | 3.588831
246.1713 | -0.2924127 | 3.588778
246.1665 | -0.2924531 | 3.588726
246.1616 | -0.2924936 | 3.588673
246.1567 | -0.292534 | 3.58862
246.1518 | -0.2925744 | 3.588567
246.1469 | -0.2926148 | 3.588515
246.142 | -0.2926552 | 3.588462
246.1371 | -0.2926956 | 3.588409
246.1322 | -0.292736 | 3.588356
246.1274 | -0.2927763 | 3.588303
246.1225 | -0.2928167 | 3.588251
246.1176 | -0.292857 | 3.588198
246.1127 | -0.2928974 | 3.588145
246.1078 | -0.2929377 | 3.588092
246.1029 | -0.292978 | 3.588039
246.098 | -0.2930183 | 3.587987
246.0932 | -0.2930586 | 3.587934
246.0883 | -0.2930989 | 3.587881
246.0834 | -0.2931392 | 3.587828
246.0785 | -0.2931795 | 3.587775
246.0736 | -0.2932197 | 3.587723
246.0687 | -0.29326 | 3.58767
246.0639 | -0.2933002 | 3.587617
246.059 | -0.2933404 | 3.587564
246.0541 | -0.2933806 | 3.587511
246.0492 | -0.2934208 | 3.587459
246.0443 | -0.293461 | 3.587406
246.0394 | -0.2935012 | 3.587353
246.0346 | -0.2935414 | 3.5873
246.0297 | -0.2935815 | 3.587247
246.0248 | -0.2936217 | 3.587194
246.0199 | -0.2936618 | 3.587142
246.015 | -0.293702 | 3.587089
246.0102 | -0.2937421 | 3.587036
246.0053 | -0.2937822 | 3.586983
246.0004 | -0.2938223 | 3.58693
245.9955 | -0.2938624 | 3.586877
245.9906 | -0.2939025 | 3.586824
245.9857 | -0.2939426 | 3.586772
245.9809 | -0.2939826 | 3.586719
245.976 | -0.2940227 | 3.586666
245.9711 | -0.2940627 | 3.586613
245.9662 | -0.2941027 | 3.58656
245.9613 | -0.2941428 | 3.586507
245.9565 | -0.2941828 | 3.586454
245.9516 | -0.2942228 | 3.586402
245.9467 | -0.2942628 | 3.586349
245.9418 | -0.2943027 | 3.586296
245.937 | -0.2943427 | 3.586243
245.9321 | -0.2943827 | 3.58619
245.9272 | -0.2944226 | 3.586137
245.9223 | -0.2944626 | 3.586084
245.9174 | -0.2945025 | 3.586031
245.9126 | -0.2945424 | 3.585979
245.9077 | -0.2945823 | 3.585926
245.9028 | -0.2946222 | 3.585873
245.8979 | -0.2946621 | 3.58582
245.8931 | -0.294702 | 3.585767
245.8882 | -0.2947419 | 3.585714
245.8833 | -0.2947817 | 3.585661
245.8784 | -0.2948216 | 3.585608
245.8736 | -0.2948614 | 3.585555
245.8687 | -0.2949012 | 3.585503
245.8638 | -0.294941 | 3.58545
245.8589 | -0.2949809 | 3.585397
245.854 | -0.2950207 | 3.585344
245.8492 | -0.2950604 | 3.585291
245.8443 | -0.2951002 | 3.585238
245.8394 | -0.29514 | 3.585185
245.8345 | -0.2951797 | 3.585132
245.8297 | -0.2952195 | 3.585079
245.8248 | -0.2952592 | 3.585026
245.8199 | -0.295299 | 3.584973
245.8151 | -0.2953387 | 3.584921
245.8102 | -0.2953784 | 3.584868
245.8053 | -0.2954181 | 3.584815
245.8004 | -0.2954578 | 3.584762
245.7956 | -0.2954974 | 3.584709
245.7907 | -0.2955371 | 3.584656
245.7858 | -0.2955768 | 3.584603
245.7809 | -0.2956164 | 3.58455
245.7761 | -0.295656 | 3.584497
245.7712 | -0.2956957 | 3.584444
245.7663 | -0.2957353 | 3.584391
245.7615 | -0.2957749 | 3.584338
245.7566 | -0.2958145 | 3.584285
245.7517 | -0.2958541 | 3.584232
245.7468 | -0.2958937 | 3.584179
245.742 | -0.2959332 | 3.584126
245.7371 | -0.2959728 | 3.584074
245.7322 | -0.2960123 | 3.584021
245.7274 | -0.2960519 | 3.583968
245.7225 | -0.2960914 | 3.583915
245.7176 | -0.2961309 | 3.583862
245.7127 | -0.2961704 | 3.583809
245.7079 | -0.2962099 | 3.583756
245.703 | -0.2962494 | 3.583703
245.6981 | -0.2962889 | 3.58365
245.6933 | -0.2963283 | 3.583597
245.6884 | -0.2963678 | 3.583544
245.6835 | -0.2964072 | 3.583491
245.6787 | -0.2964467 | 3.583438
245.6738 | -0.2964861 | 3.583385
245.6689 | -0.2965255 | 3.583332
245.6641 | -0.2965649 | 3.583279
245.6592 | -0.2966043 | 3.583226
245.6543 | -0.2966437 | 3.583173
245.6495 | -0.2966831 | 3.58312
245.6446 | -0.2967224 | 3.583067
245.6397 | -0.2967618 | 3.583014
245.6349 | -0.2968011 | 3.582961
245.63 | -0.2968405 | 3.582908
245.6251 | -0.2968798 | 3.582855
245.6203 | -0.2969191 | 3.582802
245.6154 | -0.2969584 | 3.582749
245.6105 | -0.2969977 | 3.582696
245.6057 | -0.297037 | 3.582643
245.6008 | -0.2970763 | 3.58259
245.5959 | -0.2971156 | 3.582537
245.5911 | -0.2971548 | 3.582484
245.5862 | -0.2971941 | 3.582431
245.5813 | -0.2972333 | 3.582378
245.5765 | -0.2972725 | 3.582325
245.5716 | -0.2973117 | 3.582272
245.5667 | -0.2973509 | 3.582219
245.5619 | -0.2973901 | 3.582166
245.557 | -0.2974293 | 3.582113
245.5522 | -0.2974685 | 3.58206
245.5473 | -0.2975077 | 3.582007
245.5424 | -0.2975468 | 3.581954
245.5376 | -0.297586 | 3.581901
245.5327 | -0.2976251 | 3.581848
245.5278 | -0.2976642 | 3.581795
245.523 | -0.2977034 | 3.581742
245.5181 | -0.2977425 | 3.581689
245.5133 | -0.2977816 | 3.581635
245.5084 | -0.2978206 | 3.581582
245.5035 | -0.2978597 | 3.581529
245.4987 | -0.2978988 | 3.581476
245.4938 | -0.2979379 | 3.581423
245.489 | -0.2979769 | 3.58137
245.4841 | -0.2980159 | 3.581317
245.4792 | -0.298055 | 3.581264
245.4744 | -0.298094 | 3.581211
245.4695 | -0.298133 | 3.581158
245.4647 | -0.298172 | 3.581105
245.4598 | -0.298211 | 3.581052
245.4549 | -0.29825 | 3.580999
245.4501 | -0.2982889 | 3.580946
245.4452 | -0.2983279 | 3.580893
245.4404 | -0.2983668 | 3.58084
245.4355 | -0.2984058 | 3.580786
245.4306 | -0.2984447 | 3.580733
245.4258 | -0.2984836 | 3.58068
245.4209 | -0.2985225 | 3.580627
245.4161 | -0.2985614 | 3.580574
245.4112 | -0.2986003 | 3.580521
245.4064 | -0.2986392 | 3.580468
245.4015 | -0.2986781 | 3.580415
245.3966 | -0.2987169 | 3.580362
245.3918 | -0.2987558 | 3.580309
245.3869 | -0.2987946 | 3.580256
245.3821 | -0.2988334 | 3.580203
245.3772 | -0.2988723 | 3.580149
245.3724 | -0.2989111 | 3.580096
245.3675 | -0.2989499 | 3.580043
245.3626 | -0.2989887 | 3.57999
245.3578 | -0.2990274 | 3.579937
245.3529 | -0.2990662 | 3.579884
245.3481 | -0.299105 | 3.579831
245.3432 | -0.2991437 | 3.579778
245.3384 | -0.2991825 | 3.579725
245.3335 | -0.2992212 | 3.579671
245.3287 | -0.2992599 | 3.579618
245.3238 | -0.2992986 | 3.579565
245.3189 | -0.2993373 | 3.579512
245.3141 | -0.299376 | 3.579459
245.3092 | -0.2994147 | 3.579406
245.3044 | -0.2994534 | 3.579353
245.2995 | -0.2994921 | 3.5793
245.2947 | -0.2995307 | 3.579246
245.2898 | -0.2995694 | 3.579193
245.285 | -0.299608 | 3.57914
245.2801 | -0.2996466 | 3.579087
245.2753 | -0.2996852 | 3.579034
245.2704 | -0.2997238 | 3.578981
245.2656 | -0.2997624 | 3.578928
245.2607 | -0.299801 | 3.578874
245.2559 | -0.2998396 | 3.578821
245.251 | -0.2998781 | 3.578768
245.2462 | -0.2999167 | 3.578715
245.2413 | -0.2999552 | 3.578662
245.2365 | -0.2999938 | 3.578609
245.2316 | -0.3000323 | 3.578556
245.2268 | -0.3000708 | 3.578502
245.2219 | -0.3001093 | 3.578449
245.2171 | -0.3001478 | 3.578396
245.2122 | -0.3001863 | 3.578343
245.2074 | -0.3002248 | 3.57829
245.2025 | -0.3002633 | 3.578237
245.1977 | -0.3003017 | 3.578183
245.1928 | -0.3003402 | 3.57813
245.188 | -0.3003786 | 3.578077
245.1831 | -0.300417 | 3.578024
245.1783 | -0.3004555 | 3.577971
245.1734 | -0.3004939 | 3.577918
245.1686 | -0.3005323 | 3.577864
245.1637 | -0.3005706 | 3.577811
245.1589 | -0.300609 | 3.577758
245.154 | -0.3006474 | 3.577705
245.1492 | -0.3006858 | 3.577652
245.1443 | -0.3007241 | 3.577598
245.1395 | -0.3007624 | 3.577545
245.1346 | -0.3008008 | 3.577492
245.1298 | -0.3008391 | 3.577439
245.1249 | -0.3008774 | 3.577386
245.1201 | -0.3009157 | 3.577332
245.1153 | -0.300954 | 3.577279
245.1104 | -0.3009923 | 3.577226
245.1056 | -0.3010306 | 3.577173
245.1007 | -0.3010688 | 3.57712
245.0959 | -0.3011071 | 3.577066
245.091 | -0.3011453 | 3.577013
245.0862 | -0.3011836 | 3.57696
245.0813 | -0.3012218 | 3.576907
245.0765 | -0.30126 | 3.576854
245.0716 | -0.3012982 | 3.5768
245.0668 | -0.3013364 | 3.576747
245.062 | -0.3013746 | 3.576694
245.0571 | -0.3014128 | 3.576641
245.0523 | -0.3014509 | 3.576587
245.0474 | -0.3014891 | 3.576534
245.0426 | -0.3015272 | 3.576481
245.0377 | -0.3015654 | 3.576428
245.0329 | -0.3016035 | 3.576374
245.0281 | -0.3016416 | 3.576321
245.0232 | -0.3016797 | 3.576268
245.0184 | -0.3017178 | 3.576215
245.0135 | -0.3017559 | 3.576162
245.0087 | -0.301794 | 3.576108
245.0038 | -0.301832 | 3.576055
244.999 | -0.3018701 | 3.576002
244.9942 | -0.3019082 | 3.575949
244.9893 | -0.3019462 | 3.575895
244.9845 | -0.3019842 | 3.575842
244.9796 | -0.3020222 | 3.575789
244.9748 | -0.3020603 | 3.575736
244.97 | -0.3020983 | 3.575682
244.9651 | -0.3021362 | 3.575629
244.9603 | -0.3021742 | 3.575576
244.9554 | -0.3022122 | 3.575522
244.9506 | -0.3022502 | 3.575469
244.9458 | -0.3022881 | 3.575416
244.9409 | -0.3023261 | 3.575363
244.9361 | -0.302364 | 3.575309
244.9312 | -0.3024019 | 3.575256
244.9264 | -0.3024398 | 3.575203
244.9216 | -0.3024777 | 3.57515
244.9167 | -0.3025156 | 3.575096
244.9119 | -0.3025535 | 3.575043
244.9071 | -0.3025914 | 3.57499
244.9022 | -0.3026293 | 3.574936
244.8974 | -0.3026671 | 3.574883
244.8925 | -0.302705 | 3.57483
244.8877 | -0.3027428 | 3.574777
244.8829 | -0.3027806 | 3.574723
244.878 | -0.3028185 | 3.57467
244.8732 | -0.3028563 | 3.574617
244.8684 | -0.3028941 | 3.574563
244.8635 | -0.3029319 | 3.57451
244.8587 | -0.3029696 | 3.574457
244.8539 | -0.3030074 | 3.574404
244.849 | -0.3030452 | 3.57435
244.8442 | -0.3030829 | 3.574297
244.8393 | -0.3031207 | 3.574244
244.8345 | -0.3031584 | 3.57419
244.8297 | -0.3031961 | 3.574137
244.8248 | -0.3032338 | 3.574084
244.82 | -0.3032715 | 3.57403
244.8152 | -0.3033092 | 3.573977
244.8103 | -0.3033469 | 3.573924
244.8055 | -0.3033846 | 3.57387
244.8007 | -0.3034222 | 3.573817
244.7958 | -0.3034599 | 3.573764
244.791 | -0.3034975 | 3.57371
244.7862 | -0.3035352 | 3.573657
244.7813 | -0.3035728 | 3.573604
244.7765 | -0.3036104 | 3.57355
244.7717 | -0.303648 | 3.573497
244.7668 | -0.3036856 | 3.573444
244.762 | -0.3037232 | 3.57339
244.7572 | -0.3037608 | 3.573337
244.7523 | -0.3037984 | 3.573284
244.7475 | -0.3038359 | 3.57323
244.7427 | -0.3038735 | 3.573177
244.7379 | -0.303911 | 3.573124
244.733 | -0.3039486 | 3.57307
244.7282 | -0.3039861 | 3.573017
244.7234 | -0.3040236 | 3.572964
244.7185 | -0.3040611 | 3.57291
244.7137 | -0.3040986 | 3.572857
244.7089 | -0.3041361 | 3.572804
244.704 | -0.3041735 | 3.57275
244.6992 | -0.304211 | 3.572697
244.6944 | -0.3042485 | 3.572644
244.6896 | -0.3042859 | 3.57259
244.6847 | -0.3043233 | 3.572537
244.6799 | -0.3043608 | 3.572483
244.6751 | -0.3043982 | 3.57243
244.6702 | -0.3044356 | 3.572377
244.6654 | -0.304473 | 3.572323
244.6606 | -0.3045104 | 3.57227
244.6558 | -0.3045478 | 3.572217
244.6509 | -0.3045851 | 3.572163
244.6461 | -0.3046225 | 3.57211
244.6413 | -0.3046598 | 3.572056
244.6364 | -0.3046972 | 3.572003
244.6316 | -0.3047345 | 3.57195
244.6268 | -0.3047718 | 3.571896
244.622 | -0.3048092 | 3.571843
244.6171 | -0.3048465 | 3.57179
244.6123 | -0.3048838 | 3.571736
244.6075 | -0.304921 | 3.571683
244.6027 | -0.3049583 | 3.571629
244.5978 | -0.3049956 | 3.571576
244.593 | -0.3050328 | 3.571523
244.5882 | -0.3050701 | 3.571469
244.5834 | -0.3051073 | 3.571416
244.5785 | -0.3051445 | 3.571362
244.5737 | -0.3051818 | 3.571309
244.5689 | -0.305219 | 3.571256
244.5641 | -0.3052562 | 3.571202
244.5592 | -0.3052934 | 3.571149
244.5544 | -0.3053305 | 3.571095
244.5496 | -0.3053677 | 3.571042
244.5448 | -0.3054049 | 3.570989
244.5399 | -0.305442 | 3.570935
244.5351 | -0.3054792 | 3.570882
244.5303 | -0.3055163 | 3.570828
244.5255 | -0.3055534 | 3.570775
244.5207 | -0.3055905 | 3.570721
244.5158 | -0.3056276 | 3.570668
244.511 | -0.3056647 | 3.570615
244.5062 | -0.3057018 | 3.570561
244.5014 | -0.3057389 | 3.570508
244.4965 | -0.305776 | 3.570454
244.4917 | -0.305813 | 3.570401
244.4869 | -0.3058501 | 3.570347
244.4821 | -0.3058871 | 3.570294
244.4773 | -0.3059242 | 3.570241
244.4724 | -0.3059612 | 3.570187
244.4676 | -0.3059982 | 3.570134
244.4628 | -0.3060352 | 3.57008
244.458 | -0.3060722 | 3.570027
244.4532 | -0.3061092 | 3.569973
244.4483 | -0.3061461 | 3.56992
244.4435 | -0.3061831 | 3.569866
244.4387 | -0.3062201 | 3.569813
244.4339 | -0.306257 | 3.569759
244.4291 | -0.3062939 | 3.569706
244.4242 | -0.3063309 | 3.569653
244.4194 | -0.3063678 | 3.569599
244.4146 | -0.3064047 | 3.569546
244.4098 | -0.3064416 | 3.569492
244.405 | -0.3064785 | 3.569439
244.4002 | -0.3065153 | 3.569385
244.3953 | -0.3065522 | 3.569332
244.3905 | -0.3065891 | 3.569278
244.3857 | -0.3066259 | 3.569225
244.3809 | -0.3066628 | 3.569171
244.3761 | -0.3066996 | 3.569118
244.3712 | -0.3067364 | 3.569064
244.3664 | -0.3067732 | 3.569011
244.3616 | -0.30681 | 3.568957
244.3568 | -0.3068468 | 3.568904
244.352 | -0.3068836 | 3.56885
244.3472 | -0.3069204 | 3.568797
244.3424 | -0.3069572 | 3.568743
244.3375 | -0.3069939 | 3.56869
244.3327 | -0.3070307 | 3.568636
244.3279 | -0.3070674 | 3.568583
244.3231 | -0.3071041 | 3.56853
244.3183 | -0.3071409 | 3.568476
244.3135 | -0.3071776 | 3.568423
244.3086 | -0.3072143 | 3.568369
244.3038 | -0.307251 | 3.568316
244.299 | -0.3072877 | 3.568262
244.2942 | -0.3073243 | 3.568209
244.2894 | -0.307361 | 3.568155
244.2846 | -0.3073977 | 3.568101
244.2798 | -0.3074343 | 3.568048
244.275 | -0.3074709 | 3.567994
244.2701 | -0.3075076 | 3.567941
244.2653 | -0.3075442 | 3.567887
244.2605 | -0.3075808 | 3.567834
244.2557 | -0.3076174 | 3.56778
244.2509 | -0.307654 | 3.567727
244.2461 | -0.3076906 | 3.567673
244.2413 | -0.3077271 | 3.56762
244.2365 | -0.3077637 | 3.567566
244.2316 | -0.3078002 | 3.567513
244.2268 | -0.3078368 | 3.567459
244.222 | -0.3078733 | 3.567406
244.2172 | -0.3079099 | 3.567352
244.2124 | -0.3079464 | 3.567299
244.2076 | -0.3079829 | 3.567245
244.2028 | -0.3080194 | 3.567192
244.198 | -0.3080559 | 3.567138
244.1932 | -0.3080923 | 3.567085
244.1884 | -0.3081288 | 3.567031
244.1835 | -0.3081653 | 3.566977
244.1787 | -0.3082017 | 3.566924
244.1739 | -0.3082382 | 3.56687
244.1691 | -0.3082746 | 3.566817
244.1643 | -0.308311 | 3.566763
244.1595 | -0.3083474 | 3.56671
244.1547 | -0.3083838 | 3.566656
244.1499 | -0.3084202 | 3.566603
244.1451 | -0.3084566 | 3.566549
244.1403 | -0.308493 | 3.566495
244.1355 | -0.3085294 | 3.566442
244.1307 | -0.3085657 | 3.566388
244.1259 | -0.3086021 | 3.566335
244.121 | -0.3086384 | 3.566281
244.1162 | -0.3086747 | 3.566228
244.1114 | -0.3087111 | 3.566174
244.1066 | -0.3087474 | 3.56612
244.1018 | -0.3087837 | 3.566067
244.097 | -0.30882 | 3.566013
244.0922 | -0.3088563 | 3.56596
244.0874 | -0.3088925 | 3.565906
244.0826 | -0.3089288 | 3.565853
244.0778 | -0.3089651 | 3.565799
244.073 | -0.3090013 | 3.565745
244.0682 | -0.3090375 | 3.565692
244.0634 | -0.3090738 | 3.565638
244.0586 | -0.30911 | 3.565585
244.0538 | -0.3091462 | 3.565531
244.049 | -0.3091824 | 3.565478
244.0442 | -0.3092186 | 3.565424
244.0394 | -0.3092548 | 3.56537
244.0346 | -0.309291 | 3.565317
244.0298 | -0.3093271 | 3.565263
244.0249 | -0.3093633 | 3.56521
244.0201 | -0.3093994 | 3.565156
244.0153 | -0.3094356 | 3.565102
244.0105 | -0.3094717 | 3.565049
244.0057 | -0.3095078 | 3.564995
244.0009 | -0.3095439 | 3.564942
243.9961 | -0.30958 | 3.564888
243.9913 | -0.3096161 | 3.564834
243.9865 | -0.3096522 | 3.564781
243.9817 | -0.3096883 | 3.564727
243.9769 | -0.3097243 | 3.564673
243.9721 | -0.3097604 | 3.56462
243.9673 | -0.3097964 | 3.564566
243.9625 | -0.3098325 | 3.564513
243.9577 | -0.3098685 | 3.564459
243.9529 | -0.3099045 | 3.564405
243.9481 | -0.3099405 | 3.564352
243.9433 | -0.3099765 | 3.564298
243.9385 | -0.3100125 | 3.564244
243.9337 | -0.3100485 | 3.564191
243.9289 | -0.3100845 | 3.564137
243.9241 | -0.3101204 | 3.564084
243.9193 | -0.3101564 | 3.56403
243.9145 | -0.3101923 | 3.563976
243.9097 | -0.3102283 | 3.563923
243.9049 | -0.3102642 | 3.563869
243.9001 | -0.3103001 | 3.563815
243.8953 | -0.310336 | 3.563762
243.8905 | -0.3103719 | 3.563708
243.8857 | -0.3104078 | 3.563654
243.8809 | -0.3104437 | 3.563601
243.8762 | -0.3104796 | 3.563547
243.8714 | -0.3105154 | 3.563494
243.8666 | -0.3105513 | 3.56344
243.8618 | -0.3105871 | 3.563386
243.857 | -0.310623 | 3.563333
243.8522 | -0.3106588 | 3.563279
243.8474 | -0.3106946 | 3.563225
243.8426 | -0.3107304 | 3.563172
243.8378 | -0.3107662 | 3.563118
243.833 | -0.310802 | 3.563064
243.8282 | -0.3108378 | 3.563011
243.8234 | -0.3108735 | 3.562957
243.8186 | -0.3109093 | 3.562903
243.8138 | -0.3109451 | 3.56285
243.809 | -0.3109808 | 3.562796
243.8042 | -0.3110165 | 3.562742
243.7994 | -0.3110523 | 3.562689
243.7946 | -0.311088 | 3.562635
243.7898 | -0.3111237 | 3.562581
243.785 | -0.3111594 | 3.562528
243.7802 | -0.3111951 | 3.562474
243.7755 | -0.3112308 | 3.56242
243.7707 | -0.3112664 | 3.562366
243.7659 | -0.3113021 | 3.562313
243.7611 | -0.3113378 | 3.562259
243.7563 | -0.3113734 | 3.562205
243.7515 | -0.311409 | 3.562152
243.7467 | -0.3114447 | 3.562098
243.7419 | -0.3114803 | 3.562044
243.7371 | -0.3115159 | 3.561991
243.7323 | -0.3115515 | 3.561937
243.7275 | -0.3115871 | 3.561883
243.7227 | -0.3116227 | 3.56183
243.718 | -0.3116582 | 3.561776
243.7132 | -0.3116938 | 3.561722
243.7084 | -0.3117293 | 3.561668
243.7036 | -0.3117649 | 3.561615
243.6988 | -0.3118004 | 3.561561
243.694 | -0.311836 | 3.561507
243.6892 | -0.3118715 | 3.561454
243.6844 | -0.311907 | 3.5614
243.6796 | -0.3119425 | 3.561346
243.6748 | -0.311978 | 3.561292
243.6701 | -0.3120135 | 3.561239
243.6653 | -0.3120489 | 3.561185
243.6605 | -0.3120844 | 3.561131
243.6557 | -0.3121198 | 3.561078
243.6509 | -0.3121553 | 3.561024
243.6461 | -0.3121907 | 3.56097
243.6413 | -0.3122262 | 3.560916
243.6365 | -0.3122616 | 3.560863
243.6317 | -0.312297 | 3.560809
243.627 | -0.3123324 | 3.560755
243.6222 | -0.3123678 | 3.560701
243.6174 | -0.3124032 | 3.560648
243.6126 | -0.3124385 | 3.560594
243.6078 | -0.3124739 | 3.56054
243.603 | -0.3125093 | 3.560487
243.5982 | -0.3125446 | 3.560433
243.5935 | -0.3125799 | 3.560379
243.5887 | -0.3126153 | 3.560325
243.5839 | -0.3126506 | 3.560272
243.5791 | -0.3126859 | 3.560218
243.5743 | -0.3127212 | 3.560164
243.5695 | -0.3127565 | 3.56011
243.5647 | -0.3127918 | 3.560057
243.56 | -0.3128271 | 3.560003
243.5552 | -0.3128623 | 3.559949
243.5504 | -0.3128976 | 3.559895
243.5456 | -0.3129328 | 3.559842
243.5408 | -0.3129681 | 3.559788
243.536 | -0.3130033 | 3.559734
243.5313 | -0.3130385 | 3.55968
243.5265 | -0.3130737 | 3.559626
243.5217 | -0.3131089 | 3.559573
243.5169 | -0.3131441 | 3.559519
243.5121 | -0.3131793 | 3.559465
243.5073 | -0.3132145 | 3.559411
243.5026 | -0.3132496 | 3.559358
243.4978 | -0.3132848 | 3.559304
243.493 | -0.31332 | 3.55925
243.4882 | -0.3133551 | 3.559196
243.4834 | -0.3133902 | 3.559143
243.4786 | -0.3134254 | 3.559089
243.4739 | -0.3134605 | 3.559035
243.4691 | -0.3134956 | 3.558981
243.4643 | -0.3135307 | 3.558927
243.4595 | -0.3135658 | 3.558874
243.4547 | -0.3136008 | 3.55882
243.45 | -0.3136359 | 3.558766
243.4452 | -0.313671 | 3.558712
243.4404 | -0.313706 | 3.558658
243.4356 | -0.3137411 | 3.558605
243.4308 | -0.3137761 | 3.558551
243.4261 | -0.3138111 | 3.558497
243.4213 | -0.3138461 | 3.558443
243.4165 | -0.3138811 | 3.558389
243.4117 | -0.3139161 | 3.558336
243.4069 | -0.3139511 | 3.558282
243.4022 | -0.3139861 | 3.558228
243.3974 | -0.3140211 | 3.558174
243.3926 | -0.314056 | 3.55812
243.3878 | -0.314091 | 3.558067
243.3831 | -0.3141259 | 3.558013
243.3783 | -0.3141609 | 3.557959
243.3735 | -0.3141958 | 3.557905
243.3687 | -0.3142307 | 3.557851
243.3639 | -0.3142656 | 3.557798
243.3592 | -0.3143005 | 3.557744
243.3544 | -0.3143354 | 3.55769
243.3496 | -0.3143703 | 3.557636
243.3448 | -0.3144052 | 3.557582
243.3401 | -0.31444 | 3.557528
243.3353 | -0.3144749 | 3.557475
243.3305 | -0.3145097 | 3.557421
243.3257 | -0.3145446 | 3.557367
243.321 | -0.3145794 | 3.557313
243.3162 | -0.3146142 | 3.557259
243.3114 | -0.314649 | 3.557205
243.3066 | -0.3146838 | 3.557152
243.3019 | -0.3147186 | 3.557098
243.2971 | -0.3147534 | 3.557044
243.2923 | -0.3147882 | 3.55699
243.2875 | -0.314823 | 3.556936
243.2828 | -0.3148577 | 3.556882
243.278 | -0.3148925 | 3.556829
243.2732 | -0.3149272 | 3.556775
243.2684 | -0.3149619 | 3.556721
243.2637 | -0.3149967 | 3.556667
243.2589 | -0.3150314 | 3.556613
243.2541 | -0.3150661 | 3.556559
243.2494 | -0.3151008 | 3.556505
243.2446 | -0.3151355 | 3.556452
243.2398 | -0.3151701 | 3.556398
243.235 | -0.3152048 | 3.556344
243.2303 | -0.3152395 | 3.55629
243.2255 | -0.3152741 | 3.556236
243.2207 | -0.3153088 | 3.556182
243.216 | -0.3153434 | 3.556128
243.2112 | -0.315378 | 3.556075
243.2064 | -0.3154126 | 3.556021
243.2016 | -0.3154473 | 3.555967
243.1969 | -0.3154818 | 3.555913
243.1921 | -0.3155164 | 3.555859
243.1873 | -0.315551 | 3.555805
243.1826 | -0.3155856 | 3.555751
243.1778 | -0.3156202 | 3.555698
243.173 | -0.3156547 | 3.555644
243.1683 | -0.3156893 | 3.55559
243.1635 | -0.3157238 | 3.555536
243.1587 | -0.3157583 | 3.555482
243.1539 | -0.3157928 | 3.555428
243.1492 | -0.3158274 | 3.555374
243.1444 | -0.3158619 | 3.55532
243.1396 | -0.3158964 | 3.555266
243.1349 | -0.3159308 | 3.555213
243.1301 | -0.3159653 | 3.555159
243.1253 | -0.3159998 | 3.555105
243.1206 | -0.3160342 | 3.555051
243.1158 | -0.3160687 | 3.554997
243.111 | -0.3161031 | 3.554943
243.1063 | -0.3161376 | 3.554889
243.1015 | -0.316172 | 3.554835
243.0967 | -0.3162064 | 3.554781
243.092 | -0.3162408 | 3.554728
243.0872 | -0.3162752 | 3.554674
243.0824 | -0.3163096 | 3.55462
243.0777 | -0.316344 | 3.554566
243.0729 | -0.3163783 | 3.554512
243.0681 | -0.3164127 | 3.554458
243.0634 | -0.3164471 | 3.554404
243.0586 | -0.3164814 | 3.55435
243.0538 | -0.3165157 | 3.554296
243.0491 | -0.3165501 | 3.554242
243.0443 | -0.3165844 | 3.554188
243.0396 | -0.3166187 | 3.554135
243.0348 | -0.316653 | 3.554081
243.03 | -0.3166873 | 3.554027
243.0253 | -0.3167216 | 3.553973
243.0205 | -0.3167558 | 3.553919
243.0157 | -0.3167901 | 3.553865
243.011 | -0.3168244 | 3.553811
243.0062 | -0.3168586 | 3.553757
243.0014 | -0.3168929 | 3.553703
242.9967 | -0.3169271 | 3.553649
242.9919 | -0.3169613 | 3.553595
242.9872 | -0.3169955 | 3.553541
242.9824 | -0.3170297 | 3.553487
242.9776 | -0.3170639 | 3.553433
242.9729 | -0.3170981 | 3.55338
242.9681 | -0.3171323 | 3.553326
242.9633 | -0.3171665 | 3.553272
242.9586 | -0.3172006 | 3.553218
242.9538 | -0.3172348 | 3.553164
242.9491 | -0.3172689 | 3.55311
242.9443 | -0.3173031 | 3.553056
242.9395 | -0.3173372 | 3.553002
242.9348 | -0.3173713 | 3.552948
242.93 | -0.3174054 | 3.552894
242.9253 | -0.3174395 | 3.55284
242.9205 | -0.3174736 | 3.552786
242.9157 | -0.3175077 | 3.552732
242.911 | -0.3175418 | 3.552678
242.9062 | -0.3175758 | 3.552624
242.9015 | -0.3176099 | 3.55257
242.8967 | -0.3176439 | 3.552516
242.892 | -0.317678 | 3.552462
242.8872 | -0.317712 | 3.552408
242.8824 | -0.317746 | 3.552354
242.8777 | -0.31778 | 3.5523
242.8729 | -0.3178141 | 3.552246
242.8682 | -0.317848 | 3.552193
242.8634 | -0.317882 | 3.552139
242.8586 | -0.317916 | 3.552085
242.8539 | -0.31795 | 3.552031
242.8491 | -0.3179839 | 3.551977
242.8444 | -0.3180179 | 3.551923
242.8396 | -0.3180518 | 3.551869
242.8349 | -0.3180858 | 3.551815
242.8301 | -0.3181197 | 3.551761
242.8254 | -0.3181536 | 3.551707
242.8206 | -0.3181875 | 3.551653
242.8158 | -0.3182214 | 3.551599
242.8111 | -0.3182553 | 3.551545
242.8063 | -0.3182892 | 3.551491
242.8016 | -0.3183231 | 3.551437
242.7968 | -0.318357 | 3.551383
242.7921 | -0.3183908 | 3.551329
242.7873 | -0.3184247 | 3.551275
242.7826 | -0.3184585 | 3.551221
242.7778 | -0.3184923 | 3.551167
242.773 | -0.3185262 | 3.551113
242.7683 | -0.31856 | 3.551059
242.7635 | -0.3185938 | 3.551005
242.7588 | -0.3186276 | 3.550951
242.754 | -0.3186614 | 3.550897
242.7493 | -0.3186952 | 3.550843
242.7445 | -0.3187289 | 3.550789
242.7398 | -0.3187627 | 3.550735
242.735 | -0.3187964 | 3.550681
242.7303 | -0.3188302 | 3.550627
242.7255 | -0.3188639 | 3.550573
242.7208 | -0.3188977 | 3.550519
242.716 | -0.3189314 | 3.550465
242.7113 | -0.3189651 | 3.550411
242.7065 | -0.3189988 | 3.550357
242.7018 | -0.3190325 | 3.550303
242.697 | -0.3190662 | 3.550249
242.6923 | -0.3190999 | 3.550195
242.6875 | -0.3191335 | 3.550141
242.6828 | -0.3191672 | 3.550087
242.678 | -0.3192008 | 3.550033
242.6733 | -0.3192345 | 3.549979
242.6685 | -0.3192681 | 3.549925
242.6638 | -0.3193017 | 3.54987
242.659 | -0.3193354 | 3.549816
242.6543 | -0.319369 | 3.549762
242.6495 | -0.3194026 | 3.549708
242.6448 | -0.3194362 | 3.549654
242.64 | -0.3194697 | 3.5496
242.6353 | -0.3195033 | 3.549546
242.6305 | -0.3195369 | 3.549492
242.6258 | -0.3195704 | 3.549438
242.621 | -0.319604 | 3.549384
242.6163 | -0.3196375 | 3.54933
242.6115 | -0.3196711 | 3.549276
242.6068 | -0.3197046 | 3.549222
242.602 | -0.3197381 | 3.549168
242.5973 | -0.3197716 | 3.549114
242.5925 | -0.3198051 | 3.54906
242.5878 | -0.3198386 | 3.549006
242.583 | -0.3198721 | 3.548952
242.5783 | -0.3199055 | 3.548898
242.5736 | -0.319939 | 3.548844
242.5688 | -0.3199725 | 3.54879
242.5641 | -0.3200059 | 3.548736
242.5593 | -0.3200393 | 3.548681
242.5546 | -0.3200728 | 3.548627
242.5498 | -0.3201062 | 3.548573
242.5451 | -0.3201396 | 3.548519
242.5403 | -0.320173 | 3.548465
242.5356 | -0.3202064 | 3.548411
242.5309 | -0.3202398 | 3.548357
242.5261 | -0.3202732 | 3.548303
242.5214 | -0.3203065 | 3.548249
242.5166 | -0.3203399 | 3.548195
242.5119 | -0.3203733 | 3.548141
242.5071 | -0.3204066 | 3.548087
242.5024 | -0.3204399 | 3.548033
242.4976 | -0.3204733 | 3.547979
242.4929 | -0.3205066 | 3.547925
242.4882 | -0.3205399 | 3.54787
242.4834 | -0.3205732 | 3.547816
242.4787 | -0.3206065 | 3.547762
242.4739 | -0.3206398 | 3.547708
242.4692 | -0.3206731 | 3.547654
242.4644 | -0.3207063 | 3.5476
242.4597 | -0.3207396 | 3.547546
242.455 | -0.3207728 | 3.547492
242.4502 | -0.3208061 | 3.547438
242.4455 | -0.3208393 | 3.547384
242.4407 | -0.3208725 | 3.54733
242.436 | -0.3209058 | 3.547275
242.4313 | -0.320939 | 3.547221
242.4265 | -0.3209722 | 3.547167
242.4218 | -0.3210054 | 3.547113
242.417 | -0.3210385 | 3.547059
242.4123 | -0.3210717 | 3.547005
242.4076 | -0.3211049 | 3.546951
242.4028 | -0.321138 | 3.546897
242.3981 | -0.3211712 | 3.546843
242.3933 | -0.3212043 | 3.546789
242.3886 | -0.3212375 | 3.546734
242.3839 | -0.3212706 | 3.54668
242.3791 | -0.3213037 | 3.546626
242.3744 | -0.3213368 | 3.546572
242.3697 | -0.3213699 | 3.546518
242.3649 | -0.321403 | 3.546464
242.3602 | -0.3214361 | 3.54641
242.3554 | -0.3214691 | 3.546356
242.3507 | -0.3215022 | 3.546301
242.346 | -0.3215353 | 3.546247
242.3412 | -0.3215683 | 3.546193
242.3365 | -0.3216014 | 3.546139
242.3318 | -0.3216344 | 3.546085
242.327 | -0.3216674 | 3.546031
242.3223 | -0.3217004 | 3.545977
242.3175 | -0.3217334 | 3.545923
242.3128 | -0.3217664 | 3.545868
242.3081 | -0.3217994 | 3.545814
242.3033 | -0.3218324 | 3.54576
242.2986 | -0.3218654 | 3.545706
242.2939 | -0.3218983 | 3.545652
242.2891 | -0.3219313 | 3.545598
242.2844 | -0.3219642 | 3.545544
242.2797 | -0.3219972 | 3.54549
242.2749 | -0.3220301 | 3.545435
242.2702 | -0.322063 | 3.545381
242.2655 | -0.3220959 | 3.545327
242.2607 | -0.3221288 | 3.545273
242.256 | -0.3221617 | 3.545219
242.2513 | -0.3221946 | 3.545165
242.2465 | -0.3222275 | 3.545111
242.2418 | -0.3222604 | 3.545056
242.2371 | -0.3222932 | 3.545002
242.2323 | -0.3223261 | 3.544948
242.2276 | -0.3223589 | 3.544894
242.2229 | -0.3223918 | 3.54484
242.2181 | -0.3224246 | 3.544786
242.2134 | -0.3224574 | 3.544731
242.2087 | -0.3224903 | 3.544677
242.2039 | -0.3225231 | 3.544623
242.1992 | -0.3225559 | 3.544569
242.1945 | -0.3225886 | 3.544515
242.1897 | -0.3226214 | 3.544461
242.185 | -0.3226542 | 3.544406
242.1803 | -0.322687 | 3.544352
242.1756 | -0.3227197 | 3.544298
242.1708 | -0.3227525 | 3.544244
242.1661 | -0.3227852 | 3.54419
242.1614 | -0.3228179 | 3.544136
242.1566 | -0.3228506 | 3.544081
242.1519 | -0.3228834 | 3.544027
242.1472 | -0.3229161 | 3.543973
242.1424 | -0.3229488 | 3.543919
242.1377 | -0.3229814 | 3.543865
242.133 | -0.3230141 | 3.543811
242.1283 | -0.3230468 | 3.543756
242.1235 | -0.3230795 | 3.543702
242.1188 | -0.3231121 | 3.543648
242.1141 | -0.3231448 | 3.543594
242.1093 | -0.3231774 | 3.54354
242.1046 | -0.32321 | 3.543485
242.0999 | -0.3232426 | 3.543431
242.0952 | -0.3232753 | 3.543377
242.0904 | -0.3233079 | 3.543323
242.0857 | -0.3233405 | 3.543269
242.081 | -0.323373 | 3.543215
242.0763 | -0.3234056 | 3.54316
242.0715 | -0.3234382 | 3.543106
242.0668 | -0.3234708 | 3.543052
242.0621 | -0.3235033 | 3.542998
242.0574 | -0.3235359 | 3.542944
242.0526 | -0.3235684 | 3.542889
242.0479 | -0.3236009 | 3.542835
242.0432 | -0.3236334 | 3.542781
242.0385 | -0.323666 | 3.542727
242.0337 | -0.3236985 | 3.542673
242.029 | -0.323731 | 3.542618
242.0243 | -0.3237634 | 3.542564
242.0196 | -0.3237959 | 3.54251
242.0148 | -0.3238284 | 3.542456
242.0101 | -0.3238609 | 3.542401
242.0054 | -0.3238933 | 3.542347
242.0007 | -0.3239258 | 3.542293
241.9959 | -0.3239582 | 3.542239
241.9912 | -0.3239906 | 3.542185
241.9865 | -0.324023 | 3.54213
241.9818 | -0.3240555 | 3.542076
241.977 | -0.3240879 | 3.542022
241.9723 | -0.3241203 | 3.541968
241.9676 | -0.3241527 | 3.541913
241.9629 | -0.324185 | 3.541859
241.9582 | -0.3242174 | 3.541805
241.9534 | -0.3242498 | 3.541751
241.9487 | -0.3242821 | 3.541697
241.944 | -0.3243145 | 3.541642
241.9393 | -0.3243468 | 3.541588
241.9345 | -0.3243791 | 3.541534
241.9298 | -0.3244115 | 3.54148
241.9251 | -0.3244438 | 3.541425
241.9204 | -0.3244761 | 3.541371
241.9157 | -0.3245084 | 3.541317
241.9109 | -0.3245407 | 3.541263
241.9062 | -0.324573 | 3.541208
241.9015 | -0.3246052 | 3.541154
241.8968 | -0.3246375 | 3.5411
241.8921 | -0.3246697 | 3.541046
241.8873 | -0.324702 | 3.540991
241.8826 | -0.3247342 | 3.540937
241.8779 | -0.3247665 | 3.540883
241.8732 | -0.3247987 | 3.540829
241.8685 | -0.3248309 | 3.540774
241.8638 | -0.3248631 | 3.54072
241.859 | -0.3248953 | 3.540666
241.8543 | -0.3249275 | 3.540612
241.8496 | -0.3249597 | 3.540557
241.8449 | -0.3249919 | 3.540503
241.8402 | -0.325024 | 3.540449
241.8354 | -0.3250562 | 3.540395
241.8307 | -0.3250883 | 3.54034
241.826 | -0.3251205 | 3.540286
241.8213 | -0.3251526 | 3.540232
241.8166 | -0.3251847 | 3.540178
241.8119 | -0.3252168 | 3.540123
241.8071 | -0.325249 | 3.540069
241.8024 | -0.3252811 | 3.540015
241.7977 | -0.3253131 | 3.539961
241.793 | -0.3253452 | 3.539906
241.7883 | -0.3253773 | 3.539852
241.7836 | -0.3254094 | 3.539798
241.7789 | -0.3254414 | 3.539743
241.7741 | -0.3254735 | 3.539689
241.7694 | -0.3255055 | 3.539635
241.7647 | -0.3255376 | 3.539581
241.76 | -0.3255696 | 3.539526
241.7553 | -0.3256016 | 3.539472
241.7506 | -0.3256336 | 3.539418
241.7459 | -0.3256656 | 3.539364
241.7411 | -0.3256976 | 3.539309
241.7364 | -0.3257296 | 3.539255
241.7317 | -0.3257616 | 3.539201
241.727 | -0.3257935 | 3.539146
241.7223 | -0.3258255 | 3.539092
241.7176 | -0.3258575 | 3.539038
241.7129 | -0.3258894 | 3.538983
241.7082 | -0.3259213 | 3.538929
241.7034 | -0.3259533 | 3.538875
241.6987 | -0.3259852 | 3.538821
241.694 | -0.3260171 | 3.538766
241.6893 | -0.326049 | 3.538712
241.6846 | -0.3260809 | 3.538658
241.6799 | -0.3261128 | 3.538603
241.6752 | -0.3261447 | 3.538549
241.6705 | -0.3261765 | 3.538495
241.6657 | -0.3262084 | 3.538441
241.661 | -0.3262403 | 3.538386
241.6563 | -0.3262721 | 3.538332
241.6516 | -0.3263039 | 3.538278
241.6469 | -0.3263358 | 3.538223
241.6422 | -0.3263676 | 3.538169
241.6375 | -0.3263994 | 3.538115
241.6328 | -0.3264312 | 3.53806
241.6281 | -0.326463 | 3.538006
241.6234 | -0.3264948 | 3.537952
241.6187 | -0.3265266 | 3.537897
241.6139 | -0.3265584 | 3.537843
241.6092 | -0.3265901 | 3.537789
241.6045 | -0.3266219 | 3.537734
241.5998 | -0.3266536 | 3.53768
241.5951 | -0.3266854 | 3.537626
241.5904 | -0.3267171 | 3.537571
241.5857 | -0.3267488 | 3.537517
241.581 | -0.3267805 | 3.537463
241.5763 | -0.3268123 | 3.537409
241.5716 | -0.326844 | 3.537354
241.5669 | -0.3268756 | 3.5373
241.5622 | -0.3269073 | 3.537246
241.5575 | -0.326939 | 3.537191
241.5528 | -0.3269707 | 3.537137
241.548 | -0.3270023 | 3.537083
241.5433 | -0.327034 | 3.537028
241.5386 | -0.3270656 | 3.536974
241.5339 | -0.3270973 | 3.53692
241.5292 | -0.3271289 | 3.536865
241.5245 | -0.3271605 | 3.536811
241.5198 | -0.3271921 | 3.536756
241.5151 | -0.3272237 | 3.536702
241.5104 | -0.3272553 | 3.536648
241.5057 | -0.3272869 | 3.536593
241.501 | -0.3273185 | 3.536539
241.4963 | -0.3273501 | 3.536485
241.4916 | -0.3273816 | 3.53643
241.4869 | -0.3274132 | 3.536376
241.4822 | -0.3274447 | 3.536322
241.4775 | -0.3274763 | 3.536267
241.4728 | -0.3275078 | 3.536213
241.4681 | -0.3275393 | 3.536159
241.4634 | -0.3275708 | 3.536104
241.4587 | -0.3276023 | 3.53605
241.454 | -0.3276338 | 3.535996
241.4493 | -0.3276653 | 3.535941
241.4446 | -0.3276968 | 3.535887
241.4399 | -0.3277283 | 3.535833
241.4352 | -0.3277598 | 3.535778
241.4305 | -0.3277912 | 3.535724
241.4258 | -0.3278227 | 3.535669
241.4211 | -0.3278541 | 3.535615
241.4164 | -0.3278855 | 3.535561
241.4117 | -0.327917 | 3.535506
241.407 | -0.3279484 | 3.535452
241.4023 | -0.3279798 | 3.535398
241.3976 | -0.3280112 | 3.535343
241.3929 | -0.3280426 | 3.535289
241.3882 | -0.328074 | 3.535234
241.3835 | -0.3281054 | 3.53518
241.3788 | -0.3281367 | 3.535126
241.3741 | -0.3281681 | 3.535071
241.3694 | -0.3281994 | 3.535017
241.3647 | -0.3282308 | 3.534963
241.36 | -0.3282621 | 3.534908
241.3553 | -0.3282935 | 3.534854
241.3506 | -0.3283248 | 3.534799
241.3459 | -0.3283561 | 3.534745
241.3412 | -0.3283874 | 3.534691
241.3365 | -0.3284187 | 3.534636
241.3318 | -0.32845 | 3.534582
241.3271 | -0.3284813 | 3.534527
241.3224 | -0.3285125 | 3.534473
241.3177 | -0.3285438 | 3.534419
241.313 | -0.3285751 | 3.534364
241.3083 | -0.3286063 | 3.53431
241.3036 | -0.3286376 | 3.534256
241.2989 | -0.3286688 | 3.534201
241.2942 | -0.3287 | 3.534147
241.2895 | -0.3287312 | 3.534092
241.2848 | -0.3287625 | 3.534038
241.2801 | -0.3287937 | 3.533984
241.2754 | -0.3288248 | 3.533929
241.2707 | -0.328856 | 3.533875
241.266 | -0.3288872 | 3.53382
241.2613 | -0.3289184 | 3.533766
241.2566 | -0.3289495 | 3.533712
241.2519 | -0.3289807 | 3.533657
241.2472 | -0.3290118 | 3.533603
241.2426 | -0.329043 | 3.533548
241.2379 | -0.3290741 | 3.533494
241.2332 | -0.3291052 | 3.533439
241.2285 | -0.3291363 | 3.533385
241.2238 | -0.3291675 | 3.533331
241.2191 | -0.3291986 | 3.533276
241.2144 | -0.3292296 | 3.533222
241.2097 | -0.3292607 | 3.533167
241.205 | -0.3292918 | 3.533113
241.2003 | -0.3293229 | 3.533059
241.1956 | -0.3293539 | 3.533004
241.1909 | -0.329385 | 3.53295
241.1862 | -0.329416 | 3.532895
241.1815 | -0.3294471 | 3.532841
241.1769 | -0.3294781 | 3.532786
241.1722 | -0.3295091 | 3.532732
241.1675 | -0.3295401 | 3.532678
241.1628 | -0.3295711 | 3.532623
241.1581 | -0.3296021 | 3.532569
241.1534 | -0.3296331 | 3.532514
241.1487 | -0.3296641 | 3.53246
241.144 | -0.329695 | 3.532405
241.1393 | -0.329726 | 3.532351
241.1346 | -0.329757 | 3.532297
241.1299 | -0.3297879 | 3.532242
241.1253 | -0.3298188 | 3.532188
241.1206 | -0.3298498 | 3.532133
241.1159 | -0.3298807 | 3.532079
241.1112 | -0.3299116 | 3.532024
241.1065 | -0.3299425 | 3.53197
241.1018 | -0.3299734 | 3.531915
241.0971 | -0.3300043 | 3.531861
241.0924 | -0.3300352 | 3.531807
241.0877 | -0.3300661 | 3.531752
241.0831 | -0.3300969 | 3.531698
241.0784 | -0.3301278 | 3.531643
241.0737 | -0.3301587 | 3.531589
241.069 | -0.3301895 | 3.531534
241.0643 | -0.3302203 | 3.53148
241.0596 | -0.3302512 | 3.531425
241.0549 | -0.330282 | 3.531371
241.0503 | -0.3303128 | 3.531317
241.0456 | -0.3303436 | 3.531262
241.0409 | -0.3303744 | 3.531208
241.0362 | -0.3304052 | 3.531153
241.0315 | -0.330436 | 3.531099
241.0268 | -0.3304668 | 3.531044
241.0221 | -0.3304975 | 3.53099
241.0174 | -0.3305283 | 3.530935
241.0128 | -0.330559 | 3.530881
241.0081 | -0.3305898 | 3.530826
241.0034 | -0.3306205 | 3.530772
240.9987 | -0.3306512 | 3.530717
240.994 | -0.3306819 | 3.530663
240.9893 | -0.3307127 | 3.530608
240.9847 | -0.3307434 | 3.530554
240.98 | -0.3307741 | 3.5305
240.9753 | -0.3308047 | 3.530445
240.9706 | -0.3308354 | 3.530391
240.9659 | -0.3308661 | 3.530336
240.9612 | -0.3308968 | 3.530282
240.9566 | -0.3309274 | 3.530227
240.9519 | -0.3309581 | 3.530173
240.9472 | -0.3309887 | 3.530118
240.9425 | -0.3310193 | 3.530064
240.9378 | -0.33105 | 3.530009
240.9331 | -0.3310806 | 3.529955
240.9285 | -0.3311112 | 3.5299
240.9238 | -0.3311418 | 3.529846
240.9191 | -0.3311724 | 3.529791
240.9144 | -0.331203 | 3.529737
240.9097 | -0.3312335 | 3.529682
240.9051 | -0.3312641 | 3.529628
240.9004 | -0.3312947 | 3.529573
240.8957 | -0.3313252 | 3.529519
240.891 | -0.3313558 | 3.529464
240.8863 | -0.3313863 | 3.52941
240.8817 | -0.3314168 | 3.529355
240.877 | -0.3314474 | 3.529301
240.8723 | -0.3314779 | 3.529246
240.8676 | -0.3315084 | 3.529192
240.8629 | -0.3315389 | 3.529137
240.8583 | -0.3315694 | 3.529083
240.8536 | -0.3315998 | 3.529028
240.8489 | -0.3316303 | 3.528974
240.8442 | -0.3316608 | 3.528919
240.8395 | -0.3316912 | 3.528865
240.8349 | -0.3317217 | 3.52881
240.8302 | -0.3317521 | 3.528756
240.8255 | -0.3317826 | 3.528701
240.8208 | -0.331813 | 3.528647
240.8162 | -0.3318434 | 3.528592
240.8115 | -0.3318738 | 3.528538
240.8068 | -0.3319042 | 3.528483
240.8021 | -0.3319346 | 3.528429
240.7974 | -0.331965 | 3.528374
240.7928 | -0.3319954 | 3.52832
240.7881 | -0.3320258 | 3.528265
240.7834 | -0.3320562 | 3.528211
240.7787 | -0.3320865 | 3.528156
240.7741 | -0.3321169 | 3.528102
240.7694 | -0.3321472 | 3.528047
240.7647 | -0.3321775 | 3.527993
240.76 | -0.3322079 | 3.527938
240.7554 | -0.3322382 | 3.527884
240.7507 | -0.3322685 | 3.527829
240.746 | -0.3322988 | 3.527775
240.7413 | -0.3323291 | 3.52772
240.7367 | -0.3323594 | 3.527665
240.732 | -0.3323897 | 3.527611
240.7273 | -0.3324199 | 3.527556
240.7226 | -0.3324502 | 3.527502
240.718 | -0.3324805 | 3.527447
240.7133 | -0.3325107 | 3.527393
240.7086 | -0.332541 | 3.527338
240.7039 | -0.3325712 | 3.527284
240.6993 | -0.3326014 | 3.527229
240.6946 | -0.3326316 | 3.527175
240.6899 | -0.3326618 | 3.52712
240.6853 | -0.332692 | 3.527066
240.6806 | -0.3327222 | 3.527011
240.6759 | -0.3327524 | 3.526956
240.6712 | -0.3327826 | 3.526902
240.6666 | -0.3328128 | 3.526847
240.6619 | -0.3328429 | 3.526793
240.6572 | -0.3328731 | 3.526738
240.6526 | -0.3329033 | 3.526684
240.6479 | -0.3329334 | 3.526629
240.6432 | -0.3329635 | 3.526575
240.6385 | -0.3329937 | 3.52652
240.6339 | -0.3330238 | 3.526466
240.6292 | -0.3330539 | 3.526411
240.6245 | -0.333084 | 3.526356
240.6199 | -0.3331141 | 3.526302
240.6152 | -0.3331442 | 3.526247
240.6105 | -0.3331742 | 3.526193
240.6059 | -0.3332043 | 3.526138
240.6012 | -0.3332344 | 3.526084
240.5965 | -0.3332644 | 3.526029
240.5918 | -0.3332945 | 3.525975
240.5872 | -0.3333245 | 3.52592
240.5825 | -0.3333546 | 3.525865
240.5778 | -0.3333846 | 3.525811
240.5732 | -0.3334146 | 3.525756
240.5685 | -0.3334446 | 3.525702
240.5638 | -0.3334746 | 3.525647
240.5592 | -0.3335046 | 3.525593
240.5545 | -0.3335346 | 3.525538
240.5498 | -0.3335646 | 3.525483
240.5452 | -0.3335945 | 3.525429
240.5405 | -0.3336245 | 3.525374
240.5358 | -0.3336545 | 3.52532
240.5312 | -0.3336844 | 3.525265
240.5265 | -0.3337144 | 3.525211
240.5218 | -0.3337443 | 3.525156
240.5172 | -0.3337742 | 3.525101
240.5125 | -0.3338041 | 3.525047
240.5078 | -0.333834 | 3.524992
240.5032 | -0.3338639 | 3.524938
240.4985 | -0.3338938 | 3.524883
240.4938 | -0.3339237 | 3.524828
240.4892 | -0.3339536 | 3.524774
240.4845 | -0.3339835 | 3.524719
240.4799 | -0.3340133 | 3.524665
240.4752 | -0.3340432 | 3.52461
240.4705 | -0.334073 | 3.524556
240.4659 | -0.3341029 | 3.524501
240.4612 | -0.3341327 | 3.524446
240.4565 | -0.3341625 | 3.524392
240.4519 | -0.3341924 | 3.524337
240.4472 | -0.3342222 | 3.524283
240.4425 | -0.334252 | 3.524228
240.4379 | -0.3342818 | 3.524173
240.4332 | -0.3343116 | 3.524119
240.4286 | -0.3343413 | 3.524064
240.4239 | -0.3343711 | 3.52401
240.4192 | -0.3344009 | 3.523955
240.4146 | -0.3344306 | 3.5239
240.4099 | -0.3344604 | 3.523846
240.4052 | -0.3344901 | 3.523791
240.4006 | -0.3345199 | 3.523737
240.3959 | -0.3345496 | 3.523682
240.3913 | -0.3345793 | 3.523627
240.3866 | -0.334609 | 3.523573
240.3819 | -0.3346387 | 3.523518
240.3773 | -0.3346684 | 3.523464
240.3726 | -0.3346981 | 3.523409
240.368 | -0.3347278 | 3.523354
240.3633 | -0.3347575 | 3.5233
240.3586 | -0.3347871 | 3.523245
240.354 | -0.3348168 | 3.523191
240.3493 | -0.3348464 | 3.523136
240.3447 | -0.3348761 | 3.523081
240.34 | -0.3349057 | 3.523027
240.3353 | -0.3349353 | 3.522972
240.3307 | -0.3349649 | 3.522917
240.326 | -0.3349946 | 3.522863
240.3214 | -0.3350242 | 3.522808
240.3167 | -0.3350538 | 3.522754
240.3121 | -0.3350834 | 3.522699
240.3074 | -0.3351129 | 3.522644
240.3027 | -0.3351425 | 3.52259
240.2981 | -0.3351721 | 3.522535
240.2934 | -0.3352016 | 3.52248
240.2888 | -0.3352312 | 3.522426
240.2841 | -0.3352607 | 3.522371
240.2795 | -0.3352903 | 3.522317
240.2748 | -0.3353198 | 3.522262
240.2701 | -0.3353493 | 3.522207
240.2655 | -0.3353788 | 3.522153
240.2608 | -0.3354083 | 3.522098
240.2562 | -0.3354378 | 3.522043
240.2515 | -0.3354673 | 3.521989
240.2469 | -0.3354968 | 3.521934
240.2422 | -0.3355263 | 3.521879
240.2375 | -0.3355557 | 3.521825
240.2329 | -0.3355852 | 3.52177
240.2282 | -0.3356147 | 3.521716
240.2236 | -0.3356441 | 3.521661
240.2189 | -0.3356735 | 3.521606
240.2143 | -0.335703 | 3.521552
240.2096 | -0.3357324 | 3.521497
240.205 | -0.3357618 | 3.521442
240.2003 | -0.3357912 | 3.521388
240.1957 | -0.3358206 | 3.521333
240.191 | -0.33585 | 3.521278
240.1864 | -0.3358794 | 3.521224
240.1817 | -0.3359088 | 3.521169
240.177 | -0.3359381 | 3.521114
240.1724 | -0.3359675 | 3.52106
240.1677 | -0.3359969 | 3.521005
240.1631 | -0.3360262 | 3.52095
240.1584 | -0.3360555 | 3.520896
240.1538 | -0.3360849 | 3.520841
240.1491 | -0.3361142 | 3.520787
240.1445 | -0.3361435 | 3.520732
240.1398 | -0.3361728 | 3.520677
240.1352 | -0.3362021 | 3.520623
240.1305 | -0.3362314 | 3.520568
240.1259 | -0.3362607 | 3.520513
240.1212 | -0.33629 | 3.520459
240.1166 | -0.3363193 | 3.520404
240.1119 | -0.3363485 | 3.520349
240.1073 | -0.3363778 | 3.520295
240.1026 | -0.336407 | 3.52024
240.098 | -0.3364363 | 3.520185
240.0933 | -0.3364655 | 3.520131
240.0887 | -0.3364947 | 3.520076
240.084 | -0.3365239 | 3.520021
240.0794 | -0.3365532 | 3.519967
240.0747 | -0.3365824 | 3.519912
240.0701 | -0.3366116 | 3.519857
240.0654 | -0.3366407 | 3.519803
240.0608 | -0.3366699 | 3.519748
240.0561 | -0.3366991 | 3.519693
240.0515 | -0.3367283 | 3.519639
240.0468 | -0.3367574 | 3.519584
240.0422 | -0.3367866 | 3.519529
240.0376 | -0.3368157 | 3.519474
240.0329 | -0.3368449 | 3.51942
240.0283 | -0.336874 | 3.519365
240.0236 | -0.3369031 | 3.51931
240.019 | -0.3369322 | 3.519256
240.0143 | -0.3369613 | 3.519201
240.0097 | -0.3369904 | 3.519146
240.005 | -0.3370195 | 3.519092
240.0004 | -0.3370486 | 3.519037
239.9957 | -0.3370777 | 3.518982
239.9911 | -0.3371067 | 3.518928
239.9864 | -0.3371358 | 3.518873
239.9818 | -0.3371649 | 3.518818
239.9772 | -0.3371939 | 3.518764
239.9725 | -0.3372229 | 3.518709
239.9679 | -0.337252 | 3.518654
239.9632 | -0.337281 | 3.518599
239.9586 | -0.33731 | 3.518545
239.9539 | -0.337339 | 3.51849
239.9493 | -0.337368 | 3.518435
239.9446 | -0.337397 | 3.518381
239.94 | -0.337426 | 3.518326
239.9354 | -0.337455 | 3.518271
239.9307 | -0.337484 | 3.518217
239.9261 | -0.3375129 | 3.518162
239.9214 | -0.3375419 | 3.518107
239.9168 | -0.3375708 | 3.518052
239.9121 | -0.3375998 | 3.517998
239.9075 | -0.3376287 | 3.517943
239.9029 | -0.3376576 | 3.517888
239.8982 | -0.3376866 | 3.517834
239.8936 | -0.3377155 | 3.517779
239.8889 | -0.3377444 | 3.517724
239.8843 | -0.3377733 | 3.517669
239.8797 | -0.3378022 | 3.517615
239.875 | -0.337831 | 3.51756
239.8704 | -0.3378599 | 3.517505
239.8657 | -0.3378888 | 3.517451
239.8611 | -0.3379177 | 3.517396
239.8564 | -0.3379465 | 3.517341
239.8518 | -0.3379753 | 3.517286
239.8472 | -0.3380042 | 3.517232
239.8425 | -0.338033 | 3.517177
239.8379 | -0.3380618 | 3.517122
239.8332 | -0.3380907 | 3.517068
239.8286 | -0.3381195 | 3.517013
239.824 | -0.3381483 | 3.516958
239.8193 | -0.3381771 | 3.516903
239.8147 | -0.3382058 | 3.516849
239.8101 | -0.3382346 | 3.516794
239.8054 | -0.3382634 | 3.516739
239.8008 | -0.3382922 | 3.516685
239.7961 | -0.3383209 | 3.51663
239.7915 | -0.3383497 | 3.516575
239.7869 | -0.3383784 | 3.51652
239.7822 | -0.3384071 | 3.516466
239.7776 | -0.3384359 | 3.516411
239.773 | -0.3384646 | 3.516356
239.7683 | -0.3384933 | 3.516301
239.7637 | -0.338522 | 3.516247
239.759 | -0.3385507 | 3.516192
239.7544 | -0.3385794 | 3.516137
239.7498 | -0.3386081 | 3.516082
239.7451 | -0.3386367 | 3.516028
239.7405 | -0.3386654 | 3.515973
239.7359 | -0.3386941 | 3.515918
239.7312 | -0.3387227 | 3.515863
239.7266 | -0.3387514 | 3.515809
239.722 | -0.33878 | 3.515754
239.7173 | -0.3388086 | 3.515699
239.7127 | -0.3388373 | 3.515644
239.7081 | -0.3388659 | 3.51559
239.7034 | -0.3388945 | 3.515535
239.6988 | -0.3389231 | 3.51548
239.6942 | -0.3389517 | 3.515425
239.6895 | -0.3389803 | 3.515371
239.6849 | -0.3390089 | 3.515316
239.6802 | -0.3390374 | 3.515261
239.6756 | -0.339066 | 3.515206
239.671 | -0.3390945 | 3.515152
239.6664 | -0.3391231 | 3.515097
239.6617 | -0.3391516 | 3.515042
239.6571 | -0.3391802 | 3.514987
239.6525 | -0.3392087 | 3.514933
239.6478 | -0.3392372 | 3.514878
239.6432 | -0.3392657 | 3.514823
239.6386 | -0.3392942 | 3.514768
239.6339 | -0.3393227 | 3.514714
239.6293 | -0.3393512 | 3.514659
239.6247 | -0.3393797 | 3.514604
239.62 | -0.3394082 | 3.514549
239.6154 | -0.3394367 | 3.514495
239.6108 | -0.3394651 | 3.51444
239.6061 | -0.3394936 | 3.514385
239.6015 | -0.339522 | 3.51433
239.5969 | -0.3395505 | 3.514276
239.5922 | -0.3395789 | 3.514221
239.5876 | -0.3396073 | 3.514166
239.583 | -0.3396357 | 3.514111
239.5784 | -0.3396641 | 3.514056
239.5737 | -0.3396926 | 3.514002
239.5691 | -0.3397209 | 3.513947
239.5645 | -0.3397493 | 3.513892
239.5598 | -0.3397777 | 3.513837
239.5552 | -0.3398061 | 3.513783
239.5506 | -0.3398345 | 3.513728
239.546 | -0.3398628 | 3.513673
239.5413 | -0.3398912 | 3.513618
239.5367 | -0.3399195 | 3.513563
239.5321 | -0.3399479 | 3.513509
239.5274 | -0.3399762 | 3.513454
239.5228 | -0.3400045 | 3.513399
239.5182 | -0.3400328 | 3.513344
239.5136 | -0.3400611 | 3.51329
239.5089 | -0.3400894 | 3.513235
239.5043 | -0.3401177 | 3.51318
239.4997 | -0.340146 | 3.513125
239.4951 | -0.3401743 | 3.51307
239.4904 | -0.3402026 | 3.513016
239.4858 | -0.3402308 | 3.512961
239.4812 | -0.3402591 | 3.512906
239.4766 | -0.3402873 | 3.512851
239.4719 | -0.3403156 | 3.512796
239.4673 | -0.3403438 | 3.512742
239.4627 | -0.340372 | 3.512687
239.4581 | -0.3404003 | 3.512632
239.4534 | -0.3404285 | 3.512577
239.4488 | -0.3404567 | 3.512522
239.4442 | -0.3404849 | 3.512468
239.4396 | -0.3405131 | 3.512413
239.4349 | -0.3405412 | 3.512358
239.4303 | -0.3405694 | 3.512303
239.4257 | -0.3405976 | 3.512248
239.4211 | -0.3406258 | 3.512194
239.4164 | -0.3406539 | 3.512139
239.4118 | -0.3406821 | 3.512084
239.4072 | -0.3407102 | 3.512029
239.4026 | -0.3407383 | 3.511974
239.3979 | -0.3407665 | 3.51192
239.3933 | -0.3407946 | 3.511865
239.3887 | -0.3408227 | 3.51181
239.3841 | -0.3408508 | 3.511755
239.3795 | -0.3408789 | 3.5117
239.3748 | -0.340907 | 3.511646
239.3702 | -0.3409351 | 3.511591
239.3656 | -0.3409631 | 3.511536
239.361 | -0.3409912 | 3.511481
239.3564 | -0.3410193 | 3.511426
239.3517 | -0.3410473 | 3.511372
239.3471 | -0.3410754 | 3.511317
239.3425 | -0.3411034 | 3.511262
239.3379 | -0.3411314 | 3.511207
239.3332 | -0.3411595 | 3.511152
239.3286 | -0.3411875 | 3.511097
239.324 | -0.3412155 | 3.511043
239.3194 | -0.3412435 | 3.510988
239.3148 | -0.3412715 | 3.510933
239.3102 | -0.3412995 | 3.510878
239.3055 | -0.3413275 | 3.510823
239.3009 | -0.3413554 | 3.510769
239.2963 | -0.3413834 | 3.510714
239.2917 | -0.3414114 | 3.510659
239.2871 | -0.3414393 | 3.510604
239.2824 | -0.3414673 | 3.510549
239.2778 | -0.3414952 | 3.510494
239.2732 | -0.3415231 | 3.51044
239.2686 | -0.3415511 | 3.510385
239.264 | -0.341579 | 3.51033
239.2594 | -0.3416069 | 3.510275
239.2547 | -0.3416348 | 3.51022
239.2501 | -0.3416627 | 3.510165
239.2455 | -0.3416906 | 3.510111
239.2409 | -0.3417184 | 3.510056
239.2363 | -0.3417463 | 3.510001
239.2317 | -0.3417742 | 3.509946
239.227 | -0.341802 | 3.509891
239.2224 | -0.3418299 | 3.509836
239.2178 | -0.3418577 | 3.509782
239.2132 | -0.3418856 | 3.509727
239.2086 | -0.3419134 | 3.509672
239.204 | -0.3419412 | 3.509617
239.1993 | -0.341969 | 3.509562
239.1947 | -0.3419969 | 3.509507
239.1901 | -0.3420247 | 3.509452
239.1855 | -0.3420524 | 3.509398
239.1809 | -0.3420802 | 3.509343
239.1763 | -0.342108 | 3.509288
239.1717 | -0.3421358 | 3.509233
239.167 | -0.3421636 | 3.509178
239.1624 | -0.3421913 | 3.509123
239.1578 | -0.3422191 | 3.509069
239.1532 | -0.3422468 | 3.509014
239.1486 | -0.3422745 | 3.508959
239.144 | -0.3423023 | 3.508904
239.1394 | -0.34233 | 3.508849
239.1348 | -0.3423577 | 3.508794
239.1301 | -0.3423854 | 3.508739
239.1255 | -0.3424131 | 3.508685
239.1209 | -0.3424408 | 3.50863
239.1163 | -0.3424685 | 3.508575
239.1117 | -0.3424962 | 3.50852
239.1071 | -0.3425239 | 3.508465
239.1025 | -0.3425515 | 3.50841
239.0979 | -0.3425792 | 3.508355
239.0933 | -0.3426068 | 3.508301
239.0886 | -0.3426345 | 3.508246
239.084 | -0.3426621 | 3.508191
239.0794 | -0.3426897 | 3.508136
239.0748 | -0.3427174 | 3.508081
239.0702 | -0.342745 | 3.508026
239.0656 | -0.3427726 | 3.507971
239.061 | -0.3428002 | 3.507917
239.0564 | -0.3428278 | 3.507862
239.0518 | -0.3428554 | 3.507807
239.0472 | -0.3428829 | 3.507752
239.0425 | -0.3429105 | 3.507697
239.0379 | -0.3429381 | 3.507642
239.0333 | -0.3429656 | 3.507587
239.0287 | -0.3429932 | 3.507532
239.0241 | -0.3430207 | 3.507478
239.0195 | -0.3430483 | 3.507423
239.0149 | -0.3430758 | 3.507368
239.0103 | -0.3431033 | 3.507313
239.0057 | -0.3431308 | 3.507258
239.0011 | -0.3431583 | 3.507203
238.9965 | -0.3431858 | 3.507148
238.9919 | -0.3432133 | 3.507093
238.9873 | -0.3432408 | 3.507039
238.9826 | -0.3432683 | 3.506984
238.978 | -0.3432958 | 3.506929
238.9734 | -0.3433232 | 3.506874
238.9688 | -0.3433507 | 3.506819
238.9642 | -0.3433782 | 3.506764
238.9596 | -0.3434056 | 3.506709
238.955 | -0.343433 | 3.506654
238.9504 | -0.3434605 | 3.506599
238.9458 | -0.3434879 | 3.506545
238.9412 | -0.3435153 | 3.50649
238.9366 | -0.3435427 | 3.506435
238.932 | -0.3435701 | 3.50638
238.9274 | -0.3435975 | 3.506325
238.9228 | -0.3436249 | 3.50627
238.9182 | -0.3436523 | 3.506215
238.9136 | -0.3436797 | 3.50616
238.909 | -0.343707 | 3.506105
238.9044 | -0.3437344 | 3.506051
238.8998 | -0.3437617 | 3.505996
238.8952 | -0.3437891 | 3.505941
238.8906 | -0.3438164 | 3.505886
238.8859 | -0.3438438 | 3.505831
238.8813 | -0.3438711 | 3.505776
238.8767 | -0.3438984 | 3.505721
238.8721 | -0.3439257 | 3.505666
238.8675 | -0.343953 | 3.505611
238.8629 | -0.3439803 | 3.505556
238.8583 | -0.3440076 | 3.505502
238.8537 | -0.3440349 | 3.505447
238.8491 | -0.3440621 | 3.505392
238.8445 | -0.3440894 | 3.505337
238.8399 | -0.3441167 | 3.505282
238.8353 | -0.3441439 | 3.505227
238.8307 | -0.3441712 | 3.505172
238.8261 | -0.3441984 | 3.505117
238.8215 | -0.3442256 | 3.505062
238.8169 | -0.3442529 | 3.505007
238.8123 | -0.3442801 | 3.504952
238.8077 | -0.3443073 | 3.504898
238.8031 | -0.3443345 | 3.504843
238.7985 | -0.3443617 | 3.504788
238.7939 | -0.3443889 | 3.504733
238.7893 | -0.3444161 | 3.504678
238.7847 | -0.3444433 | 3.504623
238.7801 | -0.3444704 | 3.504568
238.7755 | -0.3444976 | 3.504513
238.7709 | -0.3445247 | 3.504458
238.7663 | -0.3445519 | 3.504403
238.7617 | -0.344579 | 3.504348
238.7571 | -0.3446062 | 3.504293
238.7525 | -0.3446333 | 3.504239
238.7479 | -0.3446604 | 3.504184
238.7433 | -0.3446875 | 3.504129
238.7388 | -0.3447146 | 3.504074
238.7342 | -0.3447417 | 3.504019
238.7296 | -0.3447688 | 3.503964
238.725 | -0.3447959 | 3.503909
238.7204 | -0.344823 | 3.503854
238.7158 | -0.34485 | 3.503799
238.7112 | -0.3448771 | 3.503744
238.7066 | -0.3449042 | 3.503689
238.702 | -0.3449312 | 3.503634
238.6974 | -0.3449583 | 3.503579
238.6928 | -0.3449853 | 3.503525
238.6882 | -0.3450123 | 3.50347
238.6836 | -0.3450393 | 3.503415
238.679 | -0.3450664 | 3.50336
238.6744 | -0.3450934 | 3.503305
238.6698 | -0.3451204 | 3.50325
238.6652 | -0.3451474 | 3.503195
238.6606 | -0.3451744 | 3.50314
238.656 | -0.3452013 | 3.503085
238.6514 | -0.3452283 | 3.50303
238.6468 | -0.3452553 | 3.502975
238.6423 | -0.3452822 | 3.50292
238.6377 | -0.3453092 | 3.502865
238.6331 | -0.3453361 | 3.50281
238.6285 | -0.3453631 | 3.502755
238.6239 | -0.34539 | 3.5027
238.6193 | -0.3454169 | 3.502646
238.6147 | -0.3454438 | 3.502591
238.6101 | -0.3454707 | 3.502536
238.6055 | -0.3454976 | 3.502481
238.6009 | -0.3455245 | 3.502426
238.5963 | -0.3455514 | 3.502371
238.5917 | -0.3455783 | 3.502316
238.5871 | -0.3456052 | 3.502261
238.5826 | -0.3456321 | 3.502206
238.578 | -0.3456589 | 3.502151
238.5734 | -0.3456858 | 3.502096
238.5688 | -0.3457126 | 3.502041
238.5642 | -0.3457395 | 3.501986
238.5596 | -0.3457663 | 3.501931
238.555 | -0.3457931 | 3.501876
238.5504 | -0.3458199 | 3.501821
238.5458 | -0.3458468 | 3.501766
238.5412 | -0.3458736 | 3.501711
238.5367 | -0.3459004 | 3.501656
238.5321 | -0.3459271 | 3.501601
238.5275 | -0.3459539 | 3.501546
238.5229 | -0.3459807 | 3.501492
238.5183 | -0.3460075 | 3.501437
238.5137 | -0.3460342 | 3.501382
238.5091 | -0.346061 | 3.501327
238.5045 | -0.3460878 | 3.501272
238.4999 | -0.3461145 | 3.501217
238.4954 | -0.3461412 | 3.501162
238.4908 | -0.346168 | 3.501107
238.4862 | -0.3461947 | 3.501052
238.4816 | -0.3462214 | 3.500997
238.477 | -0.3462481 | 3.500942
238.4724 | -0.3462748 | 3.500887
238.4678 | -0.3463015 | 3.500832
238.4632 | -0.3463282 | 3.500777
238.4587 | -0.3463549 | 3.500722
238.4541 | -0.3463815 | 3.500667
238.4495 | -0.3464082 | 3.500612
238.4449 | -0.3464349 | 3.500557
238.4403 | -0.3464615 | 3.500502
238.4357 | -0.3464882 | 3.500447
238.4311 | -0.3465148 | 3.500392
238.4266 | -0.3465414 | 3.500337
238.422 | -0.3465681 | 3.500282
238.4174 | -0.3465947 | 3.500227
238.4128 | -0.3466213 | 3.500172
238.4082 | -0.3466479 | 3.500117
238.4036 | -0.3466745 | 3.500062
238.3991 | -0.3467011 | 3.500007
238.3945 | -0.3467277 | 3.499952
238.3899 | -0.3467543 | 3.499897
238.3853 | -0.3467808 | 3.499842
238.3807 | -0.3468074 | 3.499787
238.3761 | -0.3468339 | 3.499732
238.3716 | -0.3468605 | 3.499677
238.367 | -0.346887 | 3.499622
238.3624 | -0.3469136 | 3.499567
238.3578 | -0.3469401 | 3.499513
238.3532 | -0.3469666 | 3.499458
238.3486 | -0.3469931 | 3.499403
238.3441 | -0.3470197 | 3.499348
238.3395 | -0.3470462 | 3.499293
238.3349 | -0.3470726 | 3.499238
238.3303 | -0.3470991 | 3.499183
238.3257 | -0.3471256 | 3.499128
238.3212 | -0.3471521 | 3.499073
238.3166 | -0.3471786 | 3.499018
238.312 | -0.347205 | 3.498963
238.3074 | -0.3472315 | 3.498908
238.3028 | -0.3472579 | 3.498853
238.2982 | -0.3472844 | 3.498798
238.2937 | -0.3473108 | 3.498743
238.2891 | -0.3473372 | 3.498688
238.2845 | -0.3473636 | 3.498633
238.2799 | -0.34739 | 3.498578
238.2754 | -0.3474165 | 3.498523
238.2708 | -0.3474429 | 3.498468
238.2662 | -0.3474692 | 3.498413
238.2616 | -0.3474956 | 3.498358
238.257 | -0.347522 | 3.498303
238.2525 | -0.3475484 | 3.498248
238.2479 | -0.3475747 | 3.498193
238.2433 | -0.3476011 | 3.498138
238.2387 | -0.3476274 | 3.498083
238.2341 | -0.3476538 | 3.498028
238.2296 | -0.3476801 | 3.497973
238.225 | -0.3477065 | 3.497918
238.2204 | -0.3477328 | 3.497863
238.2158 | -0.3477591 | 3.497808
238.2113 | -0.3477854 | 3.497753
238.2067 | -0.3478117 | 3.497698
238.2021 | -0.347838 | 3.497643
238.1975 | -0.3478643 | 3.497588
238.193 | -0.3478906 | 3.497533
238.1884 | -0.3479169 | 3.497478
238.1838 | -0.3479431 | 3.497423
238.1792 | -0.3479694 | 3.497368
238.1747 | -0.3479956 | 3.497312
238.1701 | -0.3480219 | 3.497257
238.1655 | -0.3480481 | 3.497202
238.1609 | -0.3480744 | 3.497147
238.1564 | -0.3481006 | 3.497092
238.1518 | -0.3481268 | 3.497037
238.1472 | -0.348153 | 3.496982
238.1426 | -0.3481792 | 3.496927
238.1381 | -0.3482054 | 3.496872
238.1335 | -0.3482316 | 3.496817
238.1289 | -0.3482578 | 3.496762
238.1243 | -0.348284 | 3.496707
238.1198 | -0.3483102 | 3.496652
238.1152 | -0.3483363 | 3.496597
238.1106 | -0.3483625 | 3.496542
238.106 | -0.3483886 | 3.496487
238.1015 | -0.3484148 | 3.496432
238.0969 | -0.3484409 | 3.496377
238.0923 | -0.3484671 | 3.496322
238.0878 | -0.3484932 | 3.496267
238.0832 | -0.3485193 | 3.496212
238.0786 | -0.3485454 | 3.496157
238.074 | -0.3485715 | 3.496102
238.0695 | -0.3485976 | 3.496047
238.0649 | -0.3486237 | 3.495992
238.0603 | -0.3486498 | 3.495937
238.0558 | -0.3486759 | 3.495882
238.0512 | -0.348702 | 3.495827
238.0466 | -0.348728 | 3.495772
238.042 | -0.3487541 | 3.495717
238.0375 | -0.3487801 | 3.495662
238.0329 | -0.3488062 | 3.495607
238.0283 | -0.3488322 | 3.495552
238.0238 | -0.3488582 | 3.495497
238.0192 | -0.3488843 | 3.495442
238.0146 | -0.3489103 | 3.495387
238.0101 | -0.3489363 | 3.495332
238.0055 | -0.3489623 | 3.495276
238.0009 | -0.3489883 | 3.495221
237.9963 | -0.3490143 | 3.495166
237.9918 | -0.3490403 | 3.495111
237.9872 | -0.3490662 | 3.495056
237.9826 | -0.3490922 | 3.495001
237.9781 | -0.3491182 | 3.494946
237.9735 | -0.3491441 | 3.494891
237.9689 | -0.3491701 | 3.494836
237.9644 | -0.349196 | 3.494781
237.9598 | -0.349222 | 3.494726
237.9552 | -0.3492479 | 3.494671
237.9507 | -0.3492738 | 3.494616
237.9461 | -0.3492997 | 3.494561
237.9415 | -0.3493256 | 3.494506
237.937 | -0.3493515 | 3.494451
237.9324 | -0.3493774 | 3.494396
237.9278 | -0.3494033 | 3.494341
237.9233 | -0.3494292 | 3.494286
237.9187 | -0.3494551 | 3.494231
237.9141 | -0.349481 | 3.494176
237.9096 | -0.3495068 | 3.494121
237.905 | -0.3495327 | 3.494065
237.9004 | -0.3495585 | 3.49401
237.8959 | -0.3495844 | 3.493955
237.8913 | -0.3496102 | 3.4939
237.8868 | -0.349636 | 3.493845
237.8822 | -0.3496618 | 3.49379
237.8776 | -0.3496877 | 3.493735
237.8731 | -0.3497135 | 3.49368
237.8685 | -0.3497393 | 3.493625
237.8639 | -0.3497651 | 3.49357
237.8594 | -0.3497909 | 3.493515
237.8548 | -0.3498166 | 3.49346
237.8502 | -0.3498424 | 3.493405
237.8457 | -0.3498682 | 3.49335
237.8411 | -0.3498939 | 3.493295
237.8366 | -0.3499197 | 3.49324
237.832 | -0.3499454 | 3.493184
237.8274 | -0.3499712 | 3.493129
237.8229 | -0.3499969 | 3.493074
237.8183 | -0.3500226 | 3.493019
237.8137 | -0.3500484 | 3.492964
237.8092 | -0.3500741 | 3.492909
237.8046 | -0.3500998 | 3.492854
237.8001 | -0.3501255 | 3.492799
237.7955 | -0.3501512 | 3.492744
237.7909 | -0.3501769 | 3.492689
237.7864 | -0.3502026 | 3.492634
237.7818 | -0.3502282 | 3.492579
237.7773 | -0.3502539 | 3.492524
237.7727 | -0.3502796 | 3.492469
237.7681 | -0.3503052 | 3.492414
237.7636 | -0.3503309 | 3.492358
237.759 | -0.3503565 | 3.492303
237.7545 | -0.3503821 | 3.492248
237.7499 | -0.3504078 | 3.492193
237.7453 | -0.3504334 | 3.492138
237.7408 | -0.350459 | 3.492083
237.7362 | -0.3504846 | 3.492028
237.7317 | -0.3505102 | 3.491973
237.7271 | -0.3505358 | 3.491918
237.7226 | -0.3505614 | 3.491863
237.718 | -0.350587 | 3.491808
237.7134 | -0.3506125 | 3.491753
237.7089 | -0.3506381 | 3.491697
237.7043 | -0.3506637 | 3.491642
237.6998 | -0.3506892 | 3.491587
237.6952 | -0.3507148 | 3.491532
237.6906 | -0.3507403 | 3.491477
237.6861 | -0.3507659 | 3.491422
237.6815 | -0.3507914 | 3.491367
237.677 | -0.3508169 | 3.491312
237.6724 | -0.3508424 | 3.491257
237.6679 | -0.3508679 | 3.491202
237.6633 | -0.3508934 | 3.491147
237.6588 | -0.3509189 | 3.491092
237.6542 | -0.3509444 | 3.491036
237.6496 | -0.3509699 | 3.490981
237.6451 | -0.3509954 | 3.490926
237.6405 | -0.3510208 | 3.490871
237.636 | -0.3510463 | 3.490816
237.6314 | -0.3510717 | 3.490761
237.6269 | -0.3510972 | 3.490706
237.6223 | -0.3511226 | 3.490651
237.6178 | -0.3511481 | 3.490596
237.6132 | -0.3511735 | 3.490541
237.6087 | -0.3511989 | 3.490486
237.6041 | -0.3512243 | 3.49043
237.5995 | -0.3512497 | 3.490375
237.595 | -0.3512751 | 3.49032
237.5904 | -0.3513005 | 3.490265
237.5859 | -0.3513259 | 3.49021
237.5813 | -0.3513513 | 3.490155
237.5768 | -0.3513767 | 3.4901
237.5722 | -0.3514021 | 3.490045
237.5677 | -0.3514274 | 3.48999
237.5631 | -0.3514528 | 3.489935
237.5586 | -0.3514781 | 3.489879
237.554 | -0.3515035 | 3.489824
237.5495 | -0.3515288 | 3.489769
237.5449 | -0.3515541 | 3.489714
237.5404 | -0.3515795 | 3.489659
237.5358 | -0.3516048 | 3.489604
237.5313 | -0.3516301 | 3.489549
237.5267 | -0.3516554 | 3.489494
237.5222 | -0.3516807 | 3.489439
237.5176 | -0.351706 | 3.489383
237.5131 | -0.3517312 | 3.489328
237.5085 | -0.3517565 | 3.489273
237.504 | -0.3517818 | 3.489218
237.4994 | -0.3518071 | 3.489163
237.4949 | -0.3518323 | 3.489108
237.4903 | -0.3518576 | 3.489053
237.4858 | -0.3518828 | 3.488998
237.4812 | -0.351908 | 3.488943
237.4767 | -0.3519333 | 3.488887
237.4721 | -0.3519585 | 3.488832
237.4676 | -0.3519837 | 3.488777
237.463 | -0.3520089 | 3.488722
237.4585 | -0.3520341 | 3.488667
237.4539 | -0.3520593 | 3.488612
237.4494 | -0.3520845 | 3.488557
237.4448 | -0.3521097 | 3.488502
237.4403 | -0.3521349 | 3.488447
237.4357 | -0.35216 | 3.488391
237.4312 | -0.3521852 | 3.488336
237.4266 | -0.3522104 | 3.488281
237.4221 | -0.3522355 | 3.488226
237.4176 | -0.3522607 | 3.488171
237.413 | -0.3522858 | 3.488116
237.4085 | -0.3523109 | 3.488061
237.4039 | -0.3523361 | 3.488006
237.3994 | -0.3523612 | 3.48795
237.3948 | -0.3523863 | 3.487895
237.3903 | -0.3524114 | 3.48784
237.3857 | -0.3524365 | 3.487785
237.3812 | -0.3524616 | 3.48773
237.3766 | -0.3524867 | 3.487675
237.3721 | -0.3525117 | 3.48762
237.3676 | -0.3525368 | 3.487565
237.363 | -0.3525619 | 3.487509
237.3585 | -0.3525869 | 3.487454
237.3539 | -0.352612 | 3.487399
237.3494 | -0.352637 | 3.487344
237.3448 | -0.3526621 | 3.487289
237.3403 | -0.3526871 | 3.487234
237.3358 | -0.3527121 | 3.487179
237.3312 | -0.3527372 | 3.487123
237.3267 | -0.3527622 | 3.487068
237.3221 | -0.3527872 | 3.487013
237.3176 | -0.3528122 | 3.486958
237.313 | -0.3528372 | 3.486903
237.3085 | -0.3528622 | 3.486848
237.304 | -0.3528872 | 3.486793
237.2994 | -0.3529121 | 3.486738
237.2949 | -0.3529371 | 3.486682
237.2903 | -0.3529621 | 3.486627
237.2858 | -0.352987 | 3.486572
237.2812 | -0.353012 | 3.486517
237.2767 | -0.3530369 | 3.486462
237.2722 | -0.3530618 | 3.486407
237.2676 | -0.3530868 | 3.486352
237.2631 | -0.3531117 | 3.486296
237.2585 | -0.3531366 | 3.486241
237.254 | -0.3531615 | 3.486186
237.2495 | -0.3531864 | 3.486131
237.2449 | -0.3532113 | 3.486076
237.2404 | -0.3532362 | 3.486021
237.2358 | -0.3532611 | 3.485966
237.2313 | -0.353286 | 3.48591
237.2268 | -0.3533108 | 3.485855
237.2222 | -0.3533357 | 3.4858
237.2177 | -0.3533606 | 3.485745
237.2131 | -0.3533854 | 3.48569
237.2086 | -0.3534102 | 3.485635
237.2041 | -0.3534351 | 3.485579
237.1995 | -0.3534599 | 3.485524
237.195 | -0.3534847 | 3.485469
237.1905 | -0.3535096 | 3.485414
237.1859 | -0.3535344 | 3.485359
237.1814 | -0.3535592 | 3.485304
237.1768 | -0.353584 | 3.485249
237.1723 | -0.3536088 | 3.485193
237.1678 | -0.3536336 | 3.485138
237.1632 | -0.3536583 | 3.485083
237.1587 | -0.3536831 | 3.485028
237.1542 | -0.3537079 | 3.484973
237.1496 | -0.3537326 | 3.484918
237.1451 | -0.3537574 | 3.484862
237.1406 | -0.3537821 | 3.484807
237.136 | -0.3538069 | 3.484752
237.1315 | -0.3538316 | 3.484697
237.1269 | -0.3538563 | 3.484642
237.1224 | -0.3538811 | 3.484587
237.1179 | -0.3539058 | 3.484532
237.1133 | -0.3539305 | 3.484476
237.1088 | -0.3539552 | 3.484421
237.1043 | -0.3539799 | 3.484366
237.0997 | -0.3540046 | 3.484311
237.0952 | -0.3540293 | 3.484256
237.0907 | -0.3540539 | 3.484201
237.0861 | -0.3540786 | 3.484145
237.0816 | -0.3541033 | 3.48409
237.0771 | -0.3541279 | 3.484035
237.0725 | -0.3541526 | 3.48398
237.068 | -0.3541772 | 3.483925
237.0635 | -0.3542018 | 3.48387
237.0589 | -0.3542265 | 3.483814
237.0544 | -0.3542511 | 3.483759
237.0499 | -0.3542757 | 3.483704
237.0453 | -0.3543003 | 3.483649
237.0408 | -0.3543249 | 3.483594
237.0363 | -0.3543495 | 3.483539
237.0317 | -0.3543741 | 3.483483
237.0272 | -0.3543987 | 3.483428
237.0227 | -0.3544233 | 3.483373
237.0182 | -0.3544479 | 3.483318
237.0136 | -0.3544724 | 3.483263
237.0091 | -0.354497 | 3.483208
237.0046 | -0.3545215 | 3.483152
237 | -0.3545461 | 3.483097
236.9955 | -0.3545706 | 3.483042
236.991 | -0.3545952 | 3.482987
236.9864 | -0.3546197 | 3.482932
236.9819 | -0.3546442 | 3.482876
236.9774 | -0.3546687 | 3.482821
236.9729 | -0.3546932 | 3.482766
236.9683 | -0.3547177 | 3.482711
236.9638 | -0.3547422 | 3.482656
236.9593 | -0.3547667 | 3.482601
236.9547 | -0.3547912 | 3.482545
236.9502 | -0.3548157 | 3.48249
236.9457 | -0.3548402 | 3.482435
236.9412 | -0.3548646 | 3.48238
236.9366 | -0.3548891 | 3.482325
236.9321 | -0.3549135 | 3.482269
236.9276 | -0.354938 | 3.482214
236.923 | -0.3549624 | 3.482159
236.9185 | -0.3549868 | 3.482104
236.914 | -0.3550113 | 3.482049
236.9095 | -0.3550357 | 3.481994
236.9049 | -0.3550601 | 3.481938
236.9004 | -0.3550845 | 3.481883
236.8959 | -0.3551089 | 3.481828
236.8914 | -0.3551333 | 3.481773
236.8868 | -0.3551577 | 3.481718
236.8823 | -0.3551821 | 3.481662
236.8778 | -0.3552064 | 3.481607
236.8732 | -0.3552308 | 3.481552
236.8687 | -0.3552552 | 3.481497
236.8642 | -0.3552795 | 3.481442
236.8597 | -0.3553039 | 3.481386
236.8551 | -0.3553282 | 3.481331
236.8506 | -0.3553526 | 3.481276
236.8461 | -0.3553769 | 3.481221
236.8416 | -0.3554012 | 3.481166
236.8371 | -0.3554255 | 3.48111
236.8325 | -0.3554498 | 3.481055
236.828 | -0.3554741 | 3.481
236.8235 | -0.3554984 | 3.480945
236.819 | -0.3555227 | 3.48089
236.8144 | -0.355547 | 3.480834
236.8099 | -0.3555713 | 3.480779
236.8054 | -0.3555956 | 3.480724
236.8009 | -0.3556198 | 3.480669
236.7963 | -0.3556441 | 3.480614
236.7918 | -0.3556683 | 3.480558
236.7873 | -0.3556926 | 3.480503
236.7828 | -0.3557168 | 3.480448
236.7783 | -0.3557411 | 3.480393
236.7737 | -0.3557653 | 3.480338
236.7692 | -0.3557895 | 3.480282
236.7647 | -0.3558137 | 3.480227
236.7602 | -0.3558379 | 3.480172
236.7556 | -0.3558621 | 3.480117
236.7511 | -0.3558863 | 3.480062
236.7466 | -0.3559105 | 3.480006
236.7421 | -0.3559347 | 3.479951
236.7376 | -0.3559589 | 3.479896
236.733 | -0.3559831 | 3.479841
236.7285 | -0.3560072 | 3.479786
236.724 | -0.3560314 | 3.47973
236.7195 | -0.3560555 | 3.479675
236.715 | -0.3560797 | 3.47962
236.7104 | -0.3561038 | 3.479565
236.7059 | -0.356128 | 3.47951
236.7014 | -0.3561521 | 3.479454
236.6969 | -0.3561762 | 3.479399
236.6924 | -0.3562003 | 3.479344
236.6878 | -0.3562244 | 3.479289
236.6833 | -0.3562485 | 3.479234
236.6788 | -0.3562726 | 3.479178
236.6743 | -0.3562967 | 3.479123
236.6698 | -0.3563208 | 3.479068
236.6653 | -0.3563449 | 3.479013
236.6607 | -0.3563689 | 3.478957
236.6562 | -0.356393 | 3.478902
236.6517 | -0.3564171 | 3.478847
236.6472 | -0.3564411 | 3.478792
236.6427 | -0.3564651 | 3.478737
236.6382 | -0.3564892 | 3.478681
236.6336 | -0.3565132 | 3.478626
236.6291 | -0.3565372 | 3.478571
236.6246 | -0.3565613 | 3.478516
236.6201 | -0.3565853 | 3.47846
236.6156 | -0.3566093 | 3.478405
236.6111 | -0.3566333 | 3.47835
236.6065 | -0.3566573 | 3.478295
236.602 | -0.3566813 | 3.47824
236.5975 | -0.3567052 | 3.478184
236.593 | -0.3567292 | 3.478129
236.5885 | -0.3567532 | 3.478074
236.584 | -0.3567772 | 3.478019
236.5795 | -0.3568011 | 3.477963
236.5749 | -0.3568251 | 3.477908
236.5704 | -0.356849 | 3.477853
236.5659 | -0.3568729 | 3.477798
236.5614 | -0.3568969 | 3.477743
236.5569 | -0.3569208 | 3.477687
236.5524 | -0.3569447 | 3.477632
236.5479 | -0.3569686 | 3.477577
236.5433 | -0.3569925 | 3.477522
236.5388 | -0.3570164 | 3.477466
236.5343 | -0.3570403 | 3.477411
236.5298 | -0.3570642 | 3.477356
236.5253 | -0.3570881 | 3.477301
236.5208 | -0.357112 | 3.477246
236.5163 | -0.3571358 | 3.47719
236.5118 | -0.3571597 | 3.477135
236.5073 | -0.3571836 | 3.47708
236.5027 | -0.3572074 | 3.477025
236.4982 | -0.3572312 | 3.476969
236.4937 | -0.3572551 | 3.476914
236.4892 | -0.3572789 | 3.476859
236.4847 | -0.3573027 | 3.476804
236.4802 | -0.3573266 | 3.476748
236.4757 | -0.3573504 | 3.476693
236.4712 | -0.3573742 | 3.476638
236.4667 | -0.357398 | 3.476583
236.4621 | -0.3574218 | 3.476527
236.4576 | -0.3574456 | 3.476472
236.4531 | -0.3574693 | 3.476417
236.4486 | -0.3574931 | 3.476362
236.4441 | -0.3575169 | 3.476306
236.4396 | -0.3575406 | 3.476251
236.4351 | -0.3575644 | 3.476196
236.4306 | -0.3575881 | 3.476141
236.4261 | -0.3576119 | 3.476086
236.4216 | -0.3576356 | 3.47603
236.4171 | -0.3576594 | 3.475975
236.4125 | -0.3576831 | 3.47592
236.408 | -0.3577068 | 3.475865
236.4035 | -0.3577305 | 3.475809
236.399 | -0.3577542 | 3.475754
236.3945 | -0.3577779 | 3.475699
236.39 | -0.3578016 | 3.475644
236.3855 | -0.3578253 | 3.475588
236.381 | -0.357849 | 3.475533
236.3765 | -0.3578726 | 3.475478
236.372 | -0.3578963 | 3.475423
236.3675 | -0.35792 | 3.475367
236.363 | -0.3579436 | 3.475312
236.3585 | -0.3579673 | 3.475257
236.354 | -0.3579909 | 3.475202
236.3495 | -0.3580146 | 3.475146
236.3449 | -0.3580382 | 3.475091
236.3404 | -0.3580618 | 3.475036
236.3359 | -0.3580854 | 3.474981
236.3314 | -0.3581091 | 3.474925
236.3269 | -0.3581327 | 3.47487
236.3224 | -0.3581563 | 3.474815
236.3179 | -0.3581799 | 3.47476
236.3134 | -0.3582034 | 3.474704
236.3089 | -0.358227 | 3.474649
236.3044 | -0.3582506 | 3.474594
236.2999 | -0.3582742 | 3.474539
236.2954 | -0.3582977 | 3.474483
236.2909 | -0.3583213 | 3.474428
236.2864 | -0.3583448 | 3.474373
236.2819 | -0.3583684 | 3.474318
236.2774 | -0.3583919 | 3.474262
236.2729 | -0.3584154 | 3.474207
236.2684 | -0.358439 | 3.474152
236.2639 | -0.3584625 | 3.474097
236.2594 | -0.358486 | 3.474041
236.2549 | -0.3585095 | 3.473986
236.2504 | -0.358533 | 3.473931
236.2459 | -0.3585565 | 3.473875
236.2414 | -0.35858 | 3.47382
236.2369 | -0.3586035 | 3.473765
236.2324 | -0.358627 | 3.47371
236.2279 | -0.3586504 | 3.473654
236.2234 | -0.3586739 | 3.473599
236.2189 | -0.3586973 | 3.473544
236.2144 | -0.3587208 | 3.473489
236.2099 | -0.3587442 | 3.473433
236.2054 | -0.3587677 | 3.473378
236.2009 | -0.3587911 | 3.473323
236.1964 | -0.3588145 | 3.473268
236.1919 | -0.358838 | 3.473212
236.1874 | -0.3588614 | 3.473157
236.1829 | -0.3588848 | 3.473102
236.1784 | -0.3589082 | 3.473046
236.1739 | -0.3589316 | 3.472991
236.1694 | -0.358955 | 3.472936
236.1649 | -0.3589784 | 3.472881
236.1604 | -0.3590017 | 3.472825
236.1559 | -0.3590251 | 3.47277
236.1514 | -0.3590485 | 3.472715
236.1469 | -0.3590718 | 3.47266
236.1424 | -0.3590952 | 3.472604
236.1379 | -0.3591185 | 3.472549
236.1334 | -0.3591419 | 3.472494
236.1289 | -0.3591652 | 3.472439
236.1244 | -0.3591885 | 3.472383
236.1199 | -0.3592119 | 3.472328
236.1154 | -0.3592352 | 3.472273
236.1109 | -0.3592585 | 3.472217
236.1064 | -0.3592818 | 3.472162
236.1019 | -0.3593051 | 3.472107
236.0974 | -0.3593284 | 3.472052
236.0929 | -0.3593517 | 3.471996
236.0884 | -0.3593749 | 3.471941
236.0839 | -0.3593982 | 3.471886
236.0794 | -0.3594215 | 3.47183
236.0749 | -0.3594447 | 3.471775
236.0704 | -0.359468 | 3.47172
236.0659 | -0.3594912 | 3.471665
236.0615 | -0.3595145 | 3.471609
236.057 | -0.3595377 | 3.471554
236.0525 | -0.3595609 | 3.471499
236.048 | -0.3595842 | 3.471444
236.0435 | -0.3596074 | 3.471388
236.039 | -0.3596306 | 3.471333
236.0345 | -0.3596538 | 3.471278
236.03 | -0.359677 | 3.471222
236.0255 | -0.3597002 | 3.471167
236.021 | -0.3597234 | 3.471112
236.0165 | -0.3597466 | 3.471057
236.012 | -0.3597697 | 3.471001
236.0075 | -0.3597929 | 3.470946
236.003 | -0.3598161 | 3.470891
235.9985 | -0.3598392 | 3.470835
235.9941 | -0.3598624 | 3.47078
235.9896 | -0.3598855 | 3.470725
235.9851 | -0.3599087 | 3.47067
235.9806 | -0.3599318 | 3.470614
235.9761 | -0.3599549 | 3.470559
235.9716 | -0.359978 | 3.470504
235.9671 | -0.3600012 | 3.470448
235.9626 | -0.3600243 | 3.470393
235.9581 | -0.3600474 | 3.470338
235.9536 | -0.3600705 | 3.470283
235.9491 | -0.3600935 | 3.470227
235.9447 | -0.3601166 | 3.470172
235.9402 | -0.3601397 | 3.470117
235.9357 | -0.3601628 | 3.470061
235.9312 | -0.3601858 | 3.470006
235.9267 | -0.3602089 | 3.469951
235.9222 | -0.360232 | 3.469895
235.9177 | -0.360255 | 3.46984
235.9132 | -0.360278 | 3.469785
235.9087 | -0.3603011 | 3.46973
235.9042 | -0.3603241 | 3.469674
235.8998 | -0.3603471 | 3.469619
235.8953 | -0.3603701 | 3.469564
235.8908 | -0.3603932 | 3.469508
235.8863 | -0.3604162 | 3.469453
235.8818 | -0.3604392 | 3.469398
235.8773 | -0.3604622 | 3.469343
235.8728 | -0.3604851 | 3.469287
235.8683 | -0.3605081 | 3.469232
235.8639 | -0.3605311 | 3.469177
235.8594 | -0.3605541 | 3.469121
235.8549 | -0.360577 | 3.469066
235.8504 | -0.3606 | 3.469011
235.8459 | -0.3606229 | 3.468955
235.8414 | -0.3606459 | 3.4689
235.8369 | -0.3606688 | 3.468845
235.8325 | -0.3606917 | 3.46879
235.828 | -0.3607147 | 3.468734
235.8235 | -0.3607376 | 3.468679
235.819 | -0.3607605 | 3.468624
235.8145 | -0.3607834 | 3.468568
235.81 | -0.3608063 | 3.468513
235.8055 | -0.3608292 | 3.468458
235.8011 | -0.3608521 | 3.468402
235.7966 | -0.360875 | 3.468347
235.7921 | -0.3608979 | 3.468292
235.7876 | -0.3609207 | 3.468236
235.7831 | -0.3609436 | 3.468181
235.7786 | -0.3609665 | 3.468126
235.7742 | -0.3609893 | 3.468071
235.7697 | -0.3610122 | 3.468015
235.7652 | -0.361035 | 3.46796
235.7607 | -0.3610578 | 3.467905
235.7562 | -0.3610807 | 3.467849
235.7517 | -0.3611035 | 3.467794
235.7473 | -0.3611263 | 3.467739
235.7428 | -0.3611491 | 3.467683
235.7383 | -0.3611719 | 3.467628
235.7338 | -0.3611947 | 3.467573
235.7293 | -0.3612175 | 3.467517
235.7248 | -0.3612403 | 3.467462
235.7204 | -0.3612631 | 3.467407
235.7159 | -0.3612858 | 3.467352
235.7114 | -0.3613086 | 3.467296
235.7069 | -0.3613314 | 3.467241
235.7024 | -0.3613541 | 3.467186
235.698 | -0.3613769 | 3.46713
235.6935 | -0.3613996 | 3.467075
235.689 | -0.3614224 | 3.46702
235.6845 | -0.3614451 | 3.466964
235.68 | -0.3614678 | 3.466909
235.6756 | -0.3614905 | 3.466854
235.6711 | -0.3615133 | 3.466798
235.6666 | -0.361536 | 3.466743
235.6621 | -0.3615587 | 3.466688
235.6576 | -0.3615814 | 3.466632
235.6532 | -0.3616041 | 3.466577
235.6487 | -0.3616267 | 3.466522
235.6442 | -0.3616494 | 3.466466
235.6397 | -0.3616721 | 3.466411
235.6352 | -0.3616948 | 3.466356
235.6308 | -0.3617174 | 3.466301
235.6263 | -0.3617401 | 3.466245
235.6218 | -0.3617627 | 3.46619
235.6173 | -0.3617854 | 3.466135
235.6129 | -0.361808 | 3.466079
235.6084 | -0.3618306 | 3.466024
235.6039 | -0.3618533 | 3.465969
235.5994 | -0.3618759 | 3.465913
235.5949 | -0.3618985 | 3.465858
235.5905 | -0.3619211 | 3.465803
235.586 | -0.3619437 | 3.465747
235.5815 | -0.3619663 | 3.465692
235.577 | -0.3619889 | 3.465637
235.5726 | -0.3620115 | 3.465581
235.5681 | -0.362034 | 3.465526
235.5636 | -0.3620566 | 3.465471
235.5591 | -0.3620792 | 3.465415
235.5547 | -0.3621017 | 3.46536
235.5502 | -0.3621243 | 3.465305
235.5457 | -0.3621468 | 3.465249
235.5412 | -0.3621694 | 3.465194
235.5368 | -0.3621919 | 3.465139
235.5323 | -0.3622144 | 3.465083
235.5278 | -0.362237 | 3.465028
235.5233 | -0.3622595 | 3.464973
235.5189 | -0.362282 | 3.464917
235.5144 | -0.3623045 | 3.464862
235.5099 | -0.362327 | 3.464807
235.5054 | -0.3623495 | 3.464751
235.501 | -0.362372 | 3.464696
235.4965 | -0.3623945 | 3.464641
235.492 | -0.3624169 | 3.464585
235.4876 | -0.3624394 | 3.46453
235.4831 | -0.3624619 | 3.464475
235.4786 | -0.3624843 | 3.464419
235.4741 | -0.3625068 | 3.464364
235.4697 | -0.3625292 | 3.464309
235.4652 | -0.3625517 | 3.464253
235.4607 | -0.3625741 | 3.464198
235.4562 | -0.3625965 | 3.464143
235.4518 | -0.3626189 | 3.464087
235.4473 | -0.3626414 | 3.464032
235.4428 | -0.3626638 | 3.463977
235.4384 | -0.3626862 | 3.463921
235.4339 | -0.3627086 | 3.463866
235.4294 | -0.362731 | 3.463811
235.425 | -0.3627533 | 3.463755
235.4205 | -0.3627757 | 3.4637
235.416 | -0.3627981 | 3.463645
235.4115 | -0.3628205 | 3.463589
235.4071 | -0.3628428 | 3.463534
235.4026 | -0.3628652 | 3.463479
235.3981 | -0.3628875 | 3.463423
235.3937 | -0.3629099 | 3.463368
235.3892 | -0.3629322 | 3.463313
235.3847 | -0.3629546 | 3.463257
235.3803 | -0.3629769 | 3.463202
235.3758 | -0.3629992 | 3.463147
235.3713 | -0.3630215 | 3.463091
235.3669 | -0.3630438 | 3.463036
235.3624 | -0.3630661 | 3.462981
235.3579 | -0.3630884 | 3.462925
235.3534 | -0.3631107 | 3.46287
235.349 | -0.363133 | 3.462815
235.3445 | -0.3631553 | 3.462759
235.34 | -0.3631776 | 3.462704
235.3356 | -0.3631998 | 3.462649
235.3311 | -0.3632221 | 3.462593
235.3266 | -0.3632443 | 3.462538
235.3222 | -0.3632666 | 3.462482
235.3177 | -0.3632888 | 3.462427
235.3132 | -0.3633111 | 3.462372
235.3088 | -0.3633333 | 3.462316
235.3043 | -0.3633555 | 3.462261
235.2998 | -0.3633778 | 3.462206
235.2954 | -0.3634 | 3.46215
235.2909 | -0.3634222 | 3.462095
235.2865 | -0.3634444 | 3.46204
235.282 | -0.3634666 | 3.461984
235.2775 | -0.3634888 | 3.461929
235.2731 | -0.363511 | 3.461874
235.2686 | -0.3635331 | 3.461818
235.2641 | -0.3635553 | 3.461763
235.2597 | -0.3635775 | 3.461708
235.2552 | -0.3635996 | 3.461652
235.2507 | -0.3636218 | 3.461597
235.2463 | -0.3636439 | 3.461542
235.2418 | -0.3636661 | 3.461486
235.2373 | -0.3636882 | 3.461431
235.2329 | -0.3637104 | 3.461375
235.2284 | -0.3637325 | 3.46132
235.224 | -0.3637546 | 3.461265
235.2195 | -0.3637767 | 3.461209
235.215 | -0.3637988 | 3.461154
235.2106 | -0.3638209 | 3.461099
235.2061 | -0.363843 | 3.461043
235.2016 | -0.3638651 | 3.460988
235.1972 | -0.3638872 | 3.460933
235.1927 | -0.3639093 | 3.460877
235.1883 | -0.3639314 | 3.460822
235.1838 | -0.3639534 | 3.460767
235.1793 | -0.3639755 | 3.460711
235.1749 | -0.3639975 | 3.460656
235.1704 | -0.3640196 | 3.4606
235.166 | -0.3640416 | 3.460545
235.1615 | -0.3640637 | 3.46049
235.157 | -0.3640857 | 3.460434
235.1526 | -0.3641077 | 3.460379
235.1481 | -0.3641298 | 3.460324
235.1437 | -0.3641518 | 3.460268
235.1392 | -0.3641738 | 3.460213
235.1347 | -0.3641958 | 3.460158
235.1303 | -0.3642178 | 3.460102
235.1258 | -0.3642398 | 3.460047
235.1214 | -0.3642618 | 3.459992
235.1169 | -0.3642837 | 3.459936
235.1124 | -0.3643057 | 3.459881
235.108 | -0.3643277 | 3.459825
235.1035 | -0.3643496 | 3.45977
235.0991 | -0.3643716 | 3.459715
235.0946 | -0.3643936 | 3.459659
235.0902 | -0.3644155 | 3.459604
235.0857 | -0.3644374 | 3.459549
235.0812 | -0.3644594 | 3.459493
235.0768 | -0.3644813 | 3.459438
235.0723 | -0.3645032 | 3.459382
235.0679 | -0.3645251 | 3.459327
235.0634 | -0.364547 | 3.459272
235.059 | -0.364569 | 3.459216
235.0545 | -0.3645908 | 3.459161
235.05 | -0.3646127 | 3.459106
235.0456 | -0.3646346 | 3.45905
235.0411 | -0.3646565 | 3.458995
235.0367 | -0.3646784 | 3.45894
235.0322 | -0.3647003 | 3.458884
235.0278 | -0.3647221 | 3.458829
235.0233 | -0.364744 | 3.458773
235.0189 | -0.3647658 | 3.458718
235.0144 | -0.3647877 | 3.458663
235.0099 | -0.3648095 | 3.458607
235.0055 | -0.3648313 | 3.458552
235.001 | -0.3648532 | 3.458497
234.9966 | -0.364875 | 3.458441
234.9921 | -0.3648968 | 3.458386
234.9877 | -0.3649186 | 3.45833
234.9832 | -0.3649404 | 3.458275
234.9788 | -0.3649622 | 3.45822
234.9743 | -0.364984 | 3.458164
234.9699 | -0.3650058 | 3.458109
234.9654 | -0.3650276 | 3.458054
234.961 | -0.3650494 | 3.457998
234.9565 | -0.3650711 | 3.457943
234.952 | -0.3650929 | 3.457887
234.9476 | -0.3651147 | 3.457832
234.9431 | -0.3651364 | 3.457777
234.9387 | -0.3651582 | 3.457721
234.9342 | -0.3651799 | 3.457666
234.9298 | -0.3652016 | 3.457611
234.9253 | -0.3652234 | 3.457555
234.9209 | -0.3652451 | 3.4575
234.9164 | -0.3652668 | 3.457444
234.912 | -0.3652885 | 3.457389
234.9075 | -0.3653102 | 3.457334
234.9031 | -0.3653319 | 3.457278
234.8986 | -0.3653536 | 3.457223
234.8942 | -0.3653753 | 3.457168
234.8897 | -0.365397 | 3.457112
234.8853 | -0.3654187 | 3.457057
234.8808 | -0.3654404 | 3.457001
234.8764 | -0.365462 | 3.456946
234.8719 | -0.3654837 | 3.456891
234.8675 | -0.3655053 | 3.456835
234.863 | -0.365527 | 3.45678
234.8586 | -0.3655486 | 3.456725
234.8541 | -0.3655703 | 3.456669
234.8497 | -0.3655919 | 3.456614
234.8452 | -0.3656135 | 3.456558
234.8408 | -0.3656352 | 3.456503
234.8363 | -0.3656568 | 3.456448
234.8319 | -0.3656784 | 3.456392
234.8274 | -0.3657 | 3.456337
234.823 | -0.3657216 | 3.456281
234.8186 | -0.3657432 | 3.456226
234.8141 | -0.3657648 | 3.456171
234.8097 | -0.3657863 | 3.456115
234.8052 | -0.3658079 | 3.45606
234.8008 | -0.3658295 | 3.456005
234.7963 | -0.365851 | 3.455949
234.7919 | -0.3658726 | 3.455894
234.7874 | -0.3658941 | 3.455838
234.783 | -0.3659157 | 3.455783
234.7785 | -0.3659372 | 3.455728
234.7741 | -0.3659588 | 3.455672
234.7696 | -0.3659803 | 3.455617
234.7652 | -0.3660018 | 3.455561
234.7608 | -0.3660233 | 3.455506
234.7563 | -0.3660448 | 3.455451
234.7519 | -0.3660664 | 3.455395
234.7474 | -0.3660879 | 3.45534
234.743 | -0.3661093 | 3.455284
234.7385 | -0.3661308 | 3.455229
234.7341 | -0.3661523 | 3.455174
234.7296 | -0.3661738 | 3.455118
234.7252 | -0.3661953 | 3.455063
234.7208 | -0.3662167 | 3.455007
234.7163 | -0.3662382 | 3.454952
234.7119 | -0.3662596 | 3.454897
234.7074 | -0.3662811 | 3.454841
234.703 | -0.3663025 | 3.454786
234.6985 | -0.366324 | 3.454731
234.6941 | -0.3663454 | 3.454675
234.6897 | -0.3663668 | 3.45462
234.6852 | -0.3663882 | 3.454564
234.6808 | -0.3664097 | 3.454509
234.6763 | -0.3664311 | 3.454454
234.6719 | -0.3664525 | 3.454398
234.6674 | -0.3664739 | 3.454343
234.663 | -0.3664953 | 3.454287
234.6586 | -0.3665166 | 3.454232
234.6541 | -0.366538 | 3.454177
234.6497 | -0.3665594 | 3.454121
234.6452 | -0.3665808 | 3.454066
234.6408 | -0.3666021 | 3.45401
234.6364 | -0.3666235 | 3.453955
234.6319 | -0.3666448 | 3.4539
234.6275 | -0.3666662 | 3.453844
234.623 | -0.3666875 | 3.453789
234.6186 | -0.3667089 | 3.453733
234.6142 | -0.3667302 | 3.453678
234.6097 | -0.3667515 | 3.453623
234.6053 | -0.3667728 | 3.453567
234.6008 | -0.3667941 | 3.453512
234.5964 | -0.3668154 | 3.453456
234.592 | -0.3668367 | 3.453401
234.5875 | -0.366858 | 3.453346
234.5831 | -0.3668793 | 3.45329
234.5786 | -0.3669006 | 3.453235
234.5742 | -0.3669219 | 3.453179
234.5698 | -0.3669432 | 3.453124
234.5653 | -0.3669644 | 3.453069
234.5609 | -0.3669857 | 3.453013
234.5565 | -0.3670069 | 3.452958
234.552 | -0.3670282 | 3.452902
234.5476 | -0.3670494 | 3.452847
234.5431 | -0.3670707 | 3.452792
234.5387 | -0.3670919 | 3.452736
234.5343 | -0.3671131 | 3.452681
234.5298 | -0.3671343 | 3.452625
234.5254 | -0.3671556 | 3.45257
234.521 | -0.3671768 | 3.452515
234.5165 | -0.367198 | 3.452459
234.5121 | -0.3672192 | 3.452404
234.5077 | -0.3672404 | 3.452348
234.5032 | -0.3672615 | 3.452293
234.4988 | -0.3672827 | 3.452238
234.4943 | -0.3673039 | 3.452182
234.4899 | -0.3673251 | 3.452127
234.4855 | -0.3673462 | 3.452071
234.481 | -0.3673674 | 3.452016
234.4766 | -0.3673885 | 3.45196
234.4722 | -0.3674097 | 3.451905
234.4677 | -0.3674308 | 3.45185
234.4633 | -0.367452 | 3.451794
234.4589 | -0.3674731 | 3.451739
234.4544 | -0.3674942 | 3.451683
234.45 | -0.3675153 | 3.451628
234.4456 | -0.3675365 | 3.451573
234.4411 | -0.3675576 | 3.451517
234.4367 | -0.3675787 | 3.451462
234.4323 | -0.3675998 | 3.451406
234.4278 | -0.3676208 | 3.451351
234.4234 | -0.3676419 | 3.451296
234.419 | -0.367663 | 3.45124
234.4145 | -0.3676841 | 3.451185
234.4101 | -0.3677052 | 3.451129
234.4057 | -0.3677262 | 3.451074
234.4012 | -0.3677473 | 3.451018
234.3968 | -0.3677683 | 3.450963
234.3924 | -0.3677894 | 3.450908
234.388 | -0.3678104 | 3.450852
234.3835 | -0.3678314 | 3.450797
234.3791 | -0.3678525 | 3.450741
234.3747 | -0.3678735 | 3.450686
234.3702 | -0.3678945 | 3.450631
234.3658 | -0.3679155 | 3.450575
234.3614 | -0.3679365 | 3.45052
234.3569 | -0.3679575 | 3.450464
234.3525 | -0.3679785 | 3.450409
234.3481 | -0.3679995 | 3.450354
234.3437 | -0.3680205 | 3.450298
234.3392 | -0.3680415 | 3.450243
234.3348 | -0.3680624 | 3.450187
234.3304 | -0.3680834 | 3.450132
234.3259 | -0.3681044 | 3.450076
234.3215 | -0.3681253 | 3.450021
234.3171 | -0.3681463 | 3.449966
234.3127 | -0.3681672 | 3.44991
234.3082 | -0.3681882 | 3.449855
234.3038 | -0.3682091 | 3.449799
234.2994 | -0.36823 | 3.449744
234.2949 | -0.3682509 | 3.449688
234.2905 | -0.3682719 | 3.449633
234.2861 | -0.3682928 | 3.449578
234.2817 | -0.3683137 | 3.449522
234.2772 | -0.3683346 | 3.449467
234.2728 | -0.3683555 | 3.449411
234.2684 | -0.3683764 | 3.449356
234.264 | -0.3683972 | 3.449301
234.2595 | -0.3684181 | 3.449245
234.2551 | -0.368439 | 3.44919
234.2507 | -0.3684598 | 3.449134
234.2462 | -0.3684807 | 3.449079
234.2418 | -0.3685016 | 3.449023
234.2374 | -0.3685224 | 3.448968
234.233 | -0.3685433 | 3.448913
234.2285 | -0.3685641 | 3.448857
234.2241 | -0.3685849 | 3.448802
234.2197 | -0.3686058 | 3.448746
234.2153 | -0.3686266 | 3.448691
234.2108 | -0.3686474 | 3.448635
234.2064 | -0.3686682 | 3.44858
234.202 | -0.368689 | 3.448525
234.1976 | -0.3687098 | 3.448469
234.1932 | -0.3687306 | 3.448414
234.1887 | -0.3687514 | 3.448358
234.1843 | -0.3687722 | 3.448303
234.1799 | -0.3687929 | 3.448247
234.1755 | -0.3688137 | 3.448192
234.171 | -0.3688345 | 3.448137
234.1666 | -0.3688552 | 3.448081
234.1622 | -0.368876 | 3.448026
234.1578 | -0.3688967 | 3.44797
234.1533 | -0.3689175 | 3.447915
234.1489 | -0.3689382 | 3.44786
234.1445 | -0.368959 | 3.447804
234.1401 | -0.3689797 | 3.447749
234.1357 | -0.3690004 | 3.447693
234.1312 | -0.3690211 | 3.447638
234.1268 | -0.3690418 | 3.447582
234.1224 | -0.3690625 | 3.447527
234.118 | -0.3690832 | 3.447471
234.1136 | -0.3691039 | 3.447416
234.1091 | -0.3691246 | 3.447361
234.1047 | -0.3691453 | 3.447305
234.1003 | -0.369166 | 3.44725
234.0959 | -0.3691866 | 3.447194
234.0915 | -0.3692073 | 3.447139
234.087 | -0.369228 | 3.447083
234.0826 | -0.3692486 | 3.447028
234.0782 | -0.3692693 | 3.446973
234.0738 | -0.3692899 | 3.446917
234.0694 | -0.3693105 | 3.446862
234.0649 | -0.3693312 | 3.446806
234.0605 | -0.3693518 | 3.446751
234.0561 | -0.3693724 | 3.446695
234.0517 | -0.369393 | 3.44664
234.0473 | -0.3694136 | 3.446585
234.0428 | -0.3694343 | 3.446529
234.0384 | -0.3694549 | 3.446474
234.034 | -0.3694754 | 3.446418
234.0296 | -0.369496 | 3.446363
234.0252 | -0.3695166 | 3.446307
234.0208 | -0.3695372 | 3.446252
234.0163 | -0.3695578 | 3.446197
234.0119 | -0.3695783 | 3.446141
234.0075 | -0.3695989 | 3.446086
234.0031 | -0.3696194 | 3.44603
233.9987 | -0.36964 | 3.445975
233.9943 | -0.3696605 | 3.445919
233.9898 | -0.3696811 | 3.445864
233.9854 | -0.3697016 | 3.445808
233.981 | -0.3697221 | 3.445753
233.9766 | -0.3697427 | 3.445698
233.9722 | -0.3697632 | 3.445642
233.9678 | -0.3697837 | 3.445587
233.9633 | -0.3698042 | 3.445531
233.9589 | -0.3698247 | 3.445476
233.9545 | -0.3698452 | 3.44542
233.9501 | -0.3698657 | 3.445365
233.9457 | -0.3698862 | 3.44531
233.9413 | -0.3699066 | 3.445254
233.9369 | -0.3699271 | 3.445199
233.9324 | -0.3699476 | 3.445143
233.928 | -0.369968 | 3.445088
233.9236 | -0.3699885 | 3.445032
233.9192 | -0.3700089 | 3.444977
233.9148 | -0.3700294 | 3.444921
233.9104 | -0.3700498 | 3.444866
233.906 | -0.3700702 | 3.444811
233.9016 | -0.3700907 | 3.444755
233.8971 | -0.3701111 | 3.4447
233.8927 | -0.3701315 | 3.444644
233.8883 | -0.3701519 | 3.444589
233.8839 | -0.3701723 | 3.444533
233.8795 | -0.3701927 | 3.444478
233.8751 | -0.3702131 | 3.444422
233.8707 | -0.3702335 | 3.444367
233.8663 | -0.3702539 | 3.444312
233.8618 | -0.3702743 | 3.444256
233.8574 | -0.3702947 | 3.444201
233.853 | -0.370315 | 3.444145
233.8486 | -0.3703354 | 3.44409
233.8442 | -0.3703557 | 3.444034
233.8398 | -0.3703761 | 3.443979
233.8354 | -0.3703964 | 3.443924
233.831 | -0.3704168 | 3.443868
233.8266 | -0.3704371 | 3.443813
233.8222 | -0.3704574 | 3.443757
233.8177 | -0.3704778 | 3.443702
233.8133 | -0.3704981 | 3.443646
233.8089 | -0.3705184 | 3.443591
233.8045 | -0.3705387 | 3.443535
233.8001 | -0.370559 | 3.44348
233.7957 | -0.3705793 | 3.443424
233.7913 | -0.3705996 | 3.443369
233.7869 | -0.3706199 | 3.443314
233.7825 | -0.3706402 | 3.443258
233.7781 | -0.3706604 | 3.443203
233.7737 | -0.3706807 | 3.443147
233.7692 | -0.370701 | 3.443092
233.7648 | -0.3707212 | 3.443036
233.7604 | -0.3707415 | 3.442981
233.756 | -0.3707617 | 3.442925
233.7516 | -0.370782 | 3.44287
233.7472 | -0.3708022 | 3.442815
233.7428 | -0.3708224 | 3.442759
233.7384 | -0.3708427 | 3.442704
233.734 | -0.3708629 | 3.442648
233.7296 | -0.3708831 | 3.442593
233.7252 | -0.3709033 | 3.442537
233.7208 | -0.3709235 | 3.442482
233.7164 | -0.3709437 | 3.442426
233.712 | -0.3709639 | 3.442371
233.7076 | -0.3709841 | 3.442316
233.7032 | -0.3710043 | 3.44226
233.6987 | -0.3710244 | 3.442205
233.6943 | -0.3710446 | 3.442149
233.6899 | -0.3710648 | 3.442094
233.6855 | -0.3710849 | 3.442038
233.6811 | -0.3711051 | 3.441983
233.6767 | -0.3711252 | 3.441927
233.6723 | -0.3711454 | 3.441872
233.6679 | -0.3711655 | 3.441816
233.6635 | -0.3711857 | 3.441761
233.6591 | -0.3712058 | 3.441706
233.6547 | -0.3712259 | 3.44165
233.6503 | -0.371246 | 3.441595
233.6459 | -0.3712661 | 3.441539
233.6415 | -0.3712862 | 3.441484
233.6371 | -0.3713063 | 3.441428
233.6327 | -0.3713264 | 3.441373
233.6283 | -0.3713465 | 3.441317
233.6239 | -0.3713666 | 3.441262
233.6195 | -0.3713867 | 3.441206
233.6151 | -0.3714068 | 3.441151
233.6107 | -0.3714268 | 3.441096
233.6063 | -0.3714469 | 3.44104
233.6019 | -0.371467 | 3.440985
233.5975 | -0.371487 | 3.440929
233.5931 | -0.3715071 | 3.440874
233.5887 | -0.3715271 | 3.440818
233.5843 | -0.3715471 | 3.440763
233.5799 | -0.3715672 | 3.440707
233.5755 | -0.3715872 | 3.440652
233.5711 | -0.3716072 | 3.440596
233.5667 | -0.3716272 | 3.440541
233.5623 | -0.3716472 | 3.440486
233.5579 | -0.3716672 | 3.44043
233.5535 | -0.3716872 | 3.440375
233.5491 | -0.3717072 | 3.440319
233.5447 | -0.3717272 | 3.440264
233.5403 | -0.3717472 | 3.440208
233.5359 | -0.3717672 | 3.440153
233.5315 | -0.3717871 | 3.440097
233.5271 | -0.3718071 | 3.440042
233.5227 | -0.3718271 | 3.439986
233.5183 | -0.371847 | 3.439931
233.5139 | -0.371867 | 3.439875
233.5095 | -0.3718869 | 3.43982
233.5051 | -0.3719068 | 3.439765
233.5007 | -0.3719268 | 3.439709
233.4963 | -0.3719467 | 3.439654
233.4919 | -0.3719666 | 3.439598
233.4875 | -0.3719865 | 3.439543
233.4831 | -0.3720065 | 3.439487
233.4787 | -0.3720264 | 3.439432
233.4743 | -0.3720463 | 3.439376
233.4699 | -0.3720662 | 3.439321
233.4655 | -0.372086 | 3.439265
233.4611 | -0.3721059 | 3.43921
233.4567 | -0.3721258 | 3.439154
233.4523 | -0.3721457 | 3.439099
233.4479 | -0.3721656 | 3.439044
233.4435 | -0.3721854 | 3.438988
233.4391 | -0.3722053 | 3.438933
233.4347 | -0.3722251 | 3.438877
233.4304 | -0.372245 | 3.438822
233.426 | -0.3722648 | 3.438766
233.4216 | -0.3722847 | 3.438711
233.4172 | -0.3723045 | 3.438655
233.4128 | -0.3723243 | 3.4386
233.4084 | -0.3723441 | 3.438544
233.404 | -0.3723639 | 3.438489
233.3996 | -0.3723838 | 3.438433
233.3952 | -0.3724036 | 3.438378
233.3908 | -0.3724234 | 3.438323
233.3864 | -0.3724432 | 3.438267
233.382 | -0.3724629 | 3.438212
233.3776 | -0.3724827 | 3.438156
233.3732 | -0.3725025 | 3.438101
233.3688 | -0.3725223 | 3.438045
233.3644 | -0.372542 | 3.43799
233.3601 | -0.3725618 | 3.437934
233.3557 | -0.3725816 | 3.437879
233.3513 | -0.3726013 | 3.437823
233.3469 | -0.3726211 | 3.437768
233.3425 | -0.3726408 | 3.437712
233.3381 | -0.3726605 | 3.437657
233.3337 | -0.3726803 | 3.437601
233.3293 | -0.3727 | 3.437546
233.3249 | -0.3727197 | 3.437491
233.3205 | -0.3727394 | 3.437435
233.3161 | -0.3727591 | 3.43738
233.3117 | -0.3727788 | 3.437324
233.3074 | -0.3727985 | 3.437269
233.303 | -0.3728182 | 3.437213
233.2986 | -0.3728379 | 3.437158
233.2942 | -0.3728576 | 3.437102
233.2898 | -0.3728773 | 3.437047
233.2854 | -0.3728969 | 3.436991
233.281 | -0.3729166 | 3.436936
233.2766 | -0.3729363 | 3.43688
233.2722 | -0.3729559 | 3.436825
233.2679 | -0.3729756 | 3.436769
233.2635 | -0.3729952 | 3.436714
233.2591 | -0.3730148 | 3.436659
233.2547 | -0.3730345 | 3.436603
233.2503 | -0.3730541 | 3.436548
233.2459 | -0.3730737 | 3.436492
233.2415 | -0.3730933 | 3.436437
233.2371 | -0.373113 | 3.436381
233.2327 | -0.3731326 | 3.436326
233.2284 | -0.3731522 | 3.43627
233.224 | -0.3731718 | 3.436215
233.2196 | -0.3731914 | 3.436159
233.2152 | -0.3732109 | 3.436104
233.2108 | -0.3732305 | 3.436048
233.2064 | -0.3732501 | 3.435993
233.202 | -0.3732697 | 3.435937
233.1977 | -0.3732892 | 3.435882
233.1933 | -0.3733088 | 3.435826
233.1889 | -0.3733283 | 3.435771
233.1845 | -0.3733479 | 3.435716
233.1801 | -0.3733674 | 3.43566
233.1757 | -0.373387 | 3.435605
233.1713 | -0.3734065 | 3.435549
233.167 | -0.373426 | 3.435494
233.1626 | -0.3734456 | 3.435438
233.1582 | -0.3734651 | 3.435383
233.1538 | -0.3734846 | 3.435327
233.1494 | -0.3735041 | 3.435272
233.145 | -0.3735236 | 3.435216
233.1406 | -0.3735431 | 3.435161
233.1363 | -0.3735626 | 3.435105
233.1319 | -0.3735821 | 3.43505
233.1275 | -0.3736015 | 3.434994
233.1231 | -0.373621 | 3.434939
233.1187 | -0.3736405 | 3.434883
233.1143 | -0.3736599 | 3.434828
233.11 | -0.3736794 | 3.434772
233.1056 | -0.3736989 | 3.434717
233.1012 | -0.3737183 | 3.434661
233.0968 | -0.3737377 | 3.434606
233.0924 | -0.3737572 | 3.434551
233.0881 | -0.3737766 | 3.434495
233.0837 | -0.373796 | 3.43444
233.0793 | -0.3738155 | 3.434384
233.0749 | -0.3738349 | 3.434329
233.0705 | -0.3738543 | 3.434273
233.0661 | -0.3738737 | 3.434218
233.0618 | -0.3738931 | 3.434162
233.0574 | -0.3739125 | 3.434107
233.053 | -0.3739319 | 3.434051
233.0486 | -0.3739513 | 3.433996
233.0442 | -0.3739707 | 3.43394
233.0399 | -0.37399 | 3.433885
233.0355 | -0.3740094 | 3.433829
233.0311 | -0.3740288 | 3.433774
233.0267 | -0.3740481 | 3.433718
233.0223 | -0.3740675 | 3.433663
233.018 | -0.3740868 | 3.433607
233.0136 | -0.3741062 | 3.433552
233.0092 | -0.3741255 | 3.433496
233.0048 | -0.3741448 | 3.433441
233.0004 | -0.3741642 | 3.433386
232.9961 | -0.3741835 | 3.43333
232.9917 | -0.3742028 | 3.433275
232.9873 | -0.3742221 | 3.433219
232.9829 | -0.3742414 | 3.433164
232.9786 | -0.3742607 | 3.433108
232.9742 | -0.37428 | 3.433053
232.9698 | -0.3742993 | 3.432997
232.9654 | -0.3743186 | 3.432942
232.961 | -0.3743379 | 3.432886
232.9567 | -0.3743571 | 3.432831
232.9523 | -0.3743764 | 3.432775
232.9479 | -0.3743957 | 3.43272
232.9435 | -0.3744149 | 3.432664
232.9392 | -0.3744342 | 3.432609
232.9348 | -0.3744534 | 3.432553
232.9304 | -0.3744727 | 3.432498
232.926 | -0.3744919 | 3.432442
232.9217 | -0.3745112 | 3.432387
232.9173 | -0.3745304 | 3.432331
232.9129 | -0.3745496 | 3.432276
232.9085 | -0.3745688 | 3.43222
232.9042 | -0.374588 | 3.432165
232.8998 | -0.3746072 | 3.432109
232.8954 | -0.3746264 | 3.432054
232.891 | -0.3746456 | 3.431998
232.8867 | -0.3746648 | 3.431943
232.8823 | -0.374684 | 3.431888
232.8779 | -0.3747032 | 3.431832
232.8735 | -0.3747224 | 3.431777
232.8692 | -0.3747415 | 3.431721
232.8648 | -0.3747607 | 3.431666
232.8604 | -0.3747799 | 3.43161
232.856 | -0.374799 | 3.431555
232.8517 | -0.3748182 | 3.431499
232.8473 | -0.3748373 | 3.431444
232.8429 | -0.3748564 | 3.431388
232.8385 | -0.3748756 | 3.431333
232.8342 | -0.3748947 | 3.431277
232.8298 | -0.3749138 | 3.431222
232.8254 | -0.374933 | 3.431166
232.8211 | -0.3749521 | 3.431111
232.8167 | -0.3749712 | 3.431055
232.8123 | -0.3749903 | 3.431
232.8079 | -0.3750094 | 3.430944
232.8036 | -0.3750285 | 3.430889
232.7992 | -0.3750476 | 3.430833
232.7948 | -0.3750666 | 3.430778
232.7905 | -0.3750857 | 3.430722
232.7861 | -0.3751048 | 3.430667
232.7817 | -0.3751238 | 3.430611
232.7773 | -0.3751429 | 3.430556
232.773 | -0.375162 | 3.4305
232.7686 | -0.375181 | 3.430445
232.7642 | -0.3752001 | 3.430389
232.7599 | -0.3752191 | 3.430334
232.7555 | -0.3752381 | 3.430278
232.7511 | -0.3752572 | 3.430223
232.7468 | -0.3752762 | 3.430168
232.7424 | -0.3752952 | 3.430112
232.738 | -0.3753142 | 3.430057
232.7336 | -0.3753332 | 3.430001
232.7293 | -0.3753522 | 3.429946
232.7249 | -0.3753712 | 3.42989
232.7205 | -0.3753902 | 3.429835
232.7162 | -0.3754092 | 3.429779
232.7118 | -0.3754282 | 3.429724
232.7074 | -0.3754472 | 3.429668
232.7031 | -0.3754662 | 3.429613
232.6987 | -0.3754851 | 3.429557
232.6943 | -0.3755041 | 3.429502
232.69 | -0.375523 | 3.429446
232.6856 | -0.375542 | 3.429391
232.6812 | -0.3755609 | 3.429335
232.6769 | -0.3755799 | 3.42928
232.6725 | -0.3755988 | 3.429224
232.6681 | -0.3756177 | 3.429169
232.6638 | -0.3756367 | 3.429113
232.6594 | -0.3756556 | 3.429058
232.655 | -0.3756745 | 3.429002
232.6507 | -0.3756934 | 3.428947
232.6463 | -0.3757123 | 3.428891
232.6419 | -0.3757312 | 3.428836
232.6376 | -0.3757501 | 3.42878
232.6332 | -0.375769 | 3.428725
232.6288 | -0.3757879 | 3.428669
232.6245 | -0.3758068 | 3.428614
232.6201 | -0.3758257 | 3.428558
232.6158 | -0.3758445 | 3.428503
232.6114 | -0.3758634 | 3.428447
232.607 | -0.3758822 | 3.428392
232.6027 | -0.3759011 | 3.428336
232.5983 | -0.37592 | 3.428281
232.5939 | -0.3759388 | 3.428225
232.5896 | -0.3759576 | 3.42817
232.5852 | -0.3759765 | 3.428114
232.5808 | -0.3759953 | 3.428059
232.5765 | -0.3760141 | 3.428003
232.5721 | -0.3760329 | 3.427948
232.5678 | -0.3760517 | 3.427892
232.5634 | -0.3760706 | 3.427837
232.559 | -0.3760894 | 3.427781
232.5547 | -0.3761082 | 3.427726
232.5503 | -0.376127 | 3.42767
232.5459 | -0.3761457 | 3.427615
232.5416 | -0.3761645 | 3.42756
232.5372 | -0.3761833 | 3.427504
232.5329 | -0.3762021 | 3.427449
232.5285 | -0.3762208 | 3.427393
232.5241 | -0.3762396 | 3.427338
232.5198 | -0.3762584 | 3.427282
232.5154 | -0.3762771 | 3.427227
232.5111 | -0.3762959 | 3.427171
232.5067 | -0.3763146 | 3.427116
232.5023 | -0.3763333 | 3.42706
232.498 | -0.3763521 | 3.427005
232.4936 | -0.3763708 | 3.426949
232.4893 | -0.3763895 | 3.426894
232.4849 | -0.3764082 | 3.426838
232.4805 | -0.3764269 | 3.426783
232.4762 | -0.3764456 | 3.426727
232.4718 | -0.3764643 | 3.426672
232.4675 | -0.376483 | 3.426616
232.4631 | -0.3765017 | 3.426561
232.4587 | -0.3765204 | 3.426505
232.4544 | -0.3765391 | 3.42645
232.45 | -0.3765578 | 3.426394
232.4457 | -0.3765764 | 3.426339
232.4413 | -0.3765951 | 3.426283
232.437 | -0.3766138 | 3.426228
232.4326 | -0.3766324 | 3.426172
232.4282 | -0.3766511 | 3.426117
232.4239 | -0.3766697 | 3.426061
232.4195 | -0.3766883 | 3.426006
232.4152 | -0.376707 | 3.42595
232.4108 | -0.3767256 | 3.425895
232.4065 | -0.3767442 | 3.425839
232.4021 | -0.3767629 | 3.425784
232.3977 | -0.3767815 | 3.425728
232.3934 | -0.3768001 | 3.425673
232.389 | -0.3768187 | 3.425617
232.3847 | -0.3768373 | 3.425562
232.3803 | -0.3768559 | 3.425506
232.376 | -0.3768745 | 3.425451
232.3716 | -0.376893 | 3.425395
232.3673 | -0.3769116 | 3.42534
232.3629 | -0.3769302 | 3.425284
232.3585 | -0.3769488 | 3.425229
232.3542 | -0.3769673 | 3.425173
232.3498 | -0.3769859 | 3.425118
232.3455 | -0.3770044 | 3.425062
232.3411 | -0.377023 | 3.425007
232.3368 | -0.3770415 | 3.424951
232.3324 | -0.3770601 | 3.424896
232.3281 | -0.3770786 | 3.42484
232.3237 | -0.3770971 | 3.424785
232.3194 | -0.3771156 | 3.424729
232.315 | -0.3771342 | 3.424674
232.3107 | -0.3771527 | 3.424618
232.3063 | -0.3771712 | 3.424563
232.3019 | -0.3771897 | 3.424507
232.2976 | -0.3772082 | 3.424452
232.2932 | -0.3772267 | 3.424396
232.2889 | -0.3772452 | 3.424341
232.2845 | -0.3772636 | 3.424285
232.2802 | -0.3772821 | 3.42423
232.2758 | -0.3773006 | 3.424174
232.2715 | -0.3773191 | 3.424119
232.2671 | -0.3773375 | 3.424063
232.2628 | -0.377356 | 3.424008
232.2584 | -0.3773744 | 3.423952
232.2541 | -0.3773929 | 3.423897
232.2497 | -0.3774113 | 3.423841
232.2454 | -0.3774297 | 3.423786
232.241 | -0.3774482 | 3.42373
232.2367 | -0.3774666 | 3.423675
232.2323 | -0.377485 | 3.423619
232.228 | -0.3775034 | 3.423564
232.2236 | -0.3775219 | 3.423508
232.2193 | -0.3775403 | 3.423453
232.2149 | -0.3775587 | 3.423397
232.2106 | -0.3775771 | 3.423342
232.2062 | -0.3775954 | 3.423286
232.2019 | -0.3776138 | 3.423231
232.1975 | -0.3776322 | 3.423175
232.1932 | -0.3776506 | 3.42312
232.1888 | -0.377669 | 3.423064
232.1845 | -0.3776873 | 3.423009
232.1801 | -0.3777057 | 3.422953
232.1758 | -0.377724 | 3.422898
232.1714 | -0.3777424 | 3.422842
232.1671 | -0.3777607 | 3.422787
232.1628 | -0.3777791 | 3.422731
232.1584 | -0.3777974 | 3.422676
232.1541 | -0.3778157 | 3.42262
232.1497 | -0.3778341 | 3.422565
232.1454 | -0.3778524 | 3.422509
232.141 | -0.3778707 | 3.422454
232.1367 | -0.377889 | 3.422398
232.1323 | -0.3779073 | 3.422343
232.128 | -0.3779256 | 3.422287
232.1236 | -0.3779439 | 3.422232
232.1193 | -0.3779622 | 3.422176
232.1149 | -0.3779805 | 3.422121
232.1106 | -0.3779988 | 3.422065
232.1063 | -0.378017 | 3.42201
232.1019 | -0.3780353 | 3.421954
232.0976 | -0.3780536 | 3.421899
232.0932 | -0.3780718 | 3.421843
232.0889 | -0.3780901 | 3.421788
232.0845 | -0.3781083 | 3.421732
232.0802 | -0.3781266 | 3.421677
232.0758 | -0.3781448 | 3.421621
232.0715 | -0.3781631 | 3.421566
232.0672 | -0.3781813 | 3.42151
232.0628 | -0.3781995 | 3.421455
232.0585 | -0.3782177 | 3.421399
232.0541 | -0.378236 | 3.421344
232.0498 | -0.3782542 | 3.421288
232.0454 | -0.3782724 | 3.421233
232.0411 | -0.3782906 | 3.421177
232.0367 | -0.3783088 | 3.421122
232.0324 | -0.378327 | 3.421066
232.0281 | -0.3783451 | 3.421011
232.0237 | -0.3783633 | 3.420955
232.0194 | -0.3783815 | 3.4209
232.015 | -0.3783997 | 3.420844
232.0107 | -0.3784178 | 3.420789
232.0064 | -0.378436 | 3.420733
232.002 | -0.3784541 | 3.420678
231.9977 | -0.3784723 | 3.420622
231.9933 | -0.3784904 | 3.420567
231.989 | -0.3785086 | 3.420511
231.9847 | -0.3785267 | 3.420456
231.9803 | -0.3785448 | 3.4204
231.976 | -0.378563 | 3.420345
231.9716 | -0.3785811 | 3.420289
231.9673 | -0.3785992 | 3.420234
231.9629 | -0.3786173 | 3.420178
231.9586 | -0.3786354 | 3.420123
231.9543 | -0.3786535 | 3.420067
231.9499 | -0.3786716 | 3.420012
231.9456 | -0.3786897 | 3.419956
231.9413 | -0.3787078 | 3.419901
231.9369 | -0.3787259 | 3.419845
231.9326 | -0.3787439 | 3.41979
231.9282 | -0.378762 | 3.419734
231.9239 | -0.3787801 | 3.419679
231.9196 | -0.3787981 | 3.419623
231.9152 | -0.3788162 | 3.419568
231.9109 | -0.3788342 | 3.419512
231.9065 | -0.3788523 | 3.419457
231.9022 | -0.3788703 | 3.419401
231.8979 | -0.3788884 | 3.419346
231.8935 | -0.3789064 | 3.41929
231.8892 | -0.3789244 | 3.419235
231.8849 | -0.3789424 | 3.419179
231.8805 | -0.3789605 | 3.419124
231.8762 | -0.3789785 | 3.419068
231.8718 | -0.3789965 | 3.419013
231.8675 | -0.3790145 | 3.418957
231.8632 | -0.3790325 | 3.418902
231.8588 | -0.3790505 | 3.418846
231.8545 | -0.3790684 | 3.418791
231.8502 | -0.3790864 | 3.418735
231.8458 | -0.3791044 | 3.41868
231.8415 | -0.3791224 | 3.418624
231.8372 | -0.3791403 | 3.418569
231.8328 | -0.3791583 | 3.418513
231.8285 | -0.3791763 | 3.418458
231.8242 | -0.3791942 | 3.418402
231.8198 | -0.3792122 | 3.418347
231.8155 | -0.3792301 | 3.418291
231.8112 | -0.379248 | 3.418236
231.8068 | -0.379266 | 3.41818
231.8025 | -0.3792839 | 3.418125
231.7982 | -0.3793018 | 3.418069
231.7938 | -0.3793197 | 3.418014
231.7895 | -0.3793376 | 3.417958
231.7852 | -0.3793556 | 3.417903
231.7808 | -0.3793735 | 3.417847
231.7765 | -0.3793913 | 3.417792
231.7722 | -0.3794092 | 3.417736
231.7678 | -0.3794271 | 3.417681
231.7635 | -0.379445 | 3.417625
231.7592 | -0.3794629 | 3.41757
231.7548 | -0.3794808 | 3.417514
231.7505 | -0.3794986 | 3.417459
231.7462 | -0.3795165 | 3.417403
231.7418 | -0.3795343 | 3.417348
231.7375 | -0.3795522 | 3.417292
231.7332 | -0.37957 | 3.417237
231.7288 | -0.3795879 | 3.417181
231.7245 | -0.3796057 | 3.417126
231.7202 | -0.3796236 | 3.41707
231.7158 | -0.3796414 | 3.417015
231.7115 | -0.3796592 | 3.416959
231.7072 | -0.379677 | 3.416904
231.7029 | -0.3796948 | 3.416848
231.6985 | -0.3797127 | 3.416793
231.6942 | -0.3797305 | 3.416737
231.6899 | -0.3797483 | 3.416682
231.6855 | -0.379766 | 3.416626
231.6812 | -0.3797838 | 3.416571
231.6769 | -0.3798016 | 3.416515
231.6725 | -0.3798194 | 3.41646
231.6682 | -0.3798372 | 3.416404
231.6639 | -0.3798549 | 3.416349
231.6596 | -0.3798727 | 3.416293
231.6552 | -0.3798905 | 3.416238
231.6509 | -0.3799082 | 3.416182
231.6466 | -0.379926 | 3.416127
231.6422 | -0.3799437 | 3.416071
231.6379 | -0.3799615 | 3.416015
231.6336 | -0.3799792 | 3.41596
231.6293 | -0.3799969 | 3.415904
231.6249 | -0.3800146 | 3.415849
231.6206 | -0.3800324 | 3.415793
231.6163 | -0.3800501 | 3.415738
231.612 | -0.3800678 | 3.415682
231.6076 | -0.3800855 | 3.415627
231.6033 | -0.3801032 | 3.415571
231.599 | -0.3801209 | 3.415516
231.5947 | -0.3801386 | 3.41546
231.5903 | -0.3801563 | 3.415405
231.586 | -0.3801739 | 3.415349
231.5817 | -0.3801916 | 3.415294
231.5773 | -0.3802093 | 3.415238
231.573 | -0.380227 | 3.415183
231.5687 | -0.3802446 | 3.415127
231.5644 | -0.3802623 | 3.415072
231.56 | -0.3802799 | 3.415016
231.5557 | -0.3802976 | 3.414961
231.5514 | -0.3803152 | 3.414905
231.5471 | -0.3803329 | 3.41485
231.5428 | -0.3803505 | 3.414794
231.5384 | -0.3803681 | 3.414739
231.5341 | -0.3803857 | 3.414683
231.5298 | -0.3804034 | 3.414628
231.5255 | -0.380421 | 3.414572
231.5211 | -0.3804386 | 3.414517
231.5168 | -0.3804562 | 3.414461
231.5125 | -0.3804738 | 3.414406
231.5082 | -0.3804914 | 3.41435
231.5038 | -0.380509 | 3.414295
231.4995 | -0.3805265 | 3.414239
231.4952 | -0.3805441 | 3.414184
231.4909 | -0.3805617 | 3.414128
231.4866 | -0.3805793 | 3.414073
231.4822 | -0.3805968 | 3.414017
231.4779 | -0.3806144 | 3.413962
231.4736 | -0.3806319 | 3.413906
231.4693 | -0.3806495 | 3.413851
231.4649 | -0.380667 | 3.413795
231.4606 | -0.3806846 | 3.41374
231.4563 | -0.3807021 | 3.413684
231.452 | -0.3807196 | 3.413629
231.4477 | -0.3807372 | 3.413573
231.4433 | -0.3807547 | 3.413518
231.439 | -0.3807722 | 3.413462
231.4347 | -0.3807897 | 3.413407
231.4304 | -0.3808072 | 3.413351
231.4261 | -0.3808247 | 3.413296
231.4217 | -0.3808422 | 3.41324
231.4174 | -0.3808597 | 3.413185
231.4131 | -0.3808772 | 3.413129
231.4088 | -0.3808947 | 3.413074
231.4045 | -0.3809121 | 3.413018
231.4001 | -0.3809296 | 3.412963
231.3958 | -0.3809471 | 3.412907
231.3915 | -0.3809645 | 3.412852
231.3872 | -0.380982 | 3.412796
231.3829 | -0.3809994 | 3.412741
231.3786 | -0.3810169 | 3.412685
231.3742 | -0.3810343 | 3.41263
231.3699 | -0.3810518 | 3.412574
231.3656 | -0.3810692 | 3.412519
231.3613 | -0.3810866 | 3.412463
231.357 | -0.3811041 | 3.412408
231.3526 | -0.3811215 | 3.412352
231.3483 | -0.3811389 | 3.412297
231.344 | -0.3811563 | 3.412241
231.3397 | -0.3811737 | 3.412186
231.3354 | -0.3811911 | 3.41213
231.3311 | -0.3812085 | 3.412075
231.3267 | -0.3812259 | 3.412019
231.3224 | -0.3812433 | 3.411964
231.3181 | -0.3812607 | 3.411908
231.3138 | -0.381278 | 3.411853
231.3095 | -0.3812954 | 3.411797
231.3052 | -0.3813128 | 3.411742
231.3009 | -0.3813301 | 3.411686
231.2965 | -0.3813475 | 3.41163
231.2922 | -0.3813648 | 3.411575
231.2879 | -0.3813822 | 3.411519
231.2836 | -0.3813995 | 3.411464
231.2793 | -0.3814169 | 3.411408
231.275 | -0.3814342 | 3.411353
231.2707 | -0.3814515 | 3.411297
231.2663 | -0.3814688 | 3.411242
231.262 | -0.3814862 | 3.411186
231.2577 | -0.3815035 | 3.411131
231.2534 | -0.3815208 | 3.411075
231.2491 | -0.3815381 | 3.41102
231.2448 | -0.3815554 | 3.410964
231.2405 | -0.3815727 | 3.410909
231.2361 | -0.38159 | 3.410853
231.2318 | -0.3816072 | 3.410798
231.2275 | -0.3816245 | 3.410742
231.2232 | -0.3816418 | 3.410687
231.2189 | -0.3816591 | 3.410631
231.2146 | -0.3816763 | 3.410576
231.2103 | -0.3816936 | 3.41052
231.206 | -0.3817108 | 3.410465
231.2016 | -0.3817281 | 3.410409
231.1973 | -0.3817453 | 3.410354
231.193 | -0.3817626 | 3.410298
231.1887 | -0.3817798 | 3.410243
231.1844 | -0.381797 | 3.410187
231.1801 | -0.3818143 | 3.410132
231.1758 | -0.3818315 | 3.410076
231.1715 | -0.3818487 | 3.410021
231.1672 | -0.3818659 | 3.409965
231.1629 | -0.3818831 | 3.40991
231.1585 | -0.3819003 | 3.409854
231.1542 | -0.3819175 | 3.409799
231.1499 | -0.3819347 | 3.409743
231.1456 | -0.3819519 | 3.409688
231.1413 | -0.3819691 | 3.409632
231.137 | -0.3819863 | 3.409577
231.1327 | -0.3820034 | 3.409521
231.1284 | -0.3820206 | 3.409466
231.1241 | -0.3820378 | 3.40941
231.1198 | -0.3820549 | 3.409355
231.1155 | -0.3820721 | 3.409299
231.1111 | -0.3820892 | 3.409244
231.1068 | -0.3821064 | 3.409188
231.1025 | -0.3821235 | 3.409133
231.0982 | -0.3821407 | 3.409077
231.0939 | -0.3821578 | 3.409022
231.0896 | -0.3821749 | 3.408966
231.0853 | -0.382192 | 3.408911
231.081 | -0.3822092 | 3.408855
231.0767 | -0.3822263 | 3.4088
231.0724 | -0.3822434 | 3.408744
231.0681 | -0.3822605 | 3.408689
231.0638 | -0.3822776 | 3.408633
231.0595 | -0.3822947 | 3.408578
231.0552 | -0.3823117 | 3.408522
231.0508 | -0.3823288 | 3.408467
231.0465 | -0.3823459 | 3.408411
231.0422 | -0.382363 | 3.408356
231.0379 | -0.3823801 | 3.4083
231.0336 | -0.3823971 | 3.408245
231.0293 | -0.3824142 | 3.408189
231.025 | -0.3824312 | 3.408134
231.0207 | -0.3824483 | 3.408078
231.0164 | -0.3824653 | 3.408023
231.0121 | -0.3824824 | 3.407967
231.0078 | -0.3824994 | 3.407912
231.0035 | -0.3825164 | 3.407856
230.9992 | -0.3825335 | 3.407801
230.9949 | -0.3825505 | 3.407745
230.9906 | -0.3825675 | 3.40769
230.9863 | -0.3825845 | 3.407634
230.982 | -0.3826015 | 3.407579
230.9777 | -0.3826185 | 3.407523
230.9734 | -0.3826355 | 3.407468
230.9691 | -0.3826525 | 3.407412
230.9648 | -0.3826695 | 3.407357
230.9605 | -0.3826865 | 3.407301
230.9562 | -0.3827035 | 3.407245
230.9519 | -0.3827204 | 3.40719
230.9476 | -0.3827374 | 3.407134
230.9433 | -0.3827544 | 3.407079
230.939 | -0.3827713 | 3.407023
230.9347 | -0.3827883 | 3.406968
230.9304 | -0.3828052 | 3.406912
230.9261 | -0.3828222 | 3.406857
230.9217 | -0.3828391 | 3.406801
230.9174 | -0.382856 | 3.406746
230.9131 | -0.382873 | 3.40669
230.9088 | -0.3828899 | 3.406635
230.9045 | -0.3829068 | 3.406579
230.9002 | -0.3829237 | 3.406524
230.8959 | -0.3829407 | 3.406468
230.8916 | -0.3829576 | 3.406413
230.8873 | -0.3829745 | 3.406357
230.883 | -0.3829914 | 3.406302
230.8787 | -0.3830083 | 3.406246
230.8744 | -0.3830251 | 3.406191
230.8701 | -0.383042 | 3.406135
230.8659 | -0.3830589 | 3.40608
230.8616 | -0.3830758 | 3.406024
230.8573 | -0.3830927 | 3.405969
230.853 | -0.3831095 | 3.405913
230.8487 | -0.3831264 | 3.405858
230.8444 | -0.3831432 | 3.405802
230.8401 | -0.3831601 | 3.405747
230.8358 | -0.3831769 | 3.405691
230.8315 | -0.3831938 | 3.405636
230.8272 | -0.3832106 | 3.40558
230.8229 | -0.3832274 | 3.405525
230.8186 | -0.3832443 | 3.405469
230.8143 | -0.3832611 | 3.405414
230.81 | -0.3832779 | 3.405358
230.8057 | -0.3832947 | 3.405303
230.8014 | -0.3833115 | 3.405247
230.7971 | -0.3833283 | 3.405192
230.7928 | -0.3833451 | 3.405136
230.7885 | -0.3833619 | 3.405081
230.7842 | -0.3833787 | 3.405025
230.7799 | -0.3833955 | 3.40497
230.7756 | -0.3834123 | 3.404914
230.7713 | -0.3834291 | 3.404859
230.767 | -0.3834458 | 3.404803
230.7627 | -0.3834626 | 3.404748
230.7584 | -0.3834794 | 3.404692
230.7541 | -0.3834961 | 3.404637
230.7498 | -0.3835129 | 3.404581
230.7455 | -0.3835296 | 3.404526
230.7413 | -0.3835464 | 3.40447
230.737 | -0.3835631 | 3.404415
230.7327 | -0.3835798 | 3.404359
230.7284 | -0.3835966 | 3.404304
230.7241 | -0.3836133 | 3.404248
230.7198 | -0.38363 | 3.404193
230.7155 | -0.3836467 | 3.404137
230.7112 | -0.3836634 | 3.404082
230.7069 | -0.3836801 | 3.404026
230.7026 | -0.3836968 | 3.403971
230.6983 | -0.3837135 | 3.403915
230.694 | -0.3837302 | 3.40386
230.6897 | -0.3837469 | 3.403804
230.6854 | -0.3837636 | 3.403749
230.6811 | -0.3837803 | 3.403693
230.6769 | -0.383797 | 3.403638
230.6726 | -0.3838136 | 3.403582
230.6683 | -0.3838303 | 3.403527
230.664 | -0.3838469 | 3.403471
230.6597 | -0.3838636 | 3.403416
230.6554 | -0.3838802 | 3.40336
230.6511 | -0.3838969 | 3.403305
230.6468 | -0.3839135 | 3.403249
230.6425 | -0.3839302 | 3.403194
230.6382 | -0.3839468 | 3.403138
230.6339 | -0.3839634 | 3.403083
230.6297 | -0.38398 | 3.403027
230.6254 | -0.3839967 | 3.402972
230.6211 | -0.3840133 | 3.402916
230.6168 | -0.3840299 | 3.402861
230.6125 | -0.3840465 | 3.402805
230.6082 | -0.3840631 | 3.40275
230.6039 | -0.3840797 | 3.402694
230.5996 | -0.3840963 | 3.402639
230.5953 | -0.3841129 | 3.402583
230.5911 | -0.3841294 | 3.402528
230.5868 | -0.384146 | 3.402472
230.5825 | -0.3841626 | 3.402417
230.5782 | -0.3841791 | 3.402361
230.5739 | -0.3841957 | 3.402306
230.5696 | -0.3842123 | 3.40225
230.5653 | -0.3842288 | 3.402195
230.561 | -0.3842454 | 3.402139
230.5567 | -0.3842619 | 3.402084
230.5525 | -0.3842784 | 3.402028
230.5482 | -0.384295 | 3.401973
230.5439 | -0.3843115 | 3.401917
230.5396 | -0.384328 | 3.401862
230.5353 | -0.3843445 | 3.401806
230.531 | -0.3843611 | 3.401751
230.5267 | -0.3843776 | 3.401695
230.5225 | -0.3843941 | 3.40164
230.5182 | -0.3844106 | 3.401584
230.5139 | -0.3844271 | 3.401529
230.5096 | -0.3844436 | 3.401473
230.5053 | -0.3844601 | 3.401418
230.501 | -0.3844765 | 3.401362
230.4967 | -0.384493 | 3.401307
230.4925 | -0.3845095 | 3.401251
230.4882 | -0.384526 | 3.401196
230.4839 | -0.3845424 | 3.40114
230.4796 | -0.3845589 | 3.401085
230.4753 | -0.3845753 | 3.401029
230.471 | -0.3845918 | 3.400974
230.4667 | -0.3846082 | 3.400918
230.4625 | -0.3846247 | 3.400863
230.4582 | -0.3846411 | 3.400807
230.4539 | -0.3846575 | 3.400752
230.4496 | -0.384674 | 3.400696
230.4453 | -0.3846904 | 3.400641
230.441 | -0.3847068 | 3.400585
230.4368 | -0.3847232 | 3.40053
230.4325 | -0.3847396 | 3.400474
230.4282 | -0.384756 | 3.400419
230.4239 | -0.3847724 | 3.400363
230.4196 | -0.3847888 | 3.400308
230.4154 | -0.3848052 | 3.400252
230.4111 | -0.3848216 | 3.400197
230.4068 | -0.384838 | 3.400141
230.4025 | -0.3848544 | 3.400086
230.3982 | -0.3848707 | 3.40003
230.3939 | -0.3848871 | 3.399975
230.3897 | -0.3849035 | 3.399919
230.3854 | -0.3849198 | 3.399864
230.3811 | -0.3849362 | 3.399808
230.3768 | -0.3849525 | 3.399753
230.3725 | -0.3849689 | 3.399697
230.3683 | -0.3849852 | 3.399642
230.364 | -0.3850015 | 3.399586
230.3597 | -0.3850179 | 3.399531
230.3554 | -0.3850342 | 3.399475
230.3511 | -0.3850505 | 3.39942
230.3469 | -0.3850668 | 3.399364
230.3426 | -0.3850831 | 3.399309
230.3383 | -0.3850994 | 3.399253
230.334 | -0.3851157 | 3.399198
230.3297 | -0.385132 | 3.399142
230.3255 | -0.3851483 | 3.399087
230.3212 | -0.3851646 | 3.399031
230.3169 | -0.3851809 | 3.398976
230.3126 | -0.3851972 | 3.39892
230.3083 | -0.3852135 | 3.398865
230.3041 | -0.3852297 | 3.398809
230.2998 | -0.385246 | 3.398754
230.2955 | -0.3852623 | 3.398698
230.2912 | -0.3852785 | 3.398643
230.287 | -0.3852948 | 3.398587
230.2827 | -0.385311 | 3.398532
230.2784 | -0.3853273 | 3.398476
230.2741 | -0.3853435 | 3.398421
230.2699 | -0.3853597 | 3.398365
230.2656 | -0.385376 | 3.39831
230.2613 | -0.3853922 | 3.398254
230.257 | -0.3854084 | 3.398199
230.2527 | -0.3854246 | 3.398143
230.2485 | -0.3854408 | 3.398088
230.2442 | -0.385457 | 3.398032
230.2399 | -0.3854732 | 3.397977
230.2356 | -0.3854894 | 3.397921
230.2314 | -0.3855056 | 3.397866
230.2271 | -0.3855218 | 3.39781
230.2228 | -0.385538 | 3.397755
230.2185 | -0.3855542 | 3.397699
230.2143 | -0.3855704 | 3.397644
230.21 | -0.3855865 | 3.397588
230.2057 | -0.3856027 | 3.397533
230.2014 | -0.3856189 | 3.397477
230.1972 | -0.385635 | 3.397422
230.1929 | -0.3856512 | 3.397366
230.1886 | -0.3856673 | 3.397311
230.1843 | -0.3856835 | 3.397255
230.1801 | -0.3856996 | 3.3972
230.1758 | -0.3857157 | 3.397144
230.1715 | -0.3857319 | 3.397089
230.1673 | -0.385748 | 3.397033
230.163 | -0.3857641 | 3.396978
230.1587 | -0.3857802 | 3.396922
230.1544 | -0.3857963 | 3.396867
230.1502 | -0.3858124 | 3.396811
230.1459 | -0.3858285 | 3.396756
230.1416 | -0.3858446 | 3.3967
230.1374 | -0.3858607 | 3.396645
230.1331 | -0.3858768 | 3.396589
230.1288 | -0.3858929 | 3.396534
230.1245 | -0.385909 | 3.396478
230.1203 | -0.3859251 | 3.396423
230.116 | -0.3859411 | 3.396367
230.1117 | -0.3859572 | 3.396312
230.1075 | -0.3859733 | 3.396256
230.1032 | -0.3859893 | 3.396201
230.0989 | -0.3860054 | 3.396145
230.0946 | -0.3860214 | 3.39609
230.0904 | -0.3860374 | 3.396034
230.0861 | -0.3860535 | 3.395979
230.0818 | -0.3860695 | 3.395923
230.0776 | -0.3860855 | 3.395868
230.0733 | -0.3861016 | 3.395812
230.069 | -0.3861176 | 3.395757
230.0648 | -0.3861336 | 3.395701
230.0605 | -0.3861496 | 3.395646
230.0562 | -0.3861656 | 3.39559
230.0519 | -0.3861816 | 3.395535
230.0477 | -0.3861976 | 3.395479
230.0434 | -0.3862136 | 3.395424
230.0391 | -0.3862296 | 3.395368
230.0349 | -0.3862456 | 3.395313
230.0306 | -0.3862616 | 3.395257
230.0263 | -0.3862775 | 3.395202
230.0221 | -0.3862935 | 3.395146
230.0178 | -0.3863095 | 3.395091
230.0135 | -0.3863254 | 3.395035
230.0093 | -0.3863414 | 3.39498
230.005 | -0.3863574 | 3.394924
230.0007 | -0.3863733 | 3.394869
229.9965 | -0.3863892 | 3.394813
229.9922 | -0.3864052 | 3.394758
229.9879 | -0.3864211 | 3.394702
229.9837 | -0.386437 | 3.394647
229.9794 | -0.386453 | 3.394591
229.9751 | -0.3864689 | 3.394536
229.9709 | -0.3864848 | 3.394481
229.9666 | -0.3865007 | 3.394425
229.9623 | -0.3865166 | 3.39437
229.9581 | -0.3865325 | 3.394314
229.9538 | -0.3865484 | 3.394259
229.9495 | -0.3865643 | 3.394203
229.9453 | -0.3865802 | 3.394148
229.941 | -0.3865961 | 3.394092
229.9368 | -0.386612 | 3.394037
229.9325 | -0.3866279 | 3.393981
229.9282 | -0.3866437 | 3.393926
229.924 | -0.3866596 | 3.39387
229.9197 | -0.3866755 | 3.393815
229.9154 | -0.3866913 | 3.393759
229.9112 | -0.3867072 | 3.393704
229.9069 | -0.386723 | 3.393648
229.9026 | -0.3867389 | 3.393593
229.8984 | -0.3867547 | 3.393537
229.8941 | -0.3867705 | 3.393482
229.8899 | -0.3867864 | 3.393426
229.8856 | -0.3868022 | 3.393371
229.8813 | -0.386818 | 3.393315
229.8771 | -0.3868338 | 3.39326
229.8728 | -0.3868496 | 3.393204
229.8685 | -0.3868655 | 3.393149
229.8643 | -0.3868813 | 3.393093
229.86 | -0.3868971 | 3.393038
229.8558 | -0.3869128 | 3.392982
229.8515 | -0.3869286 | 3.392927
229.8472 | -0.3869444 | 3.392871
229.843 | -0.3869602 | 3.392816
229.8387 | -0.386976 | 3.39276
229.8345 | -0.3869918 | 3.392705
229.8302 | -0.3870075 | 3.392649
229.8259 | -0.3870233 | 3.392594
229.8217 | -0.387039 | 3.392538
229.8174 | -0.3870548 | 3.392483
229.8132 | -0.3870706 | 3.392427
229.8089 | -0.3870863 | 3.392372
229.8046 | -0.387102 | 3.392316
229.8004 | -0.3871178 | 3.392261
229.7961 | -0.3871335 | 3.392205
229.7919 | -0.3871492 | 3.39215
229.7876 | -0.387165 | 3.392094
229.7833 | -0.3871807 | 3.392039
229.7791 | -0.3871964 | 3.391984
229.7748 | -0.3872121 | 3.391928
229.7706 | -0.3872278 | 3.391873
229.7663 | -0.3872435 | 3.391817
229.762 | -0.3872592 | 3.391762
229.7578 | -0.3872749 | 3.391706
229.7535 | -0.3872906 | 3.391651
229.7493 | -0.3873063 | 3.391595
229.745 | -0.3873219 | 3.39154
229.7408 | -0.3873376 | 3.391484
229.7365 | -0.3873533 | 3.391429
229.7322 | -0.387369 | 3.391373
229.728 | -0.3873846 | 3.391318
229.7237 | -0.3874003 | 3.391262
229.7195 | -0.3874159 | 3.391207
229.7152 | -0.3874316 | 3.391151
229.711 | -0.3874472 | 3.391096
229.7067 | -0.3874629 | 3.39104
229.7025 | -0.3874785 | 3.390985
229.6982 | -0.3874941 | 3.390929
229.6939 | -0.3875097 | 3.390874
229.6897 | -0.3875254 | 3.390818
229.6854 | -0.387541 | 3.390763
229.6812 | -0.3875566 | 3.390707
229.6769 | -0.3875722 | 3.390652
229.6727 | -0.3875878 | 3.390596
229.6684 | -0.3876034 | 3.390541
229.6642 | -0.387619 | 3.390485
229.6599 | -0.3876346 | 3.39043
229.6557 | -0.3876502 | 3.390374
229.6514 | -0.3876658 | 3.390319
229.6471 | -0.3876813 | 3.390263
229.6429 | -0.3876969 | 3.390208
229.6386 | -0.3877125 | 3.390153
229.6344 | -0.387728 | 3.390097
229.6301 | -0.3877436 | 3.390042
229.6259 | -0.3877592 | 3.389986
229.6216 | -0.3877747 | 3.389931
229.6174 | -0.3877902 | 3.389875
229.6131 | -0.3878058 | 3.38982
229.6089 | -0.3878213 | 3.389764
229.6046 | -0.3878369 | 3.389709
229.6004 | -0.3878524 | 3.389653
229.5961 | -0.3878679 | 3.389598
229.5919 | -0.3878834 | 3.389542
229.5876 | -0.3878989 | 3.389487
229.5834 | -0.3879145 | 3.389431
229.5791 | -0.38793 | 3.389376
229.5749 | -0.3879455 | 3.38932
229.5706 | -0.387961 | 3.389265
229.5664 | -0.3879765 | 3.389209
229.5621 | -0.3879919 | 3.389154
229.5579 | -0.3880074 | 3.389098
229.5536 | -0.3880229 | 3.389043
229.5494 | -0.3880384 | 3.388987
229.5451 | -0.3880538 | 3.388932
229.5409 | -0.3880693 | 3.388876
229.5366 | -0.3880848 | 3.388821
229.5324 | -0.3881002 | 3.388765
229.5281 | -0.3881157 | 3.38871
229.5239 | -0.3881311 | 3.388655
229.5196 | -0.3881466 | 3.388599
229.5154 | -0.388162 | 3.388544
229.5111 | -0.3881775 | 3.388488
229.5069 | -0.3881929 | 3.388433
229.5026 | -0.3882083 | 3.388377
229.4984 | -0.3882237 | 3.388322
229.4941 | -0.3882392 | 3.388266
229.4899 | -0.3882546 | 3.388211
229.4856 | -0.38827 | 3.388155
229.4814 | -0.3882854 | 3.3881
229.4771 | -0.3883008 | 3.388044
229.4729 | -0.3883162 | 3.387989
229.4686 | -0.3883316 | 3.387933
229.4644 | -0.388347 | 3.387878
229.4601 | -0.3883623 | 3.387822
229.4559 | -0.3883777 | 3.387767
229.4516 | -0.3883931 | 3.387711
229.4474 | -0.3884085 | 3.387656
229.4432 | -0.3884238 | 3.3876
229.4389 | -0.3884392 | 3.387545
229.4347 | -0.3884545 | 3.387489
229.4304 | -0.3884699 | 3.387434
229.4262 | -0.3884852 | 3.387379
229.4219 | -0.3885006 | 3.387323
229.4177 | -0.3885159 | 3.387268
229.4134 | -0.3885313 | 3.387212
229.4092 | -0.3885466 | 3.387157
229.4049 | -0.3885619 | 3.387101
229.4007 | -0.3885772 | 3.387046
229.3965 | -0.3885925 | 3.38699
229.3922 | -0.3886079 | 3.386935
229.388 | -0.3886232 | 3.386879
229.3837 | -0.3886385 | 3.386824
229.3795 | -0.3886538 | 3.386768
229.3752 | -0.3886691 | 3.386713
229.371 | -0.3886844 | 3.386657
229.3667 | -0.3886996 | 3.386602
229.3625 | -0.3887149 | 3.386546
229.3583 | -0.3887302 | 3.386491
229.354 | -0.3887455 | 3.386435
229.3498 | -0.3887607 | 3.38638
229.3455 | -0.388776 | 3.386325
229.3413 | -0.3887913 | 3.386269
229.3371 | -0.3888065 | 3.386214
229.3328 | -0.3888218 | 3.386158
229.3286 | -0.388837 | 3.386103
229.3243 | -0.3888523 | 3.386047
229.3201 | -0.3888675 | 3.385992
229.3158 | -0.3888827 | 3.385936
229.3116 | -0.388898 | 3.385881
229.3074 | -0.3889132 | 3.385825
229.3031 | -0.3889284 | 3.38577
229.2989 | -0.3889436 | 3.385714
229.2946 | -0.3889588 | 3.385659
229.2904 | -0.388974 | 3.385603
229.2862 | -0.3889893 | 3.385548
229.2819 | -0.3890045 | 3.385492
229.2777 | -0.3890196 | 3.385437
229.2734 | -0.3890348 | 3.385381
229.2692 | -0.38905 | 3.385326
229.265 | -0.3890652 | 3.385271
229.2607 | -0.3890804 | 3.385215
229.2565 | -0.3890956 | 3.38516
229.2522 | -0.3891107 | 3.385104
229.248 | -0.3891259 | 3.385049
229.2438 | -0.389141 | 3.384993
229.2395 | -0.3891562 | 3.384938
229.2353 | -0.3891714 | 3.384882
229.231 | -0.3891865 | 3.384827
229.2268 | -0.3892016 | 3.384771
229.2226 | -0.3892168 | 3.384716
229.2183 | -0.3892319 | 3.38466
229.2141 | -0.389247 | 3.384605
229.2099 | -0.3892622 | 3.384549
229.2056 | -0.3892773 | 3.384494
229.2014 | -0.3892924 | 3.384438
229.1971 | -0.3893075 | 3.384383
229.1929 | -0.3893226 | 3.384328
229.1887 | -0.3893377 | 3.384272
229.1844 | -0.3893528 | 3.384217
229.1802 | -0.3893679 | 3.384161
229.176 | -0.389383 | 3.384106
229.1717 | -0.3893981 | 3.38405
229.1675 | -0.3894132 | 3.383995
229.1633 | -0.3894283 | 3.383939
229.159 | -0.3894433 | 3.383884
229.1548 | -0.3894584 | 3.383828
229.1505 | -0.3894735 | 3.383773
229.1463 | -0.3894885 | 3.383717
229.1421 | -0.3895036 | 3.383662
229.1378 | -0.3895186 | 3.383606
229.1336 | -0.3895337 | 3.383551
229.1294 | -0.3895487 | 3.383496
229.1251 | -0.3895638 | 3.38344
229.1209 | -0.3895788 | 3.383385
229.1167 | -0.3895938 | 3.383329
229.1124 | -0.3896089 | 3.383274
229.1082 | -0.3896239 | 3.383218
229.104 | -0.3896389 | 3.383163
229.0997 | -0.3896539 | 3.383107
229.0955 | -0.3896689 | 3.383052
229.0913 | -0.3896839 | 3.382996
229.087 | -0.3896989 | 3.382941
229.0828 | -0.3897139 | 3.382885
229.0786 | -0.3897289 | 3.38283
229.0743 | -0.3897439 | 3.382774
229.0701 | -0.3897589 | 3.382719
229.0659 | -0.3897739 | 3.382664
229.0616 | -0.3897888 | 3.382608
229.0574 | -0.3898038 | 3.382553
229.0532 | -0.3898188 | 3.382497
229.0489 | -0.3898337 | 3.382442
229.0447 | -0.3898487 | 3.382386
229.0405 | -0.3898636 | 3.382331
229.0363 | -0.3898786 | 3.382275
229.032 | -0.3898935 | 3.38222
229.0278 | -0.3899085 | 3.382164
229.0236 | -0.3899234 | 3.382109
229.0193 | -0.3899383 | 3.382053
229.0151 | -0.3899533 | 3.381998
229.0109 | -0.3899682 | 3.381943
229.0066 | -0.3899831 | 3.381887
229.0024 | -0.389998 | 3.381832
228.9982 | -0.3900129 | 3.381776
228.994 | -0.3900278 | 3.381721
228.9897 | -0.3900427 | 3.381665
228.9855 | -0.3900576 | 3.38161
228.9813 | -0.3900725 | 3.381554
228.977 | -0.3900874 | 3.381499
228.9728 | -0.3901023 | 3.381443
228.9686 | -0.3901172 | 3.381388
228.9644 | -0.390132 | 3.381332
228.9601 | -0.3901469 | 3.381277
228.9559 | -0.3901618 | 3.381222
228.9517 | -0.3901766 | 3.381166
228.9474 | -0.3901915 | 3.381111
228.9432 | -0.3902064 | 3.381055
228.939 | -0.3902212 | 3.381
228.9348 | -0.390236 | 3.380944
228.9305 | -0.3902509 | 3.380889
228.9263 | -0.3902657 | 3.380833
228.9221 | -0.3902806 | 3.380778
228.9178 | -0.3902954 | 3.380722
228.9136 | -0.3903102 | 3.380667
228.9094 | -0.390325 | 3.380612
228.9052 | -0.3903398 | 3.380556
228.9009 | -0.3903547 | 3.380501
228.8967 | -0.3903695 | 3.380445
228.8925 | -0.3903843 | 3.38039
228.8883 | -0.3903991 | 3.380334
228.884 | -0.3904139 | 3.380279
228.8798 | -0.3904286 | 3.380223
228.8756 | -0.3904434 | 3.380168
228.8714 | -0.3904582 | 3.380112
228.8671 | -0.390473 | 3.380057
228.8629 | -0.3904878 | 3.380001
228.8587 | -0.3905025 | 3.379946
228.8545 | -0.3905173 | 3.379891
228.8502 | -0.3905321 | 3.379835
228.846 | -0.3905468 | 3.37978
228.8418 | -0.3905616 | 3.379724
228.8376 | -0.3905763 | 3.379669
228.8333 | -0.3905911 | 3.379613
228.8291 | -0.3906058 | 3.379558
228.8249 | -0.3906205 | 3.379502
228.8207 | -0.3906353 | 3.379447
228.8165 | -0.39065 | 3.379391
228.8122 | -0.3906647 | 3.379336
228.808 | -0.3906794 | 3.379281
228.8038 | -0.3906941 | 3.379225
228.7996 | -0.3907088 | 3.37917
228.7953 | -0.3907236 | 3.379114
228.7911 | -0.3907383 | 3.379059
228.7869 | -0.3907529 | 3.379003
228.7827 | -0.3907676 | 3.378948
228.7785 | -0.3907823 | 3.378892
228.7742 | -0.390797 | 3.378837
228.77 | -0.3908117 | 3.378782
228.7658 | -0.3908264 | 3.378726
228.7616 | -0.390841 | 3.378671
228.7574 | -0.3908557 | 3.378615
228.7531 | -0.3908704 | 3.37856
228.7489 | -0.390885 | 3.378504
228.7447 | -0.3908997 | 3.378449
228.7405 | -0.3909143 | 3.378393
228.7362 | -0.390929 | 3.378338
228.732 | -0.3909436 | 3.378282
228.7278 | -0.3909582 | 3.378227
228.7236 | -0.3909729 | 3.378172
228.7194 | -0.3909875 | 3.378116
228.7152 | -0.3910021 | 3.378061
228.7109 | -0.3910168 | 3.378005
228.7067 | -0.3910314 | 3.37795
228.7025 | -0.391046 | 3.377894
228.6983 | -0.3910606 | 3.377839
228.6941 | -0.3910752 | 3.377783
228.6898 | -0.3910898 | 3.377728
228.6856 | -0.3911044 | 3.377673
228.6814 | -0.391119 | 3.377617
228.6772 | -0.3911336 | 3.377562
228.673 | -0.3911481 | 3.377506
228.6688 | -0.3911627 | 3.377451
228.6645 | -0.3911773 | 3.377395
228.6603 | -0.3911919 | 3.37734
228.6561 | -0.3912064 | 3.377284
228.6519 | -0.391221 | 3.377229
228.6477 | -0.3912355 | 3.377173
228.6434 | -0.3912501 | 3.377118
228.6392 | -0.3912646 | 3.377063
228.635 | -0.3912792 | 3.377007
228.6308 | -0.3912937 | 3.376952
228.6266 | -0.3913083 | 3.376896
228.6224 | -0.3913228 | 3.376841
228.6182 | -0.3913373 | 3.376785
228.6139 | -0.3913518 | 3.37673
228.6097 | -0.3913664 | 3.376674
228.6055 | -0.3913809 | 3.376619
228.6013 | -0.3913954 | 3.376564
228.5971 | -0.3914099 | 3.376508
228.5929 | -0.3914244 | 3.376453
228.5886 | -0.3914389 | 3.376397
228.5844 | -0.3914534 | 3.376342
228.5802 | -0.3914679 | 3.376286
228.576 | -0.3914824 | 3.376231
228.5718 | -0.3914968 | 3.376175
228.5676 | -0.3915113 | 3.37612
228.5634 | -0.3915258 | 3.376065
228.5591 | -0.3915403 | 3.376009
228.5549 | -0.3915547 | 3.375954
228.5507 | -0.3915692 | 3.375898
228.5465 | -0.3915836 | 3.375843
228.5423 | -0.3915981 | 3.375787
228.5381 | -0.3916125 | 3.375732
228.5339 | -0.391627 | 3.375676
228.5297 | -0.3916414 | 3.375621
228.5254 | -0.3916559 | 3.375566
228.5212 | -0.3916703 | 3.37551
228.517 | -0.3916847 | 3.375455
228.5128 | -0.3916991 | 3.375399
228.5086 | -0.3917136 | 3.375344
228.5044 | -0.391728 | 3.375288
228.5002 | -0.3917424 | 3.375233
228.496 | -0.3917568 | 3.375178
228.4918 | -0.3917712 | 3.375122
228.4875 | -0.3917856 | 3.375067
228.4833 | -0.3918 | 3.375011
228.4791 | -0.3918144 | 3.374956
228.4749 | -0.3918288 | 3.3749
228.4707 | -0.3918431 | 3.374845
228.4665 | -0.3918575 | 3.374789
228.4623 | -0.3918719 | 3.374734
228.4581 | -0.3918863 | 3.374679
228.4539 | -0.3919006 | 3.374623
228.4497 | -0.391915 | 3.374568
228.4454 | -0.3919293 | 3.374512
228.4412 | -0.3919437 | 3.374457
228.437 | -0.391958 | 3.374401
228.4328 | -0.3919724 | 3.374346
228.4286 | -0.3919867 | 3.374291
228.4244 | -0.392001 | 3.374235
228.4202 | -0.3920154 | 3.37418
228.416 | -0.3920297 | 3.374124
228.4118 | -0.392044 | 3.374069
228.4076 | -0.3920583 | 3.374013
228.4034 | -0.3920727 | 3.373958
228.3992 | -0.392087 | 3.373902
228.3949 | -0.3921013 | 3.373847
228.3907 | -0.3921156 | 3.373792
228.3865 | -0.3921299 | 3.373736
228.3823 | -0.3921442 | 3.373681
228.3781 | -0.3921584 | 3.373625
228.3739 | -0.3921727 | 3.37357
228.3697 | -0.392187 | 3.373514
228.3655 | -0.3922013 | 3.373459
228.3613 | -0.3922156 | 3.373404
228.3571 | -0.3922298 | 3.373348
228.3529 | -0.3922441 | 3.373293
228.3487 | -0.3922584 | 3.373237
228.3445 | -0.3922726 | 3.373182
228.3403 | -0.3922869 | 3.373126
228.3361 | -0.3923011 | 3.373071
228.3319 | -0.3923154 | 3.373016
228.3276 | -0.3923296 | 3.37296
228.3234 | -0.3923438 | 3.372905
228.3192 | -0.3923581 | 3.372849
228.315 | -0.3923723 | 3.372794
228.3108 | -0.3923865 | 3.372738
228.3066 | -0.3924007 | 3.372683
228.3024 | -0.3924149 | 3.372628
228.2982 | -0.3924291 | 3.372572
228.294 | -0.3924434 | 3.372517
228.2898 | -0.3924576 | 3.372461
228.2856 | -0.3924718 | 3.372406
228.2814 | -0.3924859 | 3.37235
228.2772 | -0.3925001 | 3.372295
228.273 | -0.3925143 | 3.37224
228.2688 | -0.3925285 | 3.372184
228.2646 | -0.3925427 | 3.372129
228.2604 | -0.3925569 | 3.372073
228.2562 | -0.392571 | 3.372018
228.252 | -0.3925852 | 3.371962
228.2478 | -0.3925993 | 3.371907
228.2436 | -0.3926135 | 3.371852
228.2394 | -0.3926277 | 3.371796
228.2352 | -0.3926418 | 3.371741
228.231 | -0.3926559 | 3.371685
228.2268 | -0.3926701 | 3.37163
228.2226 | -0.3926842 | 3.371574
228.2184 | -0.3926984 | 3.371519
228.2142 | -0.3927125 | 3.371464
228.21 | -0.3927266 | 3.371408
228.2058 | -0.3927407 | 3.371353
228.2016 | -0.3927548 | 3.371297
228.1974 | -0.3927689 | 3.371242
228.1932 | -0.3927831 | 3.371186
228.189 | -0.3927972 | 3.371131
228.1848 | -0.3928113 | 3.371076
228.1806 | -0.3928254 | 3.37102
228.1764 | -0.3928394 | 3.370965
228.1722 | -0.3928535 | 3.370909
228.168 | -0.3928676 | 3.370854
228.1638 | -0.3928817 | 3.370798
228.1596 | -0.3928958 | 3.370743
228.1554 | -0.3929098 | 3.370688
228.1512 | -0.3929239 | 3.370632
228.147 | -0.392938 | 3.370577
228.1428 | -0.392952 | 3.370521
228.1386 | -0.3929661 | 3.370466
228.1344 | -0.3929801 | 3.37041
228.1302 | -0.3929942 | 3.370355
228.126 | -0.3930082 | 3.3703
228.1218 | -0.3930222 | 3.370244
228.1176 | -0.3930363 | 3.370189
228.1134 | -0.3930503 | 3.370133
228.1092 | -0.3930643 | 3.370078
228.105 | -0.3930783 | 3.370023
228.1008 | -0.3930924 | 3.369967
228.0966 | -0.3931064 | 3.369912
228.0924 | -0.3931204 | 3.369856
228.0882 | -0.3931344 | 3.369801
228.084 | -0.3931484 | 3.369745
228.0798 | -0.3931624 | 3.36969
228.0756 | -0.3931764 | 3.369635
228.0714 | -0.3931904 | 3.369579
228.0672 | -0.3932043 | 3.369524
228.063 | -0.3932183 | 3.369468
228.0589 | -0.3932323 | 3.369413
228.0547 | -0.3932463 | 3.369358
228.0505 | -0.3932602 | 3.369302
228.0463 | -0.3932742 | 3.369247
228.0421 | -0.3932882 | 3.369191
228.0379 | -0.3933021 | 3.369136
228.0337 | -0.3933161 | 3.36908
228.0295 | -0.39333 | 3.369025
228.0253 | -0.393344 | 3.36897
228.0211 | -0.3933579 | 3.368914
228.0169 | -0.3933718 | 3.368859
228.0127 | -0.3933858 | 3.368803
228.0085 | -0.3933997 | 3.368748
228.0043 | -0.3934136 | 3.368693
228.0001 | -0.3934275 | 3.368637
227.9959 | -0.3934414 | 3.368582
227.9918 | -0.3934554 | 3.368526
227.9876 | -0.3934693 | 3.368471
227.9834 | -0.3934832 | 3.368415
227.9792 | -0.3934971 | 3.36836
227.975 | -0.393511 | 3.368305
227.9708 | -0.3935248 | 3.368249
227.9666 | -0.3935387 | 3.368194
227.9624 | -0.3935526 | 3.368138
227.9582 | -0.3935665 | 3.368083
227.954 | -0.3935804 | 3.368028
227.9498 | -0.3935942 | 3.367972
227.9456 | -0.3936081 | 3.367917
227.9415 | -0.393622 | 3.367861
227.9373 | -0.3936358 | 3.367806
227.9331 | -0.3936497 | 3.367751
227.9289 | -0.3936635 | 3.367695
227.9247 | -0.3936774 | 3.36764
227.9205 | -0.3936912 | 3.367584
227.9163 | -0.393705 | 3.367529
227.9121 | -0.3937189 | 3.367473
227.9079 | -0.3937327 | 3.367418
227.9037 | -0.3937465 | 3.367363
227.8996 | -0.3937603 | 3.367307
227.8954 | -0.3937742 | 3.367252
227.8912 | -0.393788 | 3.367196
227.887 | -0.3938018 | 3.367141
227.8828 | -0.3938156 | 3.367086
227.8786 | -0.3938294 | 3.36703
227.8744 | -0.3938432 | 3.366975
227.8702 | -0.393857 | 3.366919
227.866 | -0.3938708 | 3.366864
227.8619 | -0.3938845 | 3.366809
227.8577 | -0.3938983 | 3.366753
227.8535 | -0.3939121 | 3.366698
227.8493 | -0.3939259 | 3.366642
227.8451 | -0.3939396 | 3.366587
227.8409 | -0.3939534 | 3.366532
227.8367 | -0.3939672 | 3.366476
227.8326 | -0.3939809 | 3.366421
227.8284 | -0.3939947 | 3.366365
227.8242 | -0.3940084 | 3.36631
227.82 | -0.3940222 | 3.366255
227.8158 | -0.3940359 | 3.366199
227.8116 | -0.3940496 | 3.366144
227.8074 | -0.3940634 | 3.366088
227.8032 | -0.3940771 | 3.366033
227.7991 | -0.3940908 | 3.365978
227.7949 | -0.3941045 | 3.365922
227.7907 | -0.3941183 | 3.365867
227.7865 | -0.394132 | 3.365811
227.7823 | -0.3941457 | 3.365756
227.7781 | -0.3941594 | 3.3657
227.774 | -0.3941731 | 3.365645
227.7698 | -0.3941868 | 3.36559
227.7656 | -0.3942005 | 3.365534
227.7614 | -0.3942142 | 3.365479
227.7572 | -0.3942278 | 3.365423
227.753 | -0.3942415 | 3.365368
227.7488 | -0.3942552 | 3.365313
227.7447 | -0.3942689 | 3.365257
227.7405 | -0.3942825 | 3.365202
227.7363 | -0.3942962 | 3.365146
227.7321 | -0.3943098 | 3.365091
227.7279 | -0.3943235 | 3.365036
227.7238 | -0.3943372 | 3.36498
227.7196 | -0.3943508 | 3.364925
227.7154 | -0.3943644 | 3.364869
227.7112 | -0.3943781 | 3.364814
227.707 | -0.3943917 | 3.364759
227.7028 | -0.3944053 | 3.364703
227.6987 | -0.394419 | 3.364648
227.6945 | -0.3944326 | 3.364593
227.6903 | -0.3944462 | 3.364537
227.6861 | -0.3944598 | 3.364482
227.6819 | -0.3944734 | 3.364426
227.6778 | -0.394487 | 3.364371
227.6736 | -0.3945007 | 3.364316
227.6694 | -0.3945142 | 3.36426
227.6652 | -0.3945278 | 3.364205
227.661 | -0.3945414 | 3.364149
227.6568 | -0.394555 | 3.364094
227.6527 | -0.3945686 | 3.364039
227.6485 | -0.3945822 | 3.363983
227.6443 | -0.3945958 | 3.363928
227.6401 | -0.3946093 | 3.363872
227.6359 | -0.3946229 | 3.363817
227.6318 | -0.3946365 | 3.363762
227.6276 | -0.39465 | 3.363706
227.6234 | -0.3946636 | 3.363651
227.6192 | -0.3946771 | 3.363595
227.6151 | -0.3946907 | 3.36354
227.6109 | -0.3947042 | 3.363485
227.6067 | -0.3947177 | 3.363429
227.6025 | -0.3947313 | 3.363374
227.5983 | -0.3947448 | 3.363318
227.5942 | -0.3947583 | 3.363263
227.59 | -0.3947719 | 3.363208
227.5858 | -0.3947854 | 3.363152
227.5816 | -0.3947989 | 3.363097
227.5775 | -0.3948124 | 3.363041
227.5733 | -0.3948259 | 3.362986
227.5691 | -0.3948394 | 3.362931
227.5649 | -0.3948529 | 3.362875
227.5607 | -0.3948664 | 3.36282
227.5566 | -0.3948799 | 3.362765
227.5524 | -0.3948934 | 3.362709
227.5482 | -0.3949069 | 3.362654
227.544 | -0.3949203 | 3.362598
227.5399 | -0.3949338 | 3.362543
227.5357 | -0.3949473 | 3.362488
227.5315 | -0.3949608 | 3.362432
227.5273 | -0.3949742 | 3.362377
227.5232 | -0.3949877 | 3.362321
227.519 | -0.3950011 | 3.362266
227.5148 | -0.3950146 | 3.362211
227.5106 | -0.395028 | 3.362155
227.5065 | -0.3950415 | 3.3621
227.5023 | -0.3950549 | 3.362045
227.4981 | -0.3950684 | 3.361989
227.4939 | -0.3950818 | 3.361934
227.4898 | -0.3950952 | 3.361878
227.4856 | -0.3951086 | 3.361823
227.4814 | -0.3951221 | 3.361768
227.4772 | -0.3951355 | 3.361712
227.4731 | -0.3951489 | 3.361657
227.4689 | -0.3951623 | 3.361601
227.4647 | -0.3951757 | 3.361546
227.4605 | -0.3951891 | 3.361491
227.4564 | -0.3952025 | 3.361435
227.4522 | -0.3952159 | 3.36138
227.448 | -0.3952293 | 3.361325
227.4439 | -0.3952426 | 3.361269
227.4397 | -0.395256 | 3.361214
227.4355 | -0.3952694 | 3.361158
227.4313 | -0.3952828 | 3.361103
227.4272 | -0.3952961 | 3.361048
227.423 | -0.3953095 | 3.360992
227.4188 | -0.3953229 | 3.360937
227.4147 | -0.3953362 | 3.360881
227.4105 | -0.3953496 | 3.360826
227.4063 | -0.3953629 | 3.360771
227.4021 | -0.3953763 | 3.360715
227.398 | -0.3953896 | 3.36066
227.3938 | -0.3954029 | 3.360605
227.3896 | -0.3954163 | 3.360549
227.3855 | -0.3954296 | 3.360494
227.3813 | -0.3954429 | 3.360438
227.3771 | -0.3954562 | 3.360383
227.373 | -0.3954696 | 3.360328
227.3688 | -0.3954829 | 3.360272
227.3646 | -0.3954962 | 3.360217
227.3604 | -0.3955095 | 3.360162
227.3563 | -0.3955228 | 3.360106
227.3521 | -0.3955361 | 3.360051
227.3479 | -0.3955494 | 3.359995
227.3438 | -0.3955627 | 3.35994
227.3396 | -0.3955759 | 3.359885
227.3354 | -0.3955892 | 3.359829
227.3313 | -0.3956025 | 3.359774
227.3271 | -0.3956158 | 3.359719
227.3229 | -0.395629 | 3.359663
227.3188 | -0.3956423 | 3.359608
227.3146 | -0.3956556 | 3.359552
227.3104 | -0.3956688 | 3.359497
227.3063 | -0.3956821 | 3.359442
227.3021 | -0.3956953 | 3.359386
227.2979 | -0.3957086 | 3.359331
227.2938 | -0.3957218 | 3.359276
227.2896 | -0.395735 | 3.35922
227.2854 | -0.3957483 | 3.359165
227.2813 | -0.3957615 | 3.359109
227.2771 | -0.3957747 | 3.359054
227.2729 | -0.395788 | 3.358999
227.2688 | -0.3958012 | 3.358943
227.2646 | -0.3958144 | 3.358888
227.2604 | -0.3958276 | 3.358833
227.2563 | -0.3958408 | 3.358777
227.2521 | -0.395854 | 3.358722
227.2479 | -0.3958672 | 3.358667
227.2438 | -0.3958804 | 3.358611
227.2396 | -0.3958936 | 3.358556
227.2354 | -0.3959068 | 3.3585
227.2313 | -0.39592 | 3.358445
227.2271 | -0.3959331 | 3.35839
227.2229 | -0.3959463 | 3.358334
227.2188 | -0.3959595 | 3.358279
227.2146 | -0.3959726 | 3.358224
227.2104 | -0.3959858 | 3.358168
227.2063 | -0.395999 | 3.358113
227.2021 | -0.3960121 | 3.358057
227.198 | -0.3960253 | 3.358002
227.1938 | -0.3960384 | 3.357947
227.1896 | -0.3960516 | 3.357891
227.1855 | -0.3960647 | 3.357836
227.1813 | -0.3960778 | 3.357781
227.1771 | -0.396091 | 3.357725
227.173 | -0.3961041 | 3.35767
227.1688 | -0.3961172 | 3.357615
227.1647 | -0.3961303 | 3.357559
227.1605 | -0.3961435 | 3.357504
227.1563 | -0.3961566 | 3.357448
227.1522 | -0.3961697 | 3.357393
227.148 | -0.3961828 | 3.357338
227.1438 | -0.3961959 | 3.357282
227.1397 | -0.396209 | 3.357227
227.1355 | -0.3962221 | 3.357172
227.1314 | -0.3962351 | 3.357116
227.1272 | -0.3962482 | 3.357061
227.123 | -0.3962613 | 3.357006
227.1189 | -0.3962744 | 3.35695
227.1147 | -0.3962875 | 3.356895
227.1106 | -0.3963005 | 3.356839
227.1064 | -0.3963136 | 3.356784
227.1022 | -0.3963267 | 3.356729
227.0981 | -0.3963397 | 3.356673
227.0939 | -0.3963528 | 3.356618
227.0898 | -0.3963658 | 3.356563
227.0856 | -0.3963789 | 3.356507
227.0814 | -0.3963919 | 3.356452
227.0773 | -0.3964049 | 3.356397
227.0731 | -0.396418 | 3.356341
227.069 | -0.396431 | 3.356286
227.0648 | -0.396444 | 3.356231
227.0606 | -0.3964571 | 3.356175
227.0565 | -0.3964701 | 3.35612
227.0523 | -0.3964831 | 3.356064
227.0482 | -0.3964961 | 3.356009
227.044 | -0.3965091 | 3.355954
227.0399 | -0.3965221 | 3.355898
227.0357 | -0.3965351 | 3.355843
227.0315 | -0.3965481 | 3.355788
227.0274 | -0.3965611 | 3.355732
227.0232 | -0.3965741 | 3.355677
227.0191 | -0.3965871 | 3.355622
227.0149 | -0.3966 | 3.355566
227.0108 | -0.396613 | 3.355511
227.0066 | -0.396626 | 3.355456
227.0024 | -0.396639 | 3.3554
226.9983 | -0.3966519 | 3.355345
226.9941 | -0.3966649 | 3.35529
226.99 | -0.3966778 | 3.355234
226.9858 | -0.3966908 | 3.355179
226.9817 | -0.3967037 | 3.355123
226.9775 | -0.3967167 | 3.355068
226.9734 | -0.3967296 | 3.355013
226.9692 | -0.3967426 | 3.354957
226.965 | -0.3967555 | 3.354902
226.9609 | -0.3967684 | 3.354847
226.9567 | -0.3967813 | 3.354791
226.9526 | -0.3967943 | 3.354736
226.9484 | -0.3968072 | 3.354681
226.9443 | -0.3968201 | 3.354625
226.9401 | -0.396833 | 3.35457
226.936 | -0.3968459 | 3.354515
226.9318 | -0.3968588 | 3.354459
226.9277 | -0.3968717 | 3.354404
226.9235 | -0.3968846 | 3.354349
226.9194 | -0.3968975 | 3.354293
226.9152 | -0.3969104 | 3.354238
226.911 | -0.3969233 | 3.354183
226.9069 | -0.3969361 | 3.354127
226.9027 | -0.396949 | 3.354072
226.8986 | -0.3969619 | 3.354016
226.8944 | -0.3969748 | 3.353961
226.8903 | -0.3969876 | 3.353906
226.8861 | -0.3970005 | 3.35385
226.882 | -0.3970133 | 3.353795
226.8778 | -0.3970262 | 3.35374
226.8737 | -0.397039 | 3.353684
226.8695 | -0.3970519 | 3.353629
226.8654 | -0.3970647 | 3.353574
226.8612 | -0.3970775 | 3.353518
226.8571 | -0.3970904 | 3.353463
226.8529 | -0.3971032 | 3.353408
226.8488 | -0.397116 | 3.353352
226.8446 | -0.3971289 | 3.353297
226.8405 | -0.3971417 | 3.353242
226.8363 | -0.3971545 | 3.353186
226.8322 | -0.3971673 | 3.353131
226.828 | -0.3971801 | 3.353076
226.8239 | -0.3971929 | 3.35302
226.8197 | -0.3972057 | 3.352965
226.8156 | -0.3972185 | 3.35291
226.8114 | -0.3972313 | 3.352854
226.8073 | -0.3972441 | 3.352799
226.8031 | -0.3972569 | 3.352744
226.799 | -0.3972696 | 3.352688
226.7948 | -0.3972824 | 3.352633
226.7907 | -0.3972952 | 3.352578
226.7865 | -0.3973079 | 3.352522
226.7824 | -0.3973207 | 3.352467
226.7782 | -0.3973335 | 3.352412
226.7741 | -0.3973462 | 3.352356
226.7699 | -0.397359 | 3.352301
226.7658 | -0.3973717 | 3.352246
226.7616 | -0.3973845 | 3.35219
226.7575 | -0.3973972 | 3.352135
226.7533 | -0.3974099 | 3.35208
226.7492 | -0.3974227 | 3.352024
226.7451 | -0.3974354 | 3.351969
226.7409 | -0.3974481 | 3.351914
226.7368 | -0.3974608 | 3.351858
226.7326 | -0.3974736 | 3.351803
226.7285 | -0.3974863 | 3.351748
226.7243 | -0.397499 | 3.351692
226.7202 | -0.3975117 | 3.351637
226.716 | -0.3975244 | 3.351582
226.7119 | -0.3975371 | 3.351526
226.7077 | -0.3975498 | 3.351471
226.7036 | -0.3975625 | 3.351416
226.6995 | -0.3975752 | 3.35136
226.6953 | -0.3975878 | 3.351305
226.6912 | -0.3976005 | 3.35125
226.687 | -0.3976132 | 3.351194
226.6829 | -0.3976259 | 3.351139
226.6787 | -0.3976385 | 3.351084
226.6746 | -0.3976512 | 3.351028
226.6704 | -0.3976639 | 3.350973
226.6663 | -0.3976765 | 3.350918
226.6622 | -0.3976892 | 3.350862
226.658 | -0.3977018 | 3.350807
226.6539 | -0.3977145 | 3.350752
226.6497 | -0.3977271 | 3.350696
226.6456 | -0.3977397 | 3.350641
226.6414 | -0.3977524 | 3.350586
226.6373 | -0.397765 | 3.35053
226.6331 | -0.3977776 | 3.350475
226.629 | -0.3977903 | 3.35042
226.6249 | -0.3978029 | 3.350364
226.6207 | -0.3978155 | 3.350309
226.6166 | -0.3978281 | 3.350254
226.6124 | -0.3978407 | 3.350198
226.6083 | -0.3978533 | 3.350143
226.6042 | -0.3978659 | 3.350088
226.6 | -0.3978785 | 3.350032
226.5959 | -0.3978911 | 3.349977
226.5917 | -0.3979037 | 3.349922
226.5876 | -0.3979163 | 3.349866
226.5834 | -0.3979288 | 3.349811
226.5793 | -0.3979414 | 3.349756
226.5752 | -0.397954 | 3.3497
226.571 | -0.3979666 | 3.349645
226.5669 | -0.3979791 | 3.34959
226.5627 | -0.3979917 | 3.349535
226.5586 | -0.3980042 | 3.349479
226.5545 | -0.3980168 | 3.349424
226.5503 | -0.3980293 | 3.349369
226.5462 | -0.3980419 | 3.349313
226.542 | -0.3980544 | 3.349258
226.5379 | -0.398067 | 3.349203
226.5338 | -0.3980795 | 3.349147
226.5296 | -0.398092 | 3.349092
226.5255 | -0.3981046 | 3.349037
226.5214 | -0.3981171 | 3.348981
226.5172 | -0.3981296 | 3.348926
226.5131 | -0.3981421 | 3.348871
226.5089 | -0.3981546 | 3.348815
226.5048 | -0.3981671 | 3.34876
226.5007 | -0.3981796 | 3.348705
226.4965 | -0.3981921 | 3.348649
226.4924 | -0.3982046 | 3.348594
226.4882 | -0.3982171 | 3.348539
226.4841 | -0.3982296 | 3.348483
226.48 | -0.3982421 | 3.348428
226.4758 | -0.3982546 | 3.348373
226.4717 | -0.3982671 | 3.348318
226.4676 | -0.3982795 | 3.348262
226.4634 | -0.398292 | 3.348207
226.4593 | -0.3983045 | 3.348152
226.4552 | -0.3983169 | 3.348096
226.451 | -0.3983294 | 3.348041
226.4469 | -0.3983419 | 3.347986
226.4427 | -0.3983543 | 3.34793
226.4386 | -0.3983668 | 3.347875
226.4345 | -0.3983792 | 3.34782
226.4303 | -0.3983916 | 3.347764
226.4262 | -0.3984041 | 3.347709
226.4221 | -0.3984165 | 3.347654
226.4179 | -0.3984289 | 3.347599
226.4138 | -0.3984414 | 3.347543
226.4097 | -0.3984538 | 3.347488
226.4055 | -0.3984662 | 3.347433
226.4014 | -0.3984786 | 3.347377
226.3973 | -0.398491 | 3.347322
226.3931 | -0.3985034 | 3.347267
226.389 | -0.3985158 | 3.347211
226.3849 | -0.3985282 | 3.347156
226.3807 | -0.3985406 | 3.347101
226.3766 | -0.398553 | 3.347045
226.3725 | -0.3985654 | 3.34699
226.3683 | -0.3985778 | 3.346935
226.3642 | -0.3985902 | 3.34688
226.3601 | -0.3986025 | 3.346824
226.3559 | -0.3986149 | 3.346769
226.3518 | -0.3986273 | 3.346714
226.3477 | -0.3986397 | 3.346658
226.3435 | -0.398652 | 3.346603
226.3394 | -0.3986644 | 3.346548
226.3353 | -0.3986767 | 3.346492
226.3311 | -0.3986891 | 3.346437
226.327 | -0.3987014 | 3.346382
226.3229 | -0.3987138 | 3.346326
226.3187 | -0.3987261 | 3.346271
226.3146 | -0.3987384 | 3.346216
226.3105 | -0.3987508 | 3.346161
226.3063 | -0.3987631 | 3.346105
226.3022 | -0.3987754 | 3.34605
226.2981 | -0.3987877 | 3.345995
226.294 | -0.3988001 | 3.345939
226.2898 | -0.3988124 | 3.345884
226.2857 | -0.3988247 | 3.345829
226.2816 | -0.398837 | 3.345773
226.2774 | -0.3988493 | 3.345718
226.2733 | -0.3988616 | 3.345663
226.2692 | -0.3988739 | 3.345608
226.265 | -0.3988862 | 3.345552
226.2609 | -0.3988984 | 3.345497
226.2568 | -0.3989107 | 3.345442
226.2527 | -0.398923 | 3.345386
226.2485 | -0.3989353 | 3.345331
226.2444 | -0.3989476 | 3.345276
226.2403 | -0.3989598 | 3.34522
226.2361 | -0.3989721 | 3.345165
226.232 | -0.3989843 | 3.34511
226.2279 | -0.3989966 | 3.345055
226.2238 | -0.3990089 | 3.344999
226.2196 | -0.3990211 | 3.344944
226.2155 | -0.3990334 | 3.344889
226.2114 | -0.3990456 | 3.344833
226.2073 | -0.3990578 | 3.344778
226.2031 | -0.3990701 | 3.344723
226.199 | -0.3990823 | 3.344668
226.1949 | -0.3990945 | 3.344612
226.1907 | -0.3991067 | 3.344557
226.1866 | -0.399119 | 3.344502
226.1825 | -0.3991312 | 3.344446
226.1784 | -0.3991434 | 3.344391
226.1742 | -0.3991556 | 3.344336
226.1701 | -0.3991678 | 3.344281
226.166 | -0.39918 | 3.344225
226.1619 | -0.3991922 | 3.34417
226.1577 | -0.3992044 | 3.344115
226.1536 | -0.3992166 | 3.344059
226.1495 | -0.3992288 | 3.344004
226.1454 | -0.399241 | 3.343949
226.1412 | -0.3992531 | 3.343894
226.1371 | -0.3992653 | 3.343838
226.133 | -0.3992775 | 3.343783
226.1289 | -0.3992896 | 3.343728
226.1247 | -0.3993018 | 3.343672
226.1206 | -0.399314 | 3.343617
226.1165 | -0.3993261 | 3.343562
226.1124 | -0.3993383 | 3.343507
226.1082 | -0.3993504 | 3.343451
226.1041 | -0.3993626 | 3.343396
226.1 | -0.3993747 | 3.343341
226.0959 | -0.3993868 | 3.343285
226.0918 | -0.399399 | 3.34323
226.0876 | -0.3994111 | 3.343175
226.0835 | -0.3994232 | 3.34312
226.0794 | -0.3994354 | 3.343064
226.0753 | -0.3994475 | 3.343009
226.0711 | -0.3994596 | 3.342954
226.067 | -0.3994717 | 3.342898
226.0629 | -0.3994838 | 3.342843
226.0588 | -0.3994959 | 3.342788
226.0547 | -0.399508 | 3.342733
226.0505 | -0.3995201 | 3.342677
226.0464 | -0.3995322 | 3.342622
226.0423 | -0.3995443 | 3.342567
226.0382 | -0.3995564 | 3.342511
226.034 | -0.3995685 | 3.342456
226.0299 | -0.3995805 | 3.342401
226.0258 | -0.3995926 | 3.342346
226.0217 | -0.3996047 | 3.34229
226.0176 | -0.3996168 | 3.342235
226.0134 | -0.3996288 | 3.34218
226.0093 | -0.3996409 | 3.342124
226.0052 | -0.3996529 | 3.342069
226.0011 | -0.399665 | 3.342014
225.997 | -0.399677 | 3.341959
225.9928 | -0.3996891 | 3.341903
225.9887 | -0.3997011 | 3.341848
225.9846 | -0.3997132 | 3.341793
225.9805 | -0.3997252 | 3.341738
225.9764 | -0.3997372 | 3.341682
225.9723 | -0.3997492 | 3.341627
225.9681 | -0.3997613 | 3.341572
225.964 | -0.3997733 | 3.341516
225.9599 | -0.3997853 | 3.341461
225.9558 | -0.3997973 | 3.341406
225.9517 | -0.3998093 | 3.341351
225.9475 | -0.3998213 | 3.341295
225.9434 | -0.3998333 | 3.34124
225.9393 | -0.3998453 | 3.341185
225.9352 | -0.3998573 | 3.34113
225.9311 | -0.3998693 | 3.341074
225.927 | -0.3998813 | 3.341019
225.9228 | -0.3998933 | 3.340964
225.9187 | -0.3999053 | 3.340908
225.9146 | -0.3999172 | 3.340853
225.9105 | -0.3999292 | 3.340798
225.9064 | -0.3999412 | 3.340743
225.9023 | -0.3999531 | 3.340687
225.8981 | -0.3999651 | 3.340632
225.894 | -0.3999771 | 3.340577
225.8899 | -0.399989 | 3.340522
225.8858 | -0.400001 | 3.340466
225.8817 | -0.4000129 | 3.340411
225.8776 | -0.4000248 | 3.340356
225.8735 | -0.4000368 | 3.340301
225.8693 | -0.4000487 | 3.340245
225.8652 | -0.4000607 | 3.34019
225.8611 | -0.4000726 | 3.340135
225.857 | -0.4000845 | 3.340079
225.8529 | -0.4000964 | 3.340024
225.8488 | -0.4001083 | 3.339969
225.8447 | -0.4001203 | 3.339914
225.8405 | -0.4001322 | 3.339858
225.8364 | -0.4001441 | 3.339803
225.8323 | -0.400156 | 3.339748
225.8282 | -0.4001679 | 3.339693
225.8241 | -0.4001798 | 3.339637
225.82 | -0.4001917 | 3.339582
225.8159 | -0.4002035 | 3.339527
225.8117 | -0.4002154 | 3.339472
225.8076 | -0.4002273 | 3.339416
225.8035 | -0.4002392 | 3.339361
225.7994 | -0.4002511 | 3.339306
225.7953 | -0.4002629 | 3.339251
225.7912 | -0.4002748 | 3.339195
225.7871 | -0.4002866 | 3.33914
225.783 | -0.4002985 | 3.339085
225.7788 | -0.4003104 | 3.33903
225.7747 | -0.4003222 | 3.338974
225.7706 | -0.4003341 | 3.338919
225.7665 | -0.4003459 | 3.338864
225.7624 | -0.4003577 | 3.338809
225.7583 | -0.4003696 | 3.338753
225.7542 | -0.4003814 | 3.338698
225.7501 | -0.4003932 | 3.338643
225.746 | -0.4004051 | 3.338587
225.7419 | -0.4004169 | 3.338532
225.7377 | -0.4004287 | 3.338477
225.7336 | -0.4004405 | 3.338422
225.7295 | -0.4004523 | 3.338366
225.7254 | -0.4004641 | 3.338311
225.7213 | -0.4004759 | 3.338256
225.7172 | -0.4004877 | 3.338201
225.7131 | -0.4004995 | 3.338145
225.709 | -0.4005113 | 3.33809
225.7049 | -0.4005231 | 3.338035
225.7008 | -0.4005349 | 3.33798
225.6966 | -0.4005467 | 3.337924
225.6925 | -0.4005585 | 3.337869
225.6884 | -0.4005702 | 3.337814
225.6843 | -0.400582 | 3.337759
225.6802 | -0.4005938 | 3.337703
225.6761 | -0.4006055 | 3.337648
225.672 | -0.4006173 | 3.337593
225.6679 | -0.4006291 | 3.337538
225.6638 | -0.4006408 | 3.337482
225.6597 | -0.4006526 | 3.337427
225.6556 | -0.4006643 | 3.337372
225.6515 | -0.400676 | 3.337317
225.6474 | -0.4006878 | 3.337262
225.6432 | -0.4006995 | 3.337206
225.6391 | -0.4007112 | 3.337151
225.635 | -0.400723 | 3.337096
225.6309 | -0.4007347 | 3.337041
225.6268 | -0.4007464 | 3.336985
225.6227 | -0.4007581 | 3.33693
225.6186 | -0.4007699 | 3.336875
225.6145 | -0.4007816 | 3.33682
225.6104 | -0.4007933 | 3.336764
225.6063 | -0.400805 | 3.336709
225.6022 | -0.4008167 | 3.336654
225.5981 | -0.4008284 | 3.336599
225.594 | -0.4008401 | 3.336543
225.5899 | -0.4008517 | 3.336488
225.5858 | -0.4008634 | 3.336433
225.5817 | -0.4008751 | 3.336378
225.5776 | -0.4008868 | 3.336322
225.5735 | -0.4008985 | 3.336267
225.5694 | -0.4009101 | 3.336212
225.5653 | -0.4009218 | 3.336157
225.5611 | -0.4009335 | 3.336101
225.557 | -0.4009451 | 3.336046
225.5529 | -0.4009568 | 3.335991
225.5488 | -0.4009684 | 3.335936
225.5447 | -0.4009801 | 3.33588
225.5406 | -0.4009917 | 3.335825
225.5365 | -0.4010033 | 3.33577
225.5324 | -0.401015 | 3.335715
225.5283 | -0.4010266 | 3.33566
225.5242 | -0.4010382 | 3.335604
225.5201 | -0.4010499 | 3.335549
225.516 | -0.4010615 | 3.335494
225.5119 | -0.4010731 | 3.335439
225.5078 | -0.4010847 | 3.335383
225.5037 | -0.4010963 | 3.335328
225.4996 | -0.401108 | 3.335273
225.4955 | -0.4011196 | 3.335218
225.4914 | -0.4011312 | 3.335162
225.4873 | -0.4011428 | 3.335107
225.4832 | -0.4011543 | 3.335052
225.4791 | -0.4011659 | 3.334997
225.475 | -0.4011775 | 3.334942
225.4709 | -0.4011891 | 3.334886
225.4668 | -0.4012007 | 3.334831
225.4627 | -0.4012123 | 3.334776
225.4586 | -0.4012238 | 3.334721
225.4545 | -0.4012354 | 3.334665
225.4504 | -0.401247 | 3.33461
225.4463 | -0.4012585 | 3.334555
225.4422 | -0.4012701 | 3.3345
225.4381 | -0.4012816 | 3.334444
225.434 | -0.4012932 | 3.334389
225.4299 | -0.4013047 | 3.334334
225.4258 | -0.4013163 | 3.334279
225.4217 | -0.4013278 | 3.334224
225.4176 | -0.4013394 | 3.334168
225.4135 | -0.4013509 | 3.334113
225.4094 | -0.4013624 | 3.334058
225.4053 | -0.401374 | 3.334003
225.4012 | -0.4013855 | 3.333947
225.3971 | -0.401397 | 3.333892
225.393 | -0.4014085 | 3.333837
225.3889 | -0.40142 | 3.333782
225.3848 | -0.4014315 | 3.333727
225.3807 | -0.401443 | 3.333671
225.3766 | -0.4014545 | 3.333616
225.3725 | -0.401466 | 3.333561
225.3684 | -0.4014775 | 3.333506
225.3643 | -0.401489 | 3.33345
225.3603 | -0.4015005 | 3.333395
225.3562 | -0.401512 | 3.33334
225.3521 | -0.4015235 | 3.333285
225.348 | -0.4015349 | 3.33323
225.3439 | -0.4015464 | 3.333174
225.3398 | -0.4015579 | 3.333119
225.3357 | -0.4015693 | 3.333064
225.3316 | -0.4015808 | 3.333009
225.3275 | -0.4015923 | 3.332953
225.3234 | -0.4016037 | 3.332898
225.3193 | -0.4016152 | 3.332843
225.3152 | -0.4016266 | 3.332788
225.3111 | -0.4016381 | 3.332733
225.307 | -0.4016495 | 3.332677
225.3029 | -0.4016609 | 3.332622
225.2988 | -0.4016724 | 3.332567
225.2947 | -0.4016838 | 3.332512
225.2906 | -0.4016952 | 3.332457
225.2865 | -0.4017066 | 3.332401
225.2825 | -0.4017181 | 3.332346
225.2784 | -0.4017295 | 3.332291
225.2743 | -0.4017409 | 3.332236
225.2702 | -0.4017523 | 3.33218
225.2661 | -0.4017637 | 3.332125
225.262 | -0.4017751 | 3.33207
225.2579 | -0.4017865 | 3.332015
225.2538 | -0.4017979 | 3.33196
225.2497 | -0.4018093 | 3.331904
225.2456 | -0.4018207 | 3.331849
225.2415 | -0.4018321 | 3.331794
225.2374 | -0.4018434 | 3.331739
225.2333 | -0.4018548 | 3.331684
225.2292 | -0.4018662 | 3.331628
225.2252 | -0.4018776 | 3.331573
225.2211 | -0.4018889 | 3.331518
225.217 | -0.4019003 | 3.331463
225.2129 | -0.4019116 | 3.331408
225.2088 | -0.401923 | 3.331352359
225.2047 | -0.4019343 | 3.331297
225.2006 | -0.4019457 | 3.331242
225.1965 | -0.401957 | 3.331187
225.1924 | -0.4019684 | 3.331132
225.1883 | -0.4019797 | 3.331076
225.1843 | -0.4019911 | 3.331021
225.1802 | -0.4020024 | 3.330966
225.1761 | -0.4020137 | 3.330911
225.172 | -0.402025 | 3.330856
225.1679 | -0.4020364 | 3.3308
225.1638 | -0.4020477 | 3.330745
225.1597 | -0.402059 | 3.33069
225.1556 | -0.4020703 | 3.330635
225.1515 | -0.4020816 | 3.33058
225.1474 | -0.4020929 | 3.330524
225.1434 | -0.4021042 | 3.330469
225.1393 | -0.4021155 | 3.330414
225.1352 | -0.4021268 | 3.330359
225.1311 | -0.4021381 | 3.330304
225.127 | -0.4021494 | 3.330248
225.1229 | -0.4021606 | 3.330193
225.1188 | -0.4021719 | 3.330138
225.1147 | -0.4021832 | 3.330083
225.1107 | -0.4021945 | 3.330028
225.1066 | -0.4022057 | 3.329972
225.1025 | -0.402217 | 3.329917
225.0984 | -0.4022282 | 3.329862
225.0943 | -0.4022395 | 3.329807
225.0902 | -0.4022508 | 3.329752
225.0861 | -0.402262 | 3.329696
225.082 | -0.4022732 | 3.329641
225.078 | -0.4022845 | 3.329586
225.0739 | -0.4022957 | 3.329531
225.0698 | -0.402307 | 3.329476
225.0657 | -0.4023182 | 3.32942
225.0616 | -0.4023294 | 3.329365
225.0575 | -0.4023406 | 3.32931
225.0535 | -0.4023519 | 3.329255
225.0494 | -0.4023631 | 3.3292
225.0453 | -0.4023743 | 3.329144
225.0412 | -0.4023855 | 3.329089
225.0371 | -0.4023967 | 3.329034
225.033 | -0.4024079193 | 3.328979
225.0289 | -0.4024191 | 3.328924
225.0249 | -0.4024303 | 3.328869
225.0208 | -0.4024415 | 3.328813
225.0167 | -0.4024527 | 3.328758
225.0126 | -0.4024639 | 3.328703
225.0085 | -0.4024751 | 3.328648
225.0044 | -0.4024862 | 3.328593
225.0004 | -0.4024974 | 3.328537
224.9963 | -0.4025086 | 3.328482
224.9922 | -0.4025198 | 3.328427
224.9881 | -0.4025309 | 3.328372
224.984 | -0.4025421 | 3.328317
224.9799 | -0.4025532 | 3.328261
224.9759 | -0.4025644 | 3.328206
224.9718 | -0.4025755 | 3.328151
224.9677 | -0.4025867 | 3.328096
224.9636 | -0.4025978 | 3.328041
224.9595 | -0.402609 | 3.327986
224.9555 | -0.4026201 | 3.32793
224.9514 | -0.4026312 | 3.327875
224.9473 | -0.4026424 | 3.32782
224.9432 | -0.4026535 | 3.327765
224.9391 | -0.4026646 | 3.32771
224.935 | -0.4026757 | 3.327654
224.931 | -0.4026869 | 3.327599
224.9269 | -0.402698 | 3.327544
224.9228 | -0.4027091 | 3.327489
224.9187 | -0.4027202 | 3.327434
224.9146 | -0.4027313 | 3.327379
224.9106 | -0.4027424 | 3.327323
224.9065 | -0.4027535 | 3.327268
224.9024 | -0.4027646 | 3.327213
224.8983 | -0.4027757 | 3.327158
224.8942 | -0.4027867 | 3.327103
224.8902 | -0.4027978 | 3.327048
224.8861 | -0.4028089 | 3.326992
224.882 | -0.40282 | 3.326937
224.8779 | -0.402831 | 3.326882
224.8738 | -0.4028421 | 3.326827
224.8698 | -0.4028532 | 3.326772
224.8657 | -0.4028642 | 3.326716
224.8616 | -0.4028753 | 3.326661
224.8575 | -0.4028863 | 3.326606
224.8535 | -0.4028974 | 3.326551
224.8494 | -0.4029084 | 3.326496
224.8453 | -0.4029195 | 3.326441
224.8412 | -0.4029305 | 3.326385
224.8371 | -0.4029416 | 3.32633
224.8331 | -0.4029526 | 3.326275
224.829 | -0.4029636 | 3.32622
224.8249 | -0.4029746 | 3.326165
224.8208 | -0.4029857 | 3.32611
224.8168 | -0.4029967 | 3.326054
224.8127 | -0.4030077 | 3.325999
224.8086 | -0.4030187 | 3.325944
224.8045 | -0.4030297 | 3.325889
224.8005 | -0.4030407 | 3.325834
224.7964 | -0.4030517 | 3.325779
224.7923 | -0.4030627 | 3.325723
224.7882 | -0.4030737 | 3.325668
224.7842 | -0.4030847 | 3.325613
224.7801 | -0.4030957 | 3.325558
224.776 | -0.4031067 | 3.325503
224.7719 | -0.4031177 | 3.325448
224.7679 | -0.4031286 | 3.325392
224.7638 | -0.4031396 | 3.325337
224.7597 | -0.4031506 | 3.325282
224.7556 | -0.4031615 | 3.325227
224.7516 | -0.4031725 | 3.325172
224.7475 | -0.4031835 | 3.325117
224.7434 | -0.4031944 | 3.325061
224.7393 | -0.4032054 | 3.325006
224.7353 | -0.4032163 | 3.324951
224.7312 | -0.4032273 | 3.324896
224.7271 | -0.4032382 | 3.324841
224.723 | -0.4032492 | 3.324786
224.719 | -0.4032601 | 3.324731
224.7149 | -0.403271 | 3.324675
224.7108 | -0.4032819 | 3.32462
224.7067 | -0.4032929 | 3.324565
224.7027 | -0.4033038 | 3.32451
224.6986 | -0.4033147 | 3.324455
224.6945 | -0.4033256 | 3.3244
224.6905 | -0.4033365 | 3.324344
224.6864 | -0.4033474 | 3.324289
224.6823 | -0.4033583 | 3.324234
224.6782 | -0.4033692 | 3.324179
224.6742 | -0.4033801 | 3.324124
224.6701 | -0.403391 | 3.324069
224.666 | -0.4034019 | 3.324014
224.662 | -0.4034128 | 3.323958
224.6579 | -0.4034237 | 3.323903
224.6538 | -0.4034346 | 3.323848
224.6497 | -0.4034455 | 3.323793
224.6457 | -0.4034563 | 3.323738
224.6416 | -0.4034672 | 3.323683
224.6375 | -0.4034781 | 3.323627
224.6335 | -0.4034889 | 3.323572
224.6294 | -0.4034998 | 3.323517
224.6253 | -0.4035106 | 3.323462
224.6213 | -0.4035215 | 3.323407
224.6172 | -0.4035323 | 3.323352
224.6131 | -0.4035432 | 3.323297
224.6091 | -0.403554 | 3.323241
224.605 | -0.4035649 | 3.323186
224.6009 | -0.4035757 | 3.323131
224.5968 | -0.4035865 | 3.323076
224.5928 | -0.4035974 | 3.323021
224.5887 | -0.4036082 | 3.322966
224.5846 | -0.403619 | 3.322911
224.5806 | -0.4036298 | 3.322855
224.5765 | -0.4036406 | 3.3228
224.5724 | -0.4036515 | 3.322745
224.5684 | -0.4036623 | 3.32269
224.5643 | -0.4036731 | 3.322635
224.5602 | -0.4036839 | 3.32258
224.5562 | -0.4036947 | 3.322525
224.5521 | -0.4037055 | 3.322469
224.548 | -0.4037162 | 3.322414
224.544 | -0.403727 | 3.322359
224.5399 | -0.4037378 | 3.322304
224.5358 | -0.4037486 | 3.322249
224.5318 | -0.4037594 | 3.322194
224.5277 | -0.4037702 | 3.322139
224.5236 | -0.4037809 | 3.322083
224.5196 | -0.4037917 | 3.322028
224.5155 | -0.4038025 | 3.321973
224.5114 | -0.4038132 | 3.321918
224.5074 | -0.403824 | 3.321863
224.5033 | -0.4038347 | 3.321808
224.4992 | -0.4038455 | 3.321753
224.4952 | -0.4038562 | 3.321697
224.4911 | -0.403867 | 3.321642
224.487 | -0.4038777 | 3.321587
224.483 | -0.4038884 | 3.321532
224.4789 | -0.4038992 | 3.321477
224.4749 | -0.4039099 | 3.321422
224.4708 | -0.4039206 | 3.321367
224.4667 | -0.4039313 | 3.321312
224.4627 | -0.4039421 | 3.321256
224.4586 | -0.4039528 | 3.321201
224.4545 | -0.4039635 | 3.321146
224.4505 | -0.4039742 | 3.321091
224.4464 | -0.4039849 | 3.321036
224.4423 | -0.4039956 | 3.320981
224.4383 | -0.4040063 | 3.320926
224.4342 | -0.404017 | 3.32087
224.4302 | -0.4040277 | 3.320815
224.4261 | -0.4040384 | 3.32076
224.422 | -0.4040491 | 3.320705
224.418 | -0.4040597 | 3.32065
224.4139 | -0.4040704 | 3.320595
224.4098 | -0.4040811 | 3.32054
224.4058 | -0.4040918 | 3.320485
224.4017 | -0.4041024 | 3.320429
224.3977 | -0.4041131 | 3.320374
224.3936 | -0.4041238 | 3.320319
224.3895 | -0.4041344 | 3.320264
224.3855 | -0.4041451 | 3.320209
224.3814 | -0.4041557 | 3.320154
224.3774 | -0.4041664 | 3.320099
224.3733 | -0.404177 | 3.320044
224.3692 | -0.4041877 | 3.319988
224.3652 | -0.4041983 | 3.319933
224.3611 | -0.4042089 | 3.319878
224.3571 | -0.4042196 | 3.319823
224.353 | -0.4042302 | 3.319768
224.3489 | -0.4042408 | 3.319713
224.3449 | -0.4042514 | 3.319658
224.3408 | -0.404262 | 3.319603
224.3368 | -0.4042727 | 3.319548
224.3327 | -0.4042833 | 3.319492
224.3286 | -0.4042939 | 3.319437
224.3246 | -0.4043045 | 3.319382
224.3205 | -0.4043151 | 3.319327
224.3165 | -0.4043257 | 3.319272
224.3124 | -0.4043363 | 3.319217
224.3083 | -0.4043469 | 3.319162
224.3043 | -0.4043574 | 3.319107
224.3002 | -0.404368 | 3.319051
224.2962 | -0.4043786 | 3.318996
224.2921 | -0.4043892 | 3.318941
224.2881 | -0.4043998 | 3.318886
224.284 | -0.4044103 | 3.318831
224.2799 | -0.4044209 | 3.318776
224.2759 | -0.4044315 | 3.318721
224.2718 | -0.404442 | 3.318666
224.2678 | -0.4044526 | 3.318611
224.2637 | -0.4044631 | 3.318555
224.2597 | -0.4044737 | 3.3185
224.2556 | -0.4044842 | 3.318445
224.2515 | -0.4044948 | 3.31839
224.2475 | -0.4045053 | 3.318335
224.2434 | -0.4045158 | 3.31828
224.2394 | -0.4045264 | 3.318225
224.2353 | -0.4045369 | 3.31817
224.2313 | -0.4045474 | 3.318115
224.2272 | -0.4045579 | 3.318059
224.2232 | -0.4045685 | 3.318004
224.2191 | -0.404579 | 3.317949
224.2151 | -0.4045895 | 3.317894
224.211 | -0.4046 | 3.317839
224.2069 | -0.4046105 | 3.317784
224.2029 | -0.404621 | 3.317729
224.1988 | -0.4046315 | 3.317674
224.1948 | -0.404642 | 3.317619
224.1907 | -0.4046525 | 3.317564
224.1867 | -0.404663 | 3.317508
224.1826 | -0.4046735 | 3.317453
224.1786 | -0.4046839 | 3.317398
224.1745 | -0.4046944 | 3.317343
224.1705 | -0.4047049 | 3.317288
224.1664 | -0.4047154 | 3.317233
224.1624 | -0.4047258 | 3.317178
224.1583 | -0.4047363 | 3.317123
224.1542 | -0.4047468 | 3.317068
224.1502 | -0.4047572 | 3.317013
224.1461 | -0.4047677 | 3.316957
224.1421 | -0.4047781 | 3.316902
224.138 | -0.4047886 | 3.316847
224.134 | -0.404799 | 3.316792
224.1299 | -0.4048095 | 3.316737
224.1259 | -0.4048199 | 3.316682
224.1218 | -0.4048303 | 3.316627
224.1178 | -0.4048408 | 3.316572
224.1137 | -0.4048512 | 3.316517
224.1097 | -0.4048616 | 3.316462
224.1056 | -0.404872 | 3.316406
224.1016 | -0.4048825 | 3.316351
224.0975 | -0.4048929 | 3.316296
224.0935 | -0.4049033 | 3.316241
224.0894 | -0.4049137 | 3.316186
224.0854 | -0.4049241 | 3.316131
224.0813 | -0.4049345 | 3.316076
224.0773 | -0.4049449 | 3.316021
224.0732 | -0.4049553 | 3.315966
224.0692 | -0.4049657 | 3.315911
224.0651 | -0.4049761 | 3.315856
224.0611 | -0.4049865 | 3.3158
224.057 | -0.4049968 | 3.315745
224.053 | -0.4050072 | 3.31569
224.0489 | -0.4050176 | 3.315635
224.0449 | -0.405028 | 3.31558
224.0408 | -0.4050383 | 3.315525
224.0368 | -0.4050487 | 3.31547
224.0327 | -0.4050591 | 3.315415
224.0287 | -0.4050694 | 3.31536
224.0246 | -0.4050798 | 3.315305
224.0206 | -0.4050901 | 3.31525
224.0165 | -0.4051005 | 3.315195
224.0125 | -0.4051108 | 3.315139
224.0084 | -0.4051211 | 3.315084
224.0044 | -0.4051315 | 3.315029
224.0004 | -0.4051418 | 3.314974
223.9963 | -0.4051522 | 3.314919
223.9923 | -0.4051625 | 3.314864
223.9882 | -0.4051728 | 3.314809
223.9842 | -0.4051831 | 3.314754
223.9801 | -0.4051934 | 3.314699
223.9761 | -0.4052038 | 3.314644
223.972 | -0.4052141 | 3.314589
223.968 | -0.4052244 | 3.314534
223.9639 | -0.4052347 | 3.314478
223.9599 | -0.405245 | 3.314423
223.9558 | -0.4052553 | 3.314368
223.9518 | -0.4052656 | 3.314313
223.9478 | -0.4052759 | 3.314258
223.9437 | -0.4052862 | 3.314203
223.9397 | -0.4052964 | 3.314148
223.9356 | -0.4053067 | 3.314093
223.9316 | -0.405317 | 3.314038
223.9275 | -0.4053273 | 3.313983
223.9235 | -0.4053375 | 3.313928
223.9194 | -0.4053478 | 3.313873
223.9154 | -0.4053581 | 3.313818
223.9114 | -0.4053683 | 3.313762
223.9073 | -0.4053786 | 3.313707
223.9033 | -0.4053889 | 3.313652
223.8992 | -0.4053991 | 3.313597
223.8952 | -0.4054094 | 3.313542
223.8911 | -0.4054196 | 3.313487
223.8871 | -0.4054298 | 3.313432
223.8831 | -0.4054401 | 3.313377
223.879 | -0.4054503 | 3.313322
223.875 | -0.4054605 | 3.313267
223.8709 | -0.4054708 | 3.313212
223.8669 | -0.405481 | 3.313157
223.8628 | -0.4054912 | 3.313102
223.8588 | -0.4055014 | 3.313047
223.8548 | -0.4055116 | 3.312992
223.8507 | -0.4055219 | 3.312936
223.8467 | -0.4055321 | 3.312881
223.8426 | -0.4055423 | 3.312826
223.8386 | -0.4055525 | 3.312771
223.8346 | -0.4055627 | 3.312716
223.8305 | -0.4055729 | 3.312661
223.8265 | -0.4055831 | 3.312606
223.8224 | -0.4055932 | 3.312551
223.8184 | -0.4056034 | 3.312496
223.8143 | -0.4056136 | 3.312441
223.8103 | -0.4056238 | 3.312386
223.8063 | -0.405634 | 3.312331
223.8022 | -0.4056441 | 3.312276
223.7982 | -0.4056543 | 3.312221
223.7941 | -0.4056645 | 3.312166
223.7901 | -0.4056746 | 3.312111
223.7861 | -0.4056848 | 3.312055
223.782 | -0.405695 | 3.312
223.778 | -0.4057051 | 3.311945
223.774 | -0.4057153 | 3.31189
223.7699 | -0.4057254 | 3.311835
223.7659 | -0.4057355 | 3.31178
223.7618 | -0.4057457 | 3.311725
223.7578 | -0.4057558 | 3.31167
223.7538 | -0.405766 | 3.311615
223.7497 | -0.4057761 | 3.31156
223.7457 | -0.4057862 | 3.311505
223.7416 | -0.4057963 | 3.31145
223.7376 | -0.4058064 | 3.311395
223.7336 | -0.4058166 | 3.31134
223.7295 | -0.4058267 | 3.311285
223.7255 | -0.4058368 | 3.31123
223.7215 | -0.4058469 | 3.311175
223.7174 | -0.405857 | 3.31112
223.7134 | -0.4058671 | 3.311064
223.7094 | -0.4058772 | 3.311009
223.7053 | -0.4058873 | 3.310954
223.7013 | -0.4058974 | 3.310899
223.6972 | -0.4059075 | 3.310844
223.6932 | -0.4059175 | 3.310789
223.6892 | -0.4059276 | 3.310734
223.6851 | -0.4059377 | 3.310679
223.6811 | -0.4059478 | 3.310624
223.6771 | -0.4059578 | 3.310569
223.673 | -0.4059679 | 3.310514
223.669 | -0.405978 | 3.310459
223.665 | -0.405988 | 3.310404
223.6609 | -0.4059981 | 3.310349
223.6569 | -0.4060081 | 3.310294
223.6529 | -0.4060182 | 3.310239
223.6488 | -0.4060282 | 3.310184
223.6448 | -0.4060383 | 3.310129
223.6408 | -0.4060483 | 3.310074
223.6367 | -0.4060584 | 3.310019
223.6327 | -0.4060684 | 3.309964
223.6287 | -0.4060784 | 3.309909
223.6246 | -0.4060885 | 3.309853
223.6206 | -0.4060985 | 3.309798
223.6166 | -0.4061085 | 3.309743
223.6125 | -0.4061185 | 3.309688
223.6085 | -0.4061285 | 3.309633
223.6045 | -0.4061385 | 3.309578
223.6004 | -0.4061486 | 3.309523
223.5964 | -0.4061586 | 3.309468
223.5924 | -0.4061686 | 3.309413
223.5883 | -0.4061786 | 3.309358
223.5843 | -0.4061886 | 3.309303
223.5803 | -0.4061985 | 3.309248
223.5762 | -0.4062085 | 3.309193
223.5722 | -0.4062185 | 3.309138
223.5682 | -0.4062285 | 3.309083
223.5641 | -0.4062385 | 3.309028
223.5601 | -0.4062485 | 3.308973
223.5561 | -0.4062584 | 3.308918
223.552 | -0.4062684 | 3.308863
223.548 | -0.4062784 | 3.308808
223.544 | -0.4062883 | 3.308753
223.5399 | -0.4062983 | 3.308698
223.5359 | -0.4063082 | 3.308643
223.5319 | -0.4063182 | 3.308588
223.5279 | -0.4063281 | 3.308533
223.5238 | -0.4063381 | 3.308478
223.5198 | -0.406348 | 3.308423
223.5158 | -0.406358 | 3.308368
223.5117 | -0.4063679 | 3.308313
223.5077 | -0.4063778 | 3.308257
223.5037 | -0.4063878 | 3.308202
223.4997 | -0.4063977 | 3.308147
223.4956 | -0.4064076 | 3.308092
223.4916 | -0.4064175 | 3.308037
223.4876 | -0.4064275 | 3.307982
223.4835 | -0.4064374 | 3.307927
223.4795 | -0.4064473 | 3.307872
223.4755 | -0.4064572 | 3.307817
223.4715 | -0.4064671 | 3.307762
223.4674 | -0.406477 | 3.307707
223.4634 | -0.4064869 | 3.307652
223.4594 | -0.4064968 | 3.307597
223.4553 | -0.4065067 | 3.307542
223.4513 | -0.4065166 | 3.307487
223.4473 | -0.4065264 | 3.307432
223.4433 | -0.4065363 | 3.307377
223.4392 | -0.4065462 | 3.307322
223.4352 | -0.4065561 | 3.307267
223.4312 | -0.4065659 | 3.307212
223.4272 | -0.4065758 | 3.307157
223.4231 | -0.4065857 | 3.307102
223.4191 | -0.4065955 | 3.307047
223.4151 | -0.4066054 | 3.306992
223.4111 | -0.4066153 | 3.306937
223.407 | -0.4066251 | 3.306882
223.403 | -0.406635 | 3.306827
223.399 | -0.4066448 | 3.306772
223.3949 | -0.4066546 | 3.306717
223.3909 | -0.4066645 | 3.306662
223.3869 | -0.4066743 | 3.306607
223.3829 | -0.4066842 | 3.306552
223.3788 | -0.406694 | 3.306497
223.3748 | -0.4067038 | 3.306442
223.3708 | -0.4067136 | 3.306387
223.3668 | -0.4067234 | 3.306332
223.3628 | -0.4067333 | 3.306277
223.3587 | -0.4067431 | 3.306222
223.3547 | -0.4067529 | 3.306167
223.3507 | -0.4067627 | 3.306112
223.3467 | -0.4067725 | 3.306057
223.3426 | -0.4067823 | 3.306002
223.3386 | -0.4067921 | 3.305947
223.3346 | -0.4068019 | 3.305892
223.3306 | -0.4068117 | 3.305837
223.3265 | -0.4068215 | 3.305782
223.3225 | -0.4068313 | 3.305727
223.3185 | -0.406841 | 3.305672
223.3145 | -0.4068508 | 3.305617
223.3105 | -0.4068606 | 3.305562
223.3064 | -0.4068704 | 3.305507
223.3024 | -0.4068801 | 3.305452
223.2984 | -0.4068899 | 3.305397
223.2944 | -0.4068997 | 3.305342
223.2903 | -0.4069094 | 3.305287
223.2863 | -0.4069192 | 3.305232
223.2823 | -0.4069289 | 3.305177
223.2783 | -0.4069387 | 3.305122
223.2743 | -0.4069484 | 3.305067
223.2702 | -0.4069582 | 3.305012
223.2662 | -0.4069679 | 3.304957
223.2622 | -0.4069776 | 3.304902
223.2582 | -0.4069874 | 3.304847
223.2542 | -0.4069971 | 3.304792
223.2501 | -0.4070068 | 3.304737
223.2461 | -0.4070165 | 3.304682
223.2421 | -0.4070263 | 3.304627
223.2381 | -0.407036 | 3.304572
223.2341 | -0.4070457 | 3.304517
223.23 | -0.4070554 | 3.304462
223.226 | -0.4070651 | 3.304407
223.222 | -0.4070748 | 3.304352
223.218 | -0.4070845 | 3.304297
223.214 | -0.4070942 | 3.304242
223.2099 | -0.4071039 | 3.304187
223.2059 | -0.4071136 | 3.304132
223.2019 | -0.4071233 | 3.304077
223.1979 | -0.407133 | 3.304022
223.1939 | -0.4071427 | 3.303967
223.1899 | -0.4071523 | 3.303912
223.1858 | -0.407162 | 3.303857
223.1818 | -0.4071717 | 3.303802
223.1778 | -0.4071813 | 3.303747
223.1738 | -0.407191 | 3.303692
223.1698 | -0.4072007 | 3.303637
223.1658 | -0.4072103 | 3.303582
223.1617 | -0.40722 | 3.303527
223.1577 | -0.4072296 | 3.303472
223.1537 | -0.4072393 | 3.303417
223.1497 | -0.4072489 | 3.303362
223.1457 | -0.4072586 | 3.303307
223.1417 | -0.4072682 | 3.303252
223.1376 | -0.4072779 | 3.303197
223.1336 | -0.4072875 | 3.303142
223.1296 | -0.4072971 | 3.303087
223.1256 | -0.4073067 | 3.303032
223.1216 | -0.4073164 | 3.302977
223.1176 | -0.407326 | 3.302922
223.1135 | -0.4073356 | 3.302867
223.1095 | -0.4073452 | 3.302812
223.1055 | -0.4073548 | 3.302757
223.1015 | -0.4073644 | 3.302702
223.0975 | -0.4073741 | 3.302647
223.0935 | -0.4073837 | 3.302592
223.0895 | -0.4073933 | 3.302537
223.0854 | -0.4074028 | 3.302482
223.0814 | -0.4074124 | 3.302427
223.0774 | -0.407422 | 3.302372
223.0734 | -0.4074316 | 3.302317
223.0694 | -0.4074412 | 3.302262
223.0654 | -0.4074508 | 3.302207
223.0614 | -0.4074604 | 3.302152
223.0573 | -0.4074699 | 3.302097
223.0533 | -0.4074795 | 3.302042
223.0493 | -0.4074891 | 3.301987
223.0453 | -0.4074986 | 3.301932
223.0413 | -0.4075082 | 3.301878
223.0373 | -0.4075177 | 3.301823
223.0333 | -0.4075273 | 3.301768
223.0293 | -0.4075368 | 3.301713
223.0252 | -0.4075464 | 3.301658
223.0212 | -0.4075559 | 3.301603
223.0172 | -0.4075655 | 3.301548
223.0132 | -0.407575 | 3.301493
223.0092 | -0.4075846 | 3.301438
223.0052 | -0.4075941 | 3.301383
223.0012 | -0.4076036 | 3.301328
222.9972 | -0.4076131 | 3.301273
222.9932 | -0.4076227 | 3.301218
222.9891 | -0.4076322 | 3.301163
222.9851 | -0.4076417 | 3.301108
222.9811 | -0.4076512 | 3.301053
222.9771 | -0.4076607 | 3.300998
222.9731 | -0.4076702 | 3.300943
222.9691 | -0.4076797 | 3.300888
222.9651 | -0.4076892 | 3.300833
222.9611 | -0.4076987 | 3.300778
222.9571 | -0.4077082 | 3.300723
222.9531 | -0.4077177 | 3.300668
222.9491 | -0.4077272 | 3.300613
222.945 | -0.4077367 | 3.300558
222.941 | -0.4077462 | 3.300503
222.937 | -0.4077556 | 3.300448
222.933 | -0.4077651 | 3.300393
222.929 | -0.4077746 | 3.300339
222.925 | -0.4077841 | 3.300284
222.921 | -0.4077935 | 3.300229
222.917 | -0.407803 | 3.300174
222.913 | -0.4078124 | 3.300119
222.909 | -0.4078219 | 3.300064
222.905 | -0.4078314 | 3.300009
222.901 | -0.4078408 | 3.299954
222.8969 | -0.4078503 | 3.299899
222.8929 | -0.4078597 | 3.299844
222.8889 | -0.4078691 | 3.299789
222.8849 | -0.4078786 | 3.299734
222.8809 | -0.407888 | 3.299679
222.8769 | -0.4078974 | 3.299624
222.8729 | -0.4079069 | 3.299569
222.8689 | -0.4079163 | 3.299514
222.8649 | -0.4079257 | 3.299459
222.8609 | -0.4079351 | 3.299404
222.8569 | -0.4079445 | 3.299349
222.8529 | -0.407954 | 3.299294
222.8489 | -0.4079634 | 3.299239
222.8449 | -0.4079728 | 3.299184
222.8409 | -0.4079822 | 3.29913
222.8369 | -0.4079916 | 3.299075
222.8328 | -0.408001 | 3.29902
222.8288 | -0.4080104 | 3.298965
222.8248 | -0.4080198 | 3.29891
222.8208 | -0.4080291 | 3.298855
222.8168 | -0.4080385 | 3.2988
222.8128 | -0.4080479 | 3.298745
222.8088 | -0.4080573 | 3.29869
222.8048 | -0.4080667 | 3.298635
222.8008 | -0.408076 | 3.29858
222.7968 | -0.4080854 | 3.298525
222.7928 | -0.4080948 | 3.29847
222.7888 | -0.4081041 | 3.298415
222.7848 | -0.4081135 | 3.29836
222.7808 | -0.4081228 | 3.298305
222.7768 | -0.4081322 | 3.29825
222.7728 | -0.4081415 | 3.298196
222.7688 | -0.4081509 | 3.298141
222.7648 | -0.4081602 | 3.298086
222.7608 | -0.4081696 | 3.298031
222.7568 | -0.4081789 | 3.297976
222.7528 | -0.4081882 | 3.297921
222.7488 | -0.4081976 | 3.297866
222.7448 | -0.4082069 | 3.297811
222.7408 | -0.4082162 | 3.297756
222.7368 | -0.4082255 | 3.297701
222.7328 | -0.4082349 | 3.297646
222.7288 | -0.4082442 | 3.297591
222.7248 | -0.4082535 | 3.297536
222.7208 | -0.4082628 | 3.297481
222.7168 | -0.4082721 | 3.297426
222.7128 | -0.4082814 | 3.297371
222.7088 | -0.4082907 | 3.297317
222.7048 | -0.4083 | 3.297262
222.7008 | -0.4083093 | 3.297207
222.6968 | -0.4083186 | 3.297152
222.6928 | -0.4083279 | 3.297097
222.6888 | -0.4083372 | 3.297042
222.6848 | -0.4083464 | 3.296987
222.6808 | -0.4083557 | 3.296932
222.6768 | -0.408365 | 3.296877
222.6728 | -0.4083743 | 3.296822
222.6688 | -0.4083835 | 3.296767
222.6648 | -0.4083928 | 3.296712
222.6608 | -0.408402 | 3.296657
222.6568 | -0.4084113 | 3.296602
222.6528 | -0.4084206 | 3.296548
222.6488 | -0.4084298 | 3.296493
222.6448 | -0.4084391 | 3.296438
222.6408 | -0.4084483 | 3.296383
222.6368 | -0.4084576 | 3.296328
222.6328 | -0.4084668 | 3.296273
222.6288 | -0.408476 | 3.296218
222.6248 | -0.4084853 | 3.296163
222.6208 | -0.4084945 | 3.296108
222.6168 | -0.4085037 | 3.296053
222.6128 | -0.4085129 | 3.295998
222.6088 | -0.4085222 | 3.295943
222.6048 | -0.4085314 | 3.295889
222.6008 | -0.4085406 | 3.295834
222.5968 | -0.4085498 | 3.295779
222.5928 | -0.408559 | 3.295724
222.5888 | -0.4085682 | 3.295669
222.5848 | -0.4085774 | 3.295614
222.5808 | -0.4085866 | 3.295559
222.5768 | -0.4085958 | 3.295504
222.5728 | -0.408605 | 3.295449
222.5688 | -0.4086142 | 3.295394
222.5648 | -0.4086234 | 3.295339
222.5608 | -0.4086326 | 3.295284
222.5569 | -0.4086418 | 3.29523
222.5529 | -0.4086509 | 3.295175
222.5489 | -0.4086601 | 3.29512
222.5449 | -0.4086693 | 3.295065
222.5409 | -0.4086785 | 3.29501
222.5369 | -0.4086876 | 3.294955
222.5329 | -0.4086968 | 3.2949
222.5289 | -0.4087059 | 3.294845
222.5249 | -0.4087151 | 3.29479
222.5209 | -0.4087243 | 3.294735
222.5169 | -0.4087334 | 3.29468
222.5129 | -0.4087426 | 3.294626
222.5089 | -0.4087517 | 3.294571
222.5049 | -0.4087608 | 3.294516
222.5009 | -0.40877 | 3.294461
222.4969 | -0.4087791 | 3.294406
222.4929 | -0.4087882 | 3.294351
222.489 | -0.4087974 | 3.294296
222.485 | -0.4088065 | 3.294241
222.481 | -0.4088156 | 3.294186
222.477 | -0.4088247 | 3.294131
222.473 | -0.4088339 | 3.294076
222.469 | -0.408843 | 3.294022
222.465 | -0.4088521 | 3.293967
222.461 | -0.4088612 | 3.293912
222.457 | -0.4088703 | 3.293857
222.453 | -0.4088794 | 3.293802
222.449 | -0.4088885 | 3.293747
222.445 | -0.4088976 | 3.293692
222.4411 | -0.4089067 | 3.293637
222.4371 | -0.4089158 | 3.293582
222.4331 | -0.4089248 | 3.293528
222.4291 | -0.4089339 | 3.293473
222.4251 | -0.408943 | 3.293418
222.4211 | -0.4089521 | 3.293363
222.4171 | -0.4089612 | 3.293308
222.4131 | -0.4089702 | 3.293253
222.4091 | -0.4089793 | 3.293198
222.4051 | -0.4089884 | 3.293143
222.4012 | -0.4089974 | 3.293088
222.3972 | -0.4090065 | 3.293033
222.3932 | -0.4090155 | 3.292979
222.3892 | -0.4090246 | 3.292924
222.3852 | -0.4090336 | 3.292869
222.3812 | -0.4090427 | 3.292814
222.3772 | -0.4090517 | 3.292759
222.3732 | -0.4090608 | 3.292704
222.3692 | -0.4090698 | 3.292649
222.3653 | -0.4090788 | 3.292594
222.3613 | -0.4090879 | 3.292539
222.3573 | -0.4090969 | 3.292485
222.3533 | -0.4091059 | 3.29243
222.3493 | -0.4091149 | 3.292375
222.3453 | -0.4091239 | 3.29232
222.3413 | -0.409133 | 3.292265
222.3373 | -0.409142 | 3.29221
222.3334 | -0.409151 | 3.292155
222.3294 | -0.40916 | 3.2921
222.3254 | -0.409169 | 3.292046
222.3214 | -0.409178 | 3.291991
222.3174 | -0.409187 | 3.291936
222.3134 | -0.409196 | 3.291881
222.3094 | -0.409205 | 3.291826
222.3055 | -0.409214 | 3.291771
222.3015 | -0.4092229 | 3.291716
222.2975 | -0.4092319 | 3.291661
222.2935 | -0.4092409 | 3.291606
222.2895 | -0.4092499 | 3.291552
222.2855 | -0.4092588 | 3.291497
222.2815 | -0.4092678 | 3.291442
222.2776 | -0.4092768 | 3.291387
222.2736 | -0.4092857 | 3.291332
222.2696 | -0.4092947 | 3.291277
222.2656 | -0.4093037 | 3.291222
222.2616 | -0.4093126 | 3.291167
222.2576 | -0.4093216 | 3.291113
222.2536 | -0.4093305 | 3.291058
222.2497 | -0.4093395 | 3.291003
222.2457 | -0.4093484 | 3.290948
222.2417 | -0.4093573 | 3.290893
222.2377 | -0.4093663 | 3.290838
222.2337 | -0.4093752 | 3.290783
222.2297 | -0.4093841 | 3.290728
222.2258 | -0.4093931 | 3.290674
222.2218 | -0.409402 | 3.290619
222.2178 | -0.4094109 | 3.290564
222.2138 | -0.4094198 | 3.290509
222.2098 | -0.4094287 | 3.290454
222.2058 | -0.4094376 | 3.290399
222.2019 | -0.4094466 | 3.290344
222.1979 | -0.4094555 | 3.29029
222.1939 | -0.4094644 | 3.290235
222.1899 | -0.4094733 | 3.29018
222.1859 | -0.4094822 | 3.290125
222.182 | -0.409491 | 3.29007
222.178 | -0.4094999 | 3.290015
222.174 | -0.4095088 | 3.28996
222.17 | -0.4095177 | 3.289905
222.166 | -0.4095266 | 3.289851
222.162 | -0.4095355 | 3.289796
222.1581 | -0.4095443 | 3.289741
222.1541 | -0.4095532 | 3.289686
222.1501 | -0.4095621 | 3.289631
222.1461 | -0.4095709 | 3.289576
222.1421 | -0.4095798 | 3.289521
222.1382 | -0.4095887 | 3.289467
222.1342 | -0.4095975 | 3.289412
222.1302 | -0.4096064 | 3.289357
222.1262 | -0.4096152 | 3.289302
222.1222 | -0.4096241 | 3.289247
222.1183 | -0.4096329 | 3.289192
222.1143 | -0.4096418 | 3.289137
222.1103 | -0.4096506 | 3.289083
222.1063 | -0.4096594 | 3.289028
222.1024 | -0.4096683 | 3.288973
222.0984 | -0.4096771 | 3.288918
222.0944 | -0.4096859 | 3.288863
222.0904 | -0.4096947 | 3.288808
222.0864 | -0.4097036 | 3.288754
222.0825 | -0.4097124 | 3.288699
222.0785 | -0.4097212 | 3.288644
222.0745 | -0.40973 | 3.288589
222.0705 | -0.4097388 | 3.288534
222.0666 | -0.4097476 | 3.288479
222.0626 | -0.4097564 | 3.288424
222.0586 | -0.4097652 | 3.28837
222.0546 | -0.409774 | 3.288315
222.0506 | -0.4097828 | 3.28826
222.0467 | -0.4097916 | 3.288205
222.0427 | -0.4098004 | 3.28815
222.0387 | -0.4098092 | 3.288095
222.0347 | -0.409818 | 3.28804
222.0308 | -0.4098267 | 3.287986
222.0268 | -0.4098355 | 3.287931
222.0228 | -0.4098443 | 3.287876
222.0188 | -0.409853 | 3.287821
222.0149 | -0.4098618 | 3.287766
222.0109 | -0.4098706 | 3.287711
222.0069 | -0.4098793 | 3.287657
222.0029 | -0.4098881 | 3.287602
221.999 | -0.4098968 | 3.287547
221.995 | -0.4099056 | 3.287492
221.991 | -0.4099143 | 3.287437
221.987 | -0.4099231 | 3.287382
221.9831 | -0.4099318 | 3.287328
221.9791 | -0.4099406 | 3.287273
221.9751 | -0.4099493 | 3.287218
221.9711 | -0.409958 | 3.287163
221.9672 | -0.4099668 | 3.287108
221.9632 | -0.4099755 | 3.287053
221.9592 | -0.4099842 | 3.286999
221.9552 | -0.4099929 | 3.286944
221.9513 | -0.4100017 | 3.286889
221.9473 | -0.4100104 | 3.286834
221.9433 | -0.4100191 | 3.286779
221.9393 | -0.4100278 | 3.286724
221.9354 | -0.4100365 | 3.28667
221.9314 | -0.4100452 | 3.286615
221.9274 | -0.4100539 | 3.28656
221.9235 | -0.4100626 | 3.286505
221.9195 | -0.4100713 | 3.28645
221.9155 | -0.41008 | 3.286395
221.9115 | -0.4100887 | 3.286341
221.9076 | -0.4100973 | 3.286286
221.9036 | -0.410106 | 3.286231
221.8996 | -0.4101147 | 3.286176
221.8957 | -0.4101234 | 3.286121
221.8917 | -0.4101321 | 3.286066
221.8877 | -0.4101407 | 3.286012
221.8837 | -0.4101494 | 3.285957
221.8798 | -0.4101581 | 3.285902
221.8758 | -0.4101667 | 3.285847
221.8718 | -0.4101754 | 3.285792
221.8679 | -0.410184 | 3.285737
221.8639 | -0.4101927 | 3.285683
221.8599 | -0.4102013 | 3.285628
221.8559 | -0.41021 | 3.285573
221.852 | -0.4102186 | 3.285518
221.848 | -0.4102273 | 3.285463
221.844 | -0.4102359 | 3.285409
221.8401 | -0.4102445 | 3.285354
221.8361 | -0.4102532 | 3.285299
221.8321 | -0.4102618 | 3.285244
221.8282 | -0.4102704 | 3.285189
221.8242 | -0.410279 | 3.285134
221.8202 | -0.4102876 | 3.28508
221.8163 | -0.4102963 | 3.285025
221.8123 | -0.4103049 | 3.28497
221.8083 | -0.4103135 | 3.284915
221.8044 | -0.4103221 | 3.28486
221.8004 | -0.4103307 | 3.284806
221.7964 | -0.4103393 | 3.284751
221.7924 | -0.4103479 | 3.284696
221.7885 | -0.4103565 | 3.284641
221.7845 | -0.4103651 | 3.284586
221.7805 | -0.4103737 | 3.284532
221.7766 | -0.4103823 | 3.284477
221.7726 | -0.4103908 | 3.284422
221.7686 | -0.4103994 | 3.284367
221.7647 | -0.410408 | 3.284312
221.7607 | -0.4104166 | 3.284257
221.7567 | -0.4104251 | 3.284203
221.7528 | -0.4104337 | 3.284148
221.7488 | -0.4104423 | 3.284093
221.7448 | -0.4104508 | 3.284038
221.7409 | -0.4104594 | 3.283983
221.7369 | -0.410468 | 3.283929
221.733 | -0.4104765 | 3.283874
221.729 | -0.4104851 | 3.283819
221.725 | -0.4104936 | 3.283764
221.7211 | -0.4105022 | 3.283709
221.7171 | -0.4105107 | 3.283655
221.7131 | -0.4105192 | 3.2836
221.7092 | -0.4105278 | 3.283545
221.7052 | -0.4105363 | 3.28349
221.7012 | -0.4105448 | 3.283435
221.6973 | -0.4105534 | 3.283381
221.6933 | -0.4105619 | 3.283326
221.6893 | -0.4105704 | 3.283271
221.6854 | -0.4105789 | 3.283216
221.6814 | -0.4105874 | 3.283161
221.6774 | -0.4105959 | 3.283107
221.6735 | -0.4106045 | 3.283052
221.6695 | -0.410613 | 3.282997
221.6656 | -0.4106215 | 3.282942
221.6616 | -0.41063 | 3.282887
221.6576 | -0.4106385 | 3.282833
221.6537 | -0.410647 | 3.282778
221.6497 | -0.4106554 | 3.282723
221.6457 | -0.4106639 | 3.282668
221.6418 | -0.4106724 | 3.282614
221.6378 | -0.4106809 | 3.282559
221.6339 | -0.4106894 | 3.282504
221.6299 | -0.4106979 | 3.282449
221.6259 | -0.4107063 | 3.282394
221.622 | -0.4107148 | 3.28234
221.618 | -0.4107233 | 3.282285
221.614 | -0.4107317 | 3.28223
221.6101 | -0.4107402 | 3.282175
221.6061 | -0.4107486 | 3.28212
221.6022 | -0.4107571 | 3.282066
221.5982 | -0.4107656 | 3.282011
221.5942 | -0.410774 | 3.281956
221.5903 | -0.4107825 | 3.281901
221.5863 | -0.4107909 | 3.281846
221.5824 | -0.4107993 | 3.281792
221.5784 | -0.4108078 | 3.281737
221.5744 | -0.4108162 | 3.281682
221.5705 | -0.4108246 | 3.281627
221.5665 | -0.4108331 | 3.281573
221.5626 | -0.4108415 | 3.281518
221.5586 | -0.4108499 | 3.281463
221.5546 | -0.4108583 | 3.281408
221.5507 | -0.4108668 | 3.281353
221.5467 | -0.4108752 | 3.281299
221.5428 | -0.4108836 | 3.281244
221.5388 | -0.410892 | 3.281189
221.5349 | -0.4109004 | 3.281134
221.5309 | -0.4109088 | 3.28108
221.5269 | -0.4109172 | 3.281025
221.523 | -0.4109256 | 3.28097
221.519 | -0.410934 | 3.280915
221.5151 | -0.4109424 | 3.28086
221.5111 | -0.4109508 | 3.280806
221.5071 | -0.4109592 | 3.280751
221.5032 | -0.4109675 | 3.280696
221.4992 | -0.4109759 | 3.280641
221.4953 | -0.4109843 | 3.280587
221.4913 | -0.4109927 | 3.280532
221.4874 | -0.411001 | 3.280477
221.4834 | -0.4110094 | 3.280422
221.4795 | -0.4110178 | 3.280368
221.4755 | -0.4110261 | 3.280313
221.4715 | -0.4110345 | 3.280258
221.4676 | -0.4110428 | 3.280203
221.4636 | -0.4110512 | 3.280148
221.4597 | -0.4110595 | 3.280094
221.4557 | -0.4110679 | 3.280039
221.4518 | -0.4110762 | 3.279984
221.4478 | -0.4110846 | 3.279929
221.4438 | -0.4110929 | 3.279875
221.4399 | -0.4111013 | 3.27982
221.4359 | -0.4111096 | 3.279765
221.432 | -0.4111179 | 3.27971
221.428 | -0.4111262 | 3.279656
221.4241 | -0.4111346 | 3.279601
221.4201 | -0.4111429 | 3.279546
221.4162 | -0.4111512 | 3.279491
221.4122 | -0.4111595 | 3.279437
221.4083 | -0.4111678 | 3.279382
221.4043 | -0.4111761 | 3.279327
221.4004 | -0.4111844 | 3.279272
221.3964 | -0.4111927 | 3.279218
221.3924 | -0.411201 | 3.279163
221.3885 | -0.4112093 | 3.279108
221.3845 | -0.4112176 | 3.279053
221.3806 | -0.4112259 | 3.278998
221.3766 | -0.4112342 | 3.278944
221.3727 | -0.4112425 | 3.278889
221.3687 | -0.4112508 | 3.278834
221.3648 | -0.4112591 | 3.278779
221.3608 | -0.4112673 | 3.278725
221.3569 | -0.4112756 | 3.27867
221.3529 | -0.4112839 | 3.278615
221.349 | -0.4112922 | 3.27856
221.345 | -0.4113004 | 3.278506
221.3411 | -0.4113087 | 3.278451
221.3371 | -0.4113169 | 3.278396
221.3332 | -0.4113252 | 3.278341
221.3292 | -0.4113335 | 3.278287
221.3253 | -0.4113417 | 3.278232
221.3213 | -0.4113499 | 3.278177
221.3174 | -0.4113582 | 3.278122
221.3134 | -0.4113664 | 3.278068
221.3095 | -0.4113747 | 3.278013
221.3055 | -0.4113829 | 3.277958
221.3016 | -0.4113911 | 3.277903
221.2976 | -0.4113994 | 3.277849
221.2937 | -0.4114076 | 3.277794
221.2897 | -0.4114158 | 3.277739
221.2858 | -0.411424 | 3.277685
221.2818 | -0.4114323 | 3.27763
221.2779 | -0.4114405 | 3.277575
221.2739 | -0.4114487 | 3.27752
221.27 | -0.4114569 | 3.277466
221.266 | -0.4114651 | 3.277411
221.2621 | -0.4114733 | 3.277356
221.2581 | -0.4114815 | 3.277301
221.2542 | -0.4114897 | 3.277247
221.2502 | -0.4114979 | 3.277192
221.2463 | -0.4115061 | 3.277137
221.2423 | -0.4115143 | 3.277082
221.2384 | -0.4115225 | 3.277028
221.2344 | -0.4115307 | 3.276973
221.2305 | -0.4115388 | 3.276918
221.2265 | -0.411547 | 3.276863
221.2226 | -0.4115552 | 3.276809
221.2186 | -0.4115634 | 3.276754
221.2147 | -0.4115715 | 3.276699
221.2107 | -0.4115797 | 3.276645
221.2068 | -0.4115879 | 3.27659
221.2028 | -0.411596 | 3.276535
221.1989 | -0.4116042 | 3.27648
221.195 | -0.4116123 | 3.276426
221.191 | -0.4116205 | 3.276371
221.1871 | -0.4116286 | 3.276316
221.1831 | -0.4116368 | 3.276261
221.1792 | -0.4116449 | 3.276207
221.1752 | -0.4116531 | 3.276152
221.1713 | -0.4116612 | 3.276097
221.1673 | -0.4116693 | 3.276043
221.1634 | -0.4116775 | 3.275988
221.1594 | -0.4116856 | 3.275933
221.1555 | -0.4116937 | 3.275878
221.1516 | -0.4117019 | 3.275824
221.1476 | -0.41171 | 3.275769
221.1437 | -0.4117181 | 3.275714
221.1397 | -0.4117262 | 3.275659
221.1358 | -0.4117343 | 3.275605
221.1318 | -0.4117424 | 3.27555
221.1279 | -0.4117505 | 3.275495
221.1239 | -0.4117586 | 3.275441
221.12 | -0.4117667 | 3.275386
221.1161 | -0.4117748 | 3.275331
221.1121 | -0.4117829 | 3.275276
221.1082 | -0.411791 | 3.275222
221.1042 | -0.4117991 | 3.275167
221.1003 | -0.4118072 | 3.275112
221.0963 | -0.4118153 | 3.275058
221.0924 | -0.4118234 | 3.275003
221.0885 | -0.4118314 | 3.274948
221.0845 | -0.4118395 | 3.274893
221.0806 | -0.4118476 | 3.274839
221.0766 | -0.4118556 | 3.274784
221.0727 | -0.4118637 | 3.274729
221.0687 | -0.4118718 | 3.274675
221.0648 | -0.4118798 | 3.27462
221.0609 | -0.4118879 | 3.274565
221.0569 | -0.4118959 | 3.27451
221.053 | -0.411904 | 3.274456
221.049 | -0.411912 | 3.274401
221.0451 | -0.4119201 | 3.274346
221.0412 | -0.4119281 | 3.274292
221.0372 | -0.4119362 | 3.274237
221.0333 | -0.4119442 | 3.274182
221.0293 | -0.4119522 | 3.274127
221.0254 | -0.4119603 | 3.274073
221.0215 | -0.4119683 | 3.274018
221.0175 | -0.4119763 | 3.273963
221.0136 | -0.4119844 | 3.273909
221.0096 | -0.4119924 | 3.273854
221.0057 | -0.4120004 | 3.273799
221.0018 | -0.4120084 | 3.273745
220.9978 | -0.4120164 | 3.27369
220.9939 | -0.4120244 | 3.273635
220.9899 | -0.4120324 | 3.27358
220.986 | -0.4120404 | 3.273526
220.9821 | -0.4120484 | 3.273471
220.9781 | -0.4120564 | 3.273416
220.9742 | -0.4120644 | 3.273362
220.9702 | -0.4120724 | 3.273307
220.9663 | -0.4120804 | 3.273252
220.9624 | -0.4120884 | 3.273198
220.9584 | -0.4120964 | 3.273143
220.9545 | -0.4121043 | 3.273088
220.9506 | -0.4121123 | 3.273033
220.9466 | -0.4121203 | 3.272979
220.9427 | -0.4121283 | 3.272924
220.9387 | -0.4121362 | 3.272869
220.9348 | -0.4121442 | 3.272815
220.9309 | -0.4121522 | 3.27276
220.9269 | -0.4121601 | 3.272705
220.923 | -0.4121681 | 3.272651
220.9191 | -0.412176 | 3.272596
220.9151 | -0.412184 | 3.272541
220.9112 | -0.4121919 | 3.272487
220.9073 | -0.4121999 | 3.272432
220.9033 | -0.4122078 | 3.272377
220.8994 | -0.4122158 | 3.272322
220.8954 | -0.4122237 | 3.272268
220.8915 | -0.4122316 | 3.272213
220.8876 | -0.4122396 | 3.272158
220.8836 | -0.4122475 | 3.272104
220.8797 | -0.4122554 | 3.272049
220.8758 | -0.4122633 | 3.271994
220.8718 | -0.4122713 | 3.27194
220.8679 | -0.4122792 | 3.271885
220.864 | -0.4122871 | 3.27183
220.86 | -0.412295 | 3.271776
220.8561 | -0.4123029 | 3.271721
220.8522 | -0.4123108 | 3.271666
220.8482 | -0.4123187 | 3.271612
220.8443 | -0.4123266 | 3.271557
220.8404 | -0.4123345 | 3.271502
220.8364 | -0.4123424 | 3.271448
220.8325 | -0.4123503 | 3.271393
220.8286 | -0.4123582 | 3.271338
220.8246 | -0.4123661 | 3.271284
220.8207 | -0.412374 | 3.271229
220.8168 | -0.4123818 | 3.271174
220.8128 | -0.4123897 | 3.27112
220.8089 | -0.4123976 | 3.271065
220.805 | -0.4124055 | 3.27101
220.801 | -0.4124133 | 3.270956
220.7971 | -0.4124212 | 3.270901
220.7932 | -0.4124291 | 3.270846
220.7892 | -0.4124369 | 3.270791
220.7853 | -0.4124448 | 3.270737
220.7814 | -0.4124526 | 3.270682
220.7774 | -0.4124605 | 3.270627
220.7735 | -0.4124683 | 3.270573
220.7696 | -0.4124762 | 3.270518
220.7656 | -0.412484 | 3.270463
220.7617 | -0.4124919 | 3.270409
220.7578 | -0.4124997 | 3.270354
220.7539 | -0.4125075 | 3.270299
220.7499 | -0.4125154 | 3.270245
220.746 | -0.4125232 | 3.27019
220.7421 | -0.412531 | 3.270135
220.7381 | -0.4125388 | 3.270081
220.7342 | -0.4125467 | 3.270026
220.7303 | -0.4125545 | 3.269971
220.7263 | -0.4125623 | 3.269917
220.7224 | -0.4125701 | 3.269862
220.7185 | -0.4125779 | 3.269808
220.7146 | -0.4125857 | 3.269753
220.7106 | -0.4125935 | 3.269698
220.7067 | -0.4126013 | 3.269644
220.7028 | -0.4126091 | 3.269589
220.6988 | -0.4126169 | 3.269534
220.6949 | -0.4126247 | 3.26948
220.691 | -0.4126325 | 3.269425
220.6871 | -0.4126403 | 3.26937
220.6831 | -0.4126481 | 3.269316
220.6792 | -0.4126559 | 3.269261
220.6753 | -0.4126636 | 3.269206
220.6713 | -0.4126714 | 3.269152
220.6674 | -0.4126792 | 3.269097
220.6635 | -0.412687 | 3.269042
220.6596 | -0.4126947 | 3.268988
220.6556 | -0.4127025 | 3.268933
220.6517 | -0.4127103 | 3.268878
220.6478 | -0.412718 | 3.268824
220.6439 | -0.4127258 | 3.268769
220.6399 | -0.4127335 | 3.268714
220.636 | -0.4127413 | 3.26866
220.6321 | -0.412749 | 3.268605
220.6282 | -0.4127568 | 3.26855
220.6242 | -0.4127645 | 3.268496
220.6203 | -0.4127722 | 3.268441
220.6164 | -0.41278 | 3.268387
220.6124 | -0.4127877 | 3.268332
220.6085 | -0.4127954 | 3.268277
220.6046 | -0.4128032 | 3.268223
220.6007 | -0.4128109 | 3.268168
220.5967 | -0.4128186 | 3.268113
220.5928 | -0.4128263 | 3.268059
220.5889 | -0.4128341 | 3.268004
220.585 | -0.4128418 | 3.267949
220.581 | -0.4128495 | 3.267895
220.5771 | -0.4128572 | 3.26784
220.5732 | -0.4128649 | 3.267785
220.5693 | -0.4128726 | 3.267731
220.5654 | -0.4128803 | 3.267676
220.5614 | -0.412888 | 3.267622
220.5575 | -0.4128957 | 3.267567
220.5536 | -0.4129034 | 3.267512
220.5497 | -0.4129111 | 3.267458
220.5457 | -0.4129188 | 3.267403
220.5418 | -0.4129264 | 3.267348
220.5379 | -0.4129341 | 3.267294
220.534 | -0.4129418 | 3.267239
220.53 | -0.4129495 | 3.267184
220.5261 | -0.4129571 | 3.26713
220.5222 | -0.4129648 | 3.267075
220.5183 | -0.4129725 | 3.267021
220.5144 | -0.4129801 | 3.266966
220.5104 | -0.4129878 | 3.266911
220.5065 | -0.4129955 | 3.266857
220.5026 | -0.4130031 | 3.266802
220.4987 | -0.4130108 | 3.266747
220.4947 | -0.4130184 | 3.266693
220.4908 | -0.4130261 | 3.266638
220.4869 | -0.4130337 | 3.266584
220.483 | -0.4130413 | 3.266529
220.4791 | -0.413049 | 3.266474
220.4751 | -0.4130566 | 3.26642
220.4712 | -0.4130643 | 3.266365
220.4673 | -0.4130719 | 3.26631
220.4634 | -0.4130795 | 3.266256
220.4595 | -0.4130871 | 3.266201
220.4555 | -0.4130948 | 3.266147
220.4516 | -0.4131024 | 3.266092
220.4477 | -0.41311 | 3.266037
220.4438 | -0.4131176 | 3.265983
220.4399 | -0.4131252 | 3.265928
220.4359 | -0.4131328 | 3.265873
220.432 | -0.4131404 | 3.265819
220.4281 | -0.413148 | 3.265764
220.4242 | -0.4131556 | 3.26571
220.4203 | -0.4131632 | 3.265655
220.4163 | -0.4131708 | 3.2656
220.4124 | -0.4131784 | 3.265546
220.4085 | -0.413186 | 3.265491
220.4046 | -0.4131936 | 3.265437
220.4007 | -0.4132012 | 3.265382
220.3968 | -0.4132087 | 3.265327
220.3928 | -0.4132163 | 3.265273
220.3889 | -0.4132239 | 3.265218
220.385 | -0.4132315 | 3.265163
220.3811 | -0.413239 | 3.265109
220.3772 | -0.4132466 | 3.265054
220.3733 | -0.4132542 | 3.265
220.3693 | -0.4132617 | 3.264945
220.3654 | -0.4132693 | 3.26489
220.3615 | -0.4132768 | 3.264836
220.3576 | -0.4132844 | 3.264781
220.3537 | -0.4132919 | 3.264727
220.3498 | -0.4132995 | 3.264672
220.3458 | -0.413307 | 3.264617
220.3419 | -0.4133146 | 3.264563
220.338 | -0.4133221 | 3.264508
220.3341 | -0.4133297 | 3.264454
220.3302 | -0.4133372 | 3.264399
220.3263 | -0.4133447 | 3.264344
220.3223 | -0.4133522 | 3.26429
220.3184 | -0.4133598 | 3.264235
220.3145 | -0.4133673 | 3.264181
220.3106 | -0.4133748 | 3.264126
220.3067 | -0.4133823 | 3.264071
220.3028 | -0.4133898 | 3.264017
220.2989 | -0.4133973 | 3.263962
220.2949 | -0.4134049 | 3.263908
220.291 | -0.4134124 | 3.263853
220.2871 | -0.4134199 | 3.263798
220.2832 | -0.4134274 | 3.263744
220.2793 | -0.4134349 | 3.263689
220.2754 | -0.4134424 | 3.263635
220.2715 | -0.4134498 | 3.26358
220.2675 | -0.4134573 | 3.263525
220.2636 | -0.4134648 | 3.263471
220.2597 | -0.4134723 | 3.263416
220.2558 | -0.4134798 | 3.263362
220.2519 | -0.4134873 | 3.263307
220.248 | -0.4134947 | 3.263252
220.2441 | -0.4135022 | 3.263198
220.2402 | -0.4135097 | 3.263143
220.2362 | -0.4135171 | 3.263089
220.2323 | -0.4135246 | 3.263034
220.2284 | -0.4135321 | 3.26298
220.2245 | -0.4135395 | 3.262925
220.2206 | -0.413547 | 3.26287
220.2167 | -0.4135544 | 3.262816
220.2128 | -0.4135619 | 3.262761
220.2089 | -0.4135693 | 3.262707
220.205 | -0.4135768 | 3.262652
220.201 | -0.4135842 | 3.262597
220.1971 | -0.4135917 | 3.262543
220.1932 | -0.4135991 | 3.262488
220.1893 | -0.4136065 | 3.262434
220.1854 | -0.413614 | 3.262379
220.1815 | -0.4136214 | 3.262325
220.1776 | -0.4136288 | 3.26227
220.1737 | -0.4136362 | 3.262215
220.1698 | -0.4136437 | 3.262161
220.1658 | -0.4136511 | 3.262106
220.1619 | -0.4136585 | 3.262052
220.158 | -0.4136659 | 3.261997
220.1541 | -0.4136733 | 3.261942
220.1502 | -0.4136807 | 3.261888
220.1463 | -0.4136881 | 3.261833
220.1424 | -0.4136955 | 3.261779
220.1385 | -0.4137029 | 3.261724
220.1346 | -0.4137103 | 3.26167
220.1307 | -0.4137177 | 3.261615
220.1268 | -0.4137251 | 3.26156
220.1229 | -0.4137325 | 3.261506
220.1189 | -0.4137399 | 3.261451
220.115 | -0.4137473 | 3.261397
220.1111 | -0.4137546 | 3.261342
220.1072 | -0.413762 | 3.261288
220.1033 | -0.4137694 | 3.261233
220.0994 | -0.4137768 | 3.261178
220.0955 | -0.4137841 | 3.261124
220.0916 | -0.4137915 | 3.261069
220.0877 | -0.4137988 | 3.261015
220.0838 | -0.4138062 | 3.26096
220.0799 | -0.4138136 | 3.260906
220.076 | -0.4138209 | 3.260851
220.0721 | -0.4138283 | 3.260797
220.0682 | -0.4138356 | 3.260742
220.0642 | -0.413843 | 3.260687
220.0603 | -0.4138503 | 3.260633
220.0564 | -0.4138577 | 3.260578
220.0525 | -0.413865 | 3.260524
220.0486 | -0.4138723 | 3.260469
220.0447 | -0.4138797 | 3.260415
220.0408 | -0.413887 | 3.26036
220.0369 | -0.4138943 | 3.260305
220.033 | -0.4139016 | 3.260251
220.0291 | -0.413909 | 3.260196
220.0252 | -0.4139163 | 3.260142
220.0213 | -0.4139236 | 3.260087
220.0174 | -0.4139309 | 3.260033
220.0135 | -0.4139382 | 3.259978
220.0096 | -0.4139455 | 3.259924
220.0057 | -0.4139528 | 3.259869
220.0018 | -0.4139601 | 3.259814
219.9979 | -0.4139674 | 3.25976
219.994 | -0.4139747 | 3.259705
219.9901 | -0.413982 | 3.259651
219.9862 | -0.4139893 | 3.259596
219.9823 | -0.4139966 | 3.259542
219.9783 | -0.4140039 | 3.259487
219.9744 | -0.4140112 | 3.259433
219.9705 | -0.4140185 | 3.259378
219.9666 | -0.4140257 | 3.259324
219.9627 | -0.414033 | 3.259269
219.9588 | -0.4140403 | 3.259214
219.9549 | -0.4140476 | 3.25916
219.951 | -0.4140548 | 3.259105
219.9471 | -0.4140621 | 3.259051
219.9432 | -0.4140693 | 3.258996
219.9393 | -0.4140766 | 3.258942
219.9354 | -0.4140839 | 3.258887
219.9315 | -0.4140911 | 3.258833
219.9276 | -0.4140984 | 3.258778
219.9237 | -0.4141056 | 3.258724
219.9198 | -0.4141129 | 3.258669
219.9159 | -0.4141201 | 3.258614
219.912 | -0.4141273 | 3.25856
219.9081 | -0.4141346 | 3.258505
219.9042 | -0.4141418 | 3.258451
219.9003 | -0.414149 | 3.258396
219.8964 | -0.4141563 | 3.258342
219.8925 | -0.4141635 | 3.258287
219.8886 | -0.4141707 | 3.258233
219.8847 | -0.414178 | 3.258178
219.8808 | -0.4141852 | 3.258124
219.8769 | -0.4141924 | 3.258069
219.873 | -0.4141996 | 3.258015
219.8691 | -0.4142068 | 3.25796
219.8652 | -0.414214 | 3.257906
219.8613 | -0.4142212 | 3.257851
219.8574 | -0.4142284 | 3.257796
219.8535 | -0.4142356 | 3.257742
219.8496 | -0.4142428 | 3.257687
219.8457 | -0.41425 | 3.257633
219.8418 | -0.4142572 | 3.257578
219.8379 | -0.4142644 | 3.257524
219.834 | -0.4142716 | 3.257469
219.8301 | -0.4142788 | 3.257415
219.8262 | -0.4142859 | 3.25736
219.8223 | -0.4142931 | 3.257306
219.8184 | -0.4143003 | 3.257251
219.8145 | -0.4143075 | 3.257197
219.8106 | -0.4143146 | 3.257142
219.8068 | -0.4143218 | 3.257088
219.8029 | -0.414329 | 3.257033
219.799 | -0.4143361 | 3.256979
219.7951 | -0.4143433 | 3.256924
219.7912 | -0.4143505 | 3.25687
219.7873 | -0.4143576 | 3.256815
219.7834 | -0.4143648 | 3.25676
219.7795 | -0.4143719 | 3.256706
219.7756 | -0.414379 | 3.256651
219.7717 | -0.4143862 | 3.256597
219.7678 | -0.4143933 | 3.256542
219.7639 | -0.4144005 | 3.256488
219.76 | -0.4144076 | 3.256433
219.7561 | -0.4144147 | 3.256379
219.7522 | -0.4144219 | 3.256324
219.7483 | -0.4144289948 | 3.25627
219.7444 | -0.4144361 | 3.256215
219.7405 | -0.4144432 | 3.256161
219.7366 | -0.4144504 | 3.256106
219.7327 | -0.4144575 | 3.256052
219.7288 | -0.4144646 | 3.255997
219.7249 | -0.4144717 | 3.255943
219.7211 | -0.4144788 | 3.255888
219.7172 | -0.4144859 | 3.255834
219.7133 | -0.414493 | 3.255779
219.7094 | -0.4145001 | 3.255725
219.7055 | -0.4145072 | 3.25567
219.7016 | -0.4145143 | 3.255616
219.6977 | -0.4145214 | 3.255561
219.6938 | -0.4145285 | 3.255507
219.6899 | -0.4145356 | 3.255452
219.686 | -0.4145427 | 3.255398
219.6821 | -0.4145497 | 3.255343
219.6782 | -0.4145568 | 3.255289
219.6743 | -0.4145639 | 3.255234
219.6704 | -0.414571 | 3.25518
219.6666 | -0.414578 | 3.255125
219.6627 | -0.4145851 | 3.255071
219.6588 | -0.4145922 | 3.255016
219.6549 | -0.4145992 | 3.254962
219.651 | -0.4146063 | 3.254907
219.6471 | -0.4146134 | 3.254853
219.6432 | -0.4146204 | 3.254798
219.6393 | -0.4146275 | 3.254744
219.6354 | -0.4146345 | 3.254689
219.6315 | -0.4146416 | 3.254635
219.6276 | -0.4146486 | 3.25458
219.6238 | -0.4146556 | 3.254526
219.6199 | -0.4146627 | 3.254471
219.616 | -0.4146697 | 3.254417
219.6121 | -0.4146768 | 3.254362
219.6082 | -0.4146838 | 3.254308
219.6043 | -0.4146908 | 3.254253
219.6004 | -0.4146978 | 3.254199
219.5965 | -0.4147049 | 3.254144
219.5926 | -0.4147119 | 3.25409
219.5887 | -0.4147189 | 3.254035
219.5849 | -0.4147259 | 3.253981
219.581 | -0.4147329 | 3.253926
219.5771 | -0.4147399 | 3.253872
219.5732 | -0.4147469 | 3.253817
219.5693 | -0.4147539 | 3.253763
219.5654 | -0.4147609 | 3.253708
219.5615 | -0.4147679 | 3.253654
219.5576 | -0.4147749 | 3.253599
219.5537 | -0.4147819 | 3.253545
219.5499 | -0.4147889 | 3.25349
219.546 | -0.4147959 | 3.253436
219.5421 | -0.4148029 | 3.253381
219.5382 | -0.4148099 | 3.253327
219.5343 | -0.4148169 | 3.253273
219.5304 | -0.4148238 | 3.253218
219.5265 | -0.4148308 | 3.253164
219.5226 | -0.4148378 | 3.253109
219.5188 | -0.4148448 | 3.253055
219.5149 | -0.4148517 | 3.253
219.511 | -0.4148587 | 3.252946
219.5071 | -0.4148656 | 3.252891
219.5032 | -0.4148726 | 3.252837
219.4993 | -0.4148796 | 3.252782
219.4954 | -0.4148865 | 3.252728
219.4916 | -0.4148935 | 3.252673
219.4877 | -0.4149004 | 3.252619
219.4838 | -0.4149074 | 3.252564
219.4799 | -0.4149143 | 3.25251
219.476 | -0.4149212 | 3.252455
219.4721 | -0.4149282 | 3.252401
219.4682 | -0.4149351 | 3.252346
219.4644 | -0.414942 | 3.252292
219.4605 | -0.414949 | 3.252238
219.4566 | -0.4149559 | 3.252183
219.4527 | -0.4149628 | 3.252129
219.4488 | -0.4149698 | 3.252074
219.4449 | -0.4149767 | 3.25202
219.4411 | -0.4149836 | 3.251965
219.4372 | -0.4149905 | 3.251911
219.4333 | -0.4149974 | 3.251856
219.4294 | -0.4150043 | 3.251802
219.4255 | -0.4150112 | 3.251747
219.4216 | -0.4150181 | 3.251693
219.4178 | -0.415025 | 3.251638
219.4139 | -0.4150319 | 3.251584
219.41 | -0.4150388 | 3.25153
219.4061 | -0.4150457 | 3.251475
219.4022 | -0.4150526 | 3.251421
219.3983 | -0.4150595 | 3.251366
219.3945 | -0.4150664 | 3.251312
219.3906 | -0.4150733 | 3.251257
219.3867 | -0.4150801 | 3.251203
219.3828 | -0.415087 | 3.251148
219.3789 | -0.4150939 | 3.251094
219.375 | -0.4151008 | 3.251039
219.3712 | -0.4151076 | 3.250985
219.3673 | -0.4151145 | 3.25093
219.3634 | -0.4151214 | 3.250876
219.3595 | -0.4151282 | 3.250822
219.3556 | -0.4151351 | 3.250767
219.3518 | -0.4151419 | 3.250713
219.3479 | -0.4151488 | 3.250658
219.344 | -0.4151556 | 3.250604
219.3401 | -0.4151625 | 3.250549
219.3362 | -0.4151693 | 3.250495
219.3324 | -0.4151762 | 3.25044
219.3285 | -0.415183 | 3.250386
219.3246 | -0.4151899 | 3.250332
219.3207 | -0.4151967 | 3.250277
219.3168 | -0.4152035 | 3.250223
219.313 | -0.4152104 | 3.250168
219.3091 | -0.4152172 | 3.250114
219.3052 | -0.415224 | 3.250059
219.3013 | -0.4152308 | 3.250005
219.2974 | -0.4152376 | 3.24995
219.2936 | -0.4152445 | 3.249896
219.2897 | -0.4152513 | 3.249842
219.2858 | -0.4152581 | 3.249787
219.2819 | -0.4152649 | 3.249733
219.2781 | -0.4152717 | 3.249678
219.2742 | -0.4152785 | 3.249624
219.2703 | -0.4152853 | 3.249569
219.2664 | -0.4152921 | 3.249515
219.2625 | -0.4152989 | 3.24946
219.2587 | -0.4153057 | 3.249406
219.2548 | -0.4153125 | 3.249352
219.2509 | -0.4153193 | 3.249297
219.247 | -0.4153261 | 3.249243
219.2432 | -0.4153328 | 3.249188
219.2393 | -0.4153396 | 3.249134
219.2354 | -0.4153464 | 3.249079
219.2315 | -0.4153532 | 3.249025
219.2276 | -0.4153599 | 3.248971
219.2238 | -0.4153667 | 3.248916
219.2199 | -0.4153735 | 3.248862
219.216 | -0.4153802 | 3.248807
219.2121 | -0.415387 | 3.248753
219.2083 | -0.4153938 | 3.248698
219.2044 | -0.4154005 | 3.248644
219.2005 | -0.4154073 | 3.24859
219.1966 | -0.415414 | 3.248535
219.1928 | -0.4154208 | 3.248481
219.1889 | -0.4154275 | 3.248426
219.185 | -0.4154343 | 3.248372
219.1811 | -0.415441 | 3.248317
219.1773 | -0.4154477 | 3.248263
219.1734 | -0.4154545 | 3.248209
219.1695 | -0.4154612 | 3.248154
219.1656 | -0.4154679 | 3.2481
219.1618 | -0.4154747 | 3.248045
219.1579 | -0.4154814 | 3.247991
219.154 | -0.4154881 | 3.247937
219.1501 | -0.4154948 | 3.247882
219.1463 | -0.4155016 | 3.247828
219.1424 | -0.4155083 | 3.247773
219.1385 | -0.415515 | 3.247719
219.1347 | -0.4155217 | 3.247664
219.1308 | -0.4155284 | 3.24761
219.1269 | -0.4155351 | 3.247556
219.123 | -0.4155418 | 3.247501
219.1192 | -0.4155485 | 3.247447
219.1153 | -0.4155552 | 3.247392
219.1114 | -0.4155619 | 3.247338
219.1075 | -0.4155686 | 3.247284
219.1037 | -0.4155753 | 3.247229
219.0998 | -0.415582 | 3.247175
219.0959 | -0.4155886 | 3.24712
219.0921 | -0.4155953 | 3.247066
219.0882 | -0.415602 | 3.247012
219.0843 | -0.4156087 | 3.246957
219.0804 | -0.4156153 | 3.246903
219.0766 | -0.415622 | 3.246848
219.0727 | -0.4156287 | 3.246794
219.0688 | -0.4156353 | 3.246739
219.065 | -0.415642 | 3.246685
219.0611 | -0.4156487 | 3.246631
219.0572 | -0.4156553 | 3.246576
219.0534 | -0.415662 | 3.246522
219.0495 | -0.4156686 | 3.246467
219.0456 | -0.4156753 | 3.246413
219.0417 | -0.4156819 | 3.246359
219.0379 | -0.4156886 | 3.246304
219.034 | -0.4156952 | 3.24625
219.0301 | -0.4157019 | 3.246195
219.0263 | -0.4157085 | 3.246141
219.0224 | -0.4157151 | 3.246087
219.0185 | -0.4157218 | 3.246032
219.0147 | -0.4157284 | 3.245978
219.0108 | -0.415735 | 3.245923
219.0069 | -0.4157416 | 3.245869
219.003 | -0.4157483 | 3.245815
218.9992 | -0.4157549 | 3.24576
218.9953 | -0.4157615 | 3.245706
218.9914 | -0.4157681 | 3.245652
218.9876 | -0.4157747 | 3.245597
218.9837 | -0.4157813 | 3.245543
218.9798 | -0.4157879 | 3.245488
218.976 | -0.4157945 | 3.245434
218.9721 | -0.4158011 | 3.24538
218.9682 | -0.4158077 | 3.245325
218.9644 | -0.4158143 | 3.245271
218.9605 | -0.4158209 | 3.245216
218.9566 | -0.4158275 | 3.245162
218.9528 | -0.4158341 | 3.245108
218.9489 | -0.4158407 | 3.245053
218.945 | -0.4158473 | 3.244999
218.9412 | -0.4158539 | 3.244944
218.9373 | -0.4158604 | 3.24489
218.9334 | -0.415867 | 3.244836
218.9296 | -0.4158736 | 3.244781
218.9257 | -0.4158801 | 3.244727
218.9218 | -0.4158867 | 3.244673
218.918 | -0.4158933 | 3.244618
218.9141 | -0.4158998 | 3.244564
218.9102 | -0.4159064 | 3.244509
218.9064 | -0.415913 | 3.244455
218.9025 | -0.4159195 | 3.244401
218.8987 | -0.4159261 | 3.244346
218.8948 | -0.4159326 | 3.244292
218.8909 | -0.4159392 | 3.244238
218.8871 | -0.4159457 | 3.244183
218.8832 | -0.4159522 | 3.244129
218.8793 | -0.4159588 | 3.244074
218.8755 | -0.4159653 | 3.24402
218.8716 | -0.4159719 | 3.243966
218.8677 | -0.4159784 | 3.243911
218.8639 | -0.4159849 | 3.243857
218.86 | -0.4159914 | 3.243803
218.8561 | -0.415998 | 3.243748
218.8523 | -0.4160045 | 3.243694
218.8484 | -0.416011 | 3.243639
218.8446 | -0.4160175 | 3.243585
218.8407 | -0.416024 | 3.243531
218.8368 | -0.4160305 | 3.243476
218.833 | -0.416037 | 3.243422
218.8291 | -0.4160436 | 3.243368
218.8252 | -0.4160501 | 3.243313
218.8214 | -0.4160566 | 3.243259
218.8175 | -0.4160631 | 3.243205
218.8137 | -0.4160695 | 3.24315
218.8098 | -0.416076 | 3.243096
218.8059 | -0.4160825 | 3.243041
218.8021 | -0.416089 | 3.242987
218.7982 | -0.4160955 | 3.242933
218.7944 | -0.416102 | 3.242878
218.7905 | -0.4161085 | 3.242824
218.7866 | -0.4161149 | 3.24277
218.7828 | -0.4161214 | 3.242715
218.7789 | -0.4161279 | 3.242661
218.7751 | -0.4161344 | 3.242607
218.7712 | -0.4161408 | 3.242552
218.7673 | -0.4161473 | 3.242498
218.7635 | -0.4161538 | 3.242444
218.7596 | -0.4161602 | 3.242389
218.7557 | -0.4161667 | 3.242335
218.7519 | -0.4161731 | 3.24228
218.748 | -0.4161796 | 3.242226
218.7442 | -0.416186 | 3.242172
218.7403 | -0.4161925 | 3.242117
218.7365 | -0.4161989 | 3.242063
218.7326 | -0.4162054 | 3.242009
218.7287 | -0.4162118 | 3.241954
218.7249 | -0.4162182 | 3.2419
218.721 | -0.4162247 | 3.241846
218.7172 | -0.4162311 | 3.241791
218.7133 | -0.4162375 | 3.241737
218.7094 | -0.416244 | 3.241683
218.7056 | -0.4162504 | 3.241628
218.7017 | -0.4162568 | 3.241574
218.6979 | -0.4162632 | 3.24152
218.694 | -0.4162696 | 3.241465
218.6902 | -0.416276 | 3.241411
218.6863 | -0.4162825 | 3.241357
218.6824 | -0.4162889 | 3.241302
218.6786 | -0.4162953 | 3.241248
218.6747 | -0.4163017 | 3.241194
218.6709 | -0.4163081 | 3.241139
218.667 | -0.4163145 | 3.241085
218.6632 | -0.4163209 | 3.241031
218.6593 | -0.4163273 | 3.240976
218.6554 | -0.4163337 | 3.240922
218.6516 | -0.41634 | 3.240868
218.6477 | -0.4163464 | 3.240813
218.6439 | -0.4163528 | 3.240759
218.64 | -0.4163592 | 3.240705
218.6362 | -0.4163656 | 3.24065
218.6323 | -0.4163719 | 3.240596
218.6285 | -0.4163783 | 3.240542
218.6246 | -0.4163847 | 3.240487
218.6207 | -0.4163911 | 3.240433
218.6169 | -0.4163974 | 3.240379
218.613 | -0.4164038 | 3.240324
218.6092 | -0.4164101 | 3.24027
218.6053 | -0.4164165 | 3.240216
218.6015 | -0.4164229 | 3.240161
218.5976 | -0.4164292 | 3.240107
218.5938 | -0.4164356 | 3.240053
218.5899 | -0.4164419 | 3.239998
218.5861 | -0.4164483 | 3.239944
218.5822 | -0.4164546 | 3.23989
218.5783 | -0.4164609 | 3.239835
218.5745 | -0.4164673 | 3.239781
218.5706 | -0.4164736 | 3.239727
218.5668 | -0.4164799 | 3.239672
218.5629 | -0.4164863 | 3.239618
218.5591 | -0.4164926 | 3.239564
218.5552 | -0.4164989 | 3.239509
218.5514 | -0.4165052 | 3.239455
218.5475 | -0.4165116 | 3.239401
218.5437 | -0.4165179 | 3.239346
218.5398 | -0.4165242 | 3.239292
218.536 | -0.4165305 | 3.239238
218.5321 | -0.4165368 | 3.239183
218.5283 | -0.4165431 | 3.239129
218.5244 | -0.4165494 | 3.239075
218.5206 | -0.4165557 | 3.23902
218.5167 | -0.416562 | 3.238966
218.5129 | -0.4165683 | 3.238912
218.509 | -0.4165746 | 3.238858
218.5052 | -0.4165809 | 3.238803
218.5013 | -0.4165872 | 3.238749
218.4975 | -0.4165935 | 3.238695
218.4936 | -0.4165998 | 3.23864
218.4898 | -0.4166061 | 3.238586
218.4859 | -0.4166123 | 3.238532
218.4821 | -0.4166186 | 3.238477
218.4782 | -0.4166249 | 3.238423
218.4744 | -0.4166312 | 3.238369
218.4705 | -0.4166374 | 3.238314
218.4667 | -0.4166437 | 3.23826
218.4628 | -0.41665 | 3.238206
218.459 | -0.4166562 | 3.238152
218.4551 | -0.4166625 | 3.238097
218.4513 | -0.4166687 | 3.238043
218.4474 | -0.416675 | 3.237989
218.4436 | -0.4166813 | 3.237934
218.4397 | -0.4166875 | 3.23788
218.4359 | -0.4166937 | 3.237826
218.432 | -0.4167 | 3.237771
218.4282 | -0.4167062 | 3.237717
218.4243 | -0.4167125 | 3.237663
218.4205 | -0.4167187 | 3.237609
218.4166 | -0.4167249 | 3.237554
218.4128 | -0.4167312 | 3.2375
218.4089 | -0.4167374 | 3.237446
218.4051 | -0.4167436 | 3.237391
218.4012 | -0.4167499 | 3.237337
218.3974 | -0.4167561 | 3.237283
218.3935 | -0.4167623 | 3.237228
218.3897 | -0.4167685 | 3.237174
218.3858 | -0.4167747 | 3.23712
218.382 | -0.4167809 | 3.237066
218.3782 | -0.4167871 | 3.237011
218.3743 | -0.4167934 | 3.236957
218.3705 | -0.4167996 | 3.236903
218.3666 | -0.4168058 | 3.236848
218.3628 | -0.416812 | 3.236794
218.3589 | -0.4168182 | 3.23674
218.3551 | -0.4168244 | 3.236686
218.3512 | -0.4168305 | 3.236631
218.3474 | -0.4168367 | 3.236577
218.3435 | -0.4168429 | 3.236523
218.3397 | -0.4168491 | 3.236468
218.3359 | -0.4168553 | 3.236414
218.332 | -0.4168615 | 3.23636
218.3282 | -0.4168676 | 3.236306
218.3243 | -0.4168738 | 3.236251
218.3205 | -0.41688 | 3.236197
218.3166 | -0.4168862 | 3.236143
218.3128 | -0.4168923 | 3.236089
218.3089 | -0.4168985 | 3.236034
218.3051 | -0.4169047 | 3.23598
218.3013 | -0.4169108 | 3.235926
218.2974 | -0.416917 | 3.235871
218.2936 | -0.4169231 | 3.235817
218.2897 | -0.4169293 | 3.235763
218.2859 | -0.4169354 | 3.235709
218.282 | -0.4169416 | 3.235654
218.2782 | -0.4169477 | 3.2356
218.2744 | -0.4169539 | 3.235546
218.2705 | -0.41696 | 3.235491
218.2667 | -0.4169661 | 3.235437
218.2628 | -0.4169723 | 3.235383
218.259 | -0.4169784 | 3.235329
218.2551 | -0.4169845 | 3.235274
218.2513 | -0.4169907 | 3.23522
218.2475 | -0.4169968 | 3.235166
218.2436 | -0.4170029 | 3.235112
218.2398 | -0.417009 | 3.235057
218.2359 | -0.4170151 | 3.235003
218.2321 | -0.4170213 | 3.234949
218.2282 | -0.4170274 | 3.234895
218.2244 | -0.4170335 | 3.23484
218.2206 | -0.4170396 | 3.234786
218.2167 | -0.4170457 | 3.234732
218.2129 | -0.4170518 | 3.234677
218.209 | -0.4170579 | 3.234623
218.2052 | -0.417064 | 3.234569
218.2014 | -0.4170701 | 3.234515
218.1975 | -0.4170762 | 3.23446
218.1937 | -0.4170823 | 3.234406
218.1898 | -0.4170883 | 3.234352
218.186 | -0.4170944 | 3.234298
218.1822 | -0.4171005 | 3.234243
218.1783 | -0.4171066 | 3.234189
218.1745 | -0.4171127 | 3.234135
218.1706 | -0.4171187 | 3.234081
218.1668 | -0.4171248 | 3.234026
218.163 | -0.4171309 | 3.233972
218.1591 | -0.417137 | 3.233918
218.1553 | -0.417143 | 3.233864
218.1515 | -0.4171491 | 3.233809
218.1476 | -0.4171551 | 3.233755
218.1438 | -0.4171612 | 3.233701
218.1399 | -0.4171673 | 3.233647
218.1361 | -0.4171733 | 3.233592
218.1323 | -0.4171794 | 3.233538
218.1284 | -0.4171854 | 3.233484
218.1246 | -0.4171914 | 3.23343
218.1207 | -0.4171975 | 3.233375
218.1169 | -0.4172035 | 3.233321
218.1131 | -0.4172096 | 3.233267
218.1092 | -0.4172156 | 3.233213
218.1054 | -0.4172216 | 3.233158
218.1016 | -0.4172277 | 3.233104
218.0977 | -0.4172337 | 3.23305
218.0939 | -0.4172397 | 3.232996
218.0901 | -0.4172457 | 3.232941
218.0862 | -0.4172518 | 3.232887
218.0824 | -0.4172578 | 3.232833
218.0785 | -0.4172638 | 3.232779
218.0747 | -0.4172698 | 3.232725
218.0709 | -0.4172758 | 3.23267
218.067 | -0.4172818 | 3.232616
218.0632 | -0.4172878 | 3.232562
218.0594 | -0.4172938 | 3.232508
218.0555 | -0.4172998 | 3.232453
218.0517 | -0.4173058 | 3.232399
218.0479 | -0.4173118 | 3.232345
218.044 | -0.4173178 | 3.232291
218.0402 | -0.4173238 | 3.232236
218.0364 | -0.4173298 | 3.232182
218.0325 | -0.4173358 | 3.232128
218.0287 | -0.4173418 | 3.232074
218.0249 | -0.4173478 | 3.232019
218.021 | -0.4173537 | 3.231965
218.0172 | -0.4173597 | 3.231911
218.0134 | -0.4173657 | 3.231857
218.0095 | -0.4173717 | 3.231803
218.0057 | -0.4173776 | 3.231748
218.0019 | -0.4173836 | 3.231694
217.998 | -0.4173896 | 3.23164
217.9942 | -0.4173955 | 3.231586
217.9904 | -0.4174015 | 3.231531
217.9865 | -0.4174074 | 3.231477
217.9827 | -0.4174134 | 3.231423
217.9789 | -0.4174193 | 3.231369
217.975 | -0.4174253 | 3.231315
217.9712 | -0.4174312 | 3.23126
217.9674 | -0.4174372 | 3.231206
217.9635 | -0.4174431 | 3.231152
217.9597 | -0.4174491 | 3.231098
217.9559 | -0.417455 | 3.231043
217.952 | -0.4174609 | 3.230989
217.9482 | -0.4174669 | 3.230935
217.9444 | -0.4174728 | 3.230881
217.9405 | -0.4174787 | 3.230827
217.9367 | -0.4174846 | 3.230772
217.9329 | -0.4174906 | 3.230718
217.9291 | -0.4174965 | 3.230664
217.9252 | -0.4175024 | 3.23061
217.9214 | -0.4175083 | 3.230556
217.9176 | -0.4175142 | 3.230501
217.9137 | -0.4175201 | 3.230447
217.9099 | -0.417526 | 3.230393
217.9061 | -0.417532 | 3.230339
217.9022 | -0.4175379 | 3.230285
217.8984 | -0.4175438 | 3.23023
217.8946 | -0.4175497 | 3.230176
217.8908 | -0.4175555 | 3.230122
217.8869 | -0.4175614 | 3.230068
217.8831 | -0.4175673 | 3.230013
217.8793 | -0.4175732 | 3.229959
217.8754 | -0.4175791 | 3.229905
217.8716 | -0.417585 | 3.229851
217.8678 | -0.4175909 | 3.229797
217.864 | -0.4175967 | 3.229742
217.8601 | -0.4176026 | 3.229688
217.8563 | -0.4176085 | 3.229634
217.8525 | -0.4176144 | 3.22958
217.8486 | -0.4176202 | 3.229526
217.8448 | -0.4176261 | 3.229471
217.841 | -0.417632 | 3.229417
217.8372 | -0.4176378 | 3.229363
217.8333 | -0.4176437 | 3.229309
217.8295 | -0.4176495 | 3.229255
217.8257 | -0.4176554 | 3.2292
217.8218 | -0.4176612 | 3.229146
217.818 | -0.4176671 | 3.229092
217.8142 | -0.4176729 | 3.229038
217.8104 | -0.4176788 | 3.228984
217.8065 | -0.4176846 | 3.22893
217.8027 | -0.4176905 | 3.228875
217.7989 | -0.4176963 | 3.228821
217.7951 | -0.4177021 | 3.228767
217.7912 | -0.417708 | 3.228713
217.7874 | -0.4177138 | 3.228659
217.7836 | -0.4177196 | 3.228604
217.7798 | -0.4177255 | 3.22855
217.7759 | -0.4177313 | 3.228496
217.7721 | -0.4177371 | 3.228442
217.7683 | -0.4177429 | 3.228388
217.7645 | -0.4177487 | 3.228333
217.7606 | -0.4177545 | 3.228279
217.7568 | -0.4177604 | 3.228225
217.753 | -0.4177662 | 3.228171
217.7492 | -0.417772 | 3.228117
217.7453 | -0.4177778 | 3.228063
217.7415 | -0.4177836 | 3.228008
217.7377 | -0.4177894 | 3.227954
217.7339 | -0.4177952 | 3.2279
217.73 | -0.417801 | 3.227846
217.7262 | -0.4178067 | 3.227792
217.7224 | -0.4178125 | 3.227737
217.7186 | -0.4178183 | 3.227683
217.7148 | -0.4178241 | 3.227629
217.7109 | -0.4178299 | 3.227575
217.7071 | -0.4178357 | 3.227521
217.7033 | -0.4178414 | 3.227467
217.6995 | -0.4178472 | 3.227412
217.6956 | -0.417853 | 3.227358
217.6918 | -0.4178588 | 3.227304
217.688 | -0.4178645 | 3.22725
217.6842 | -0.4178703 | 3.227196
217.6803 | -0.417876 | 3.227142
217.6765 | -0.4178818 | 3.227087
217.6727 | -0.4178876 | 3.227033
217.6689 | -0.4178933 | 3.226979
217.6651 | -0.4178991 | 3.226925
217.6612 | -0.4179048 | 3.226871
217.6574 | -0.4179106 | 3.226817
217.6536 | -0.4179163 | 3.226762
217.6498 | -0.4179221 | 3.226708
217.646 | -0.4179278 | 3.226654
217.6421 | -0.4179335 | 3.2266
217.6383 | -0.4179393 | 3.226546
217.6345 | -0.417945 | 3.226492
217.6307 | -0.4179507 | 3.226437
217.6269 | -0.4179565 | 3.226383
217.623 | -0.4179622 | 3.226329
217.6192 | -0.4179679 | 3.226275
217.6154 | -0.4179736 | 3.226221
217.6116 | -0.4179793 | 3.226167
217.6078 | -0.4179851 | 3.226113
217.6039 | -0.4179908 | 3.226058
217.6001 | -0.4179965 | 3.226004
217.5963 | -0.4180022 | 3.22595
217.5925 | -0.4180079 | 3.225896
217.5887 | -0.4180136 | 3.225842
217.5848 | -0.4180193 | 3.225788
217.581 | -0.418025 | 3.225733
217.5772 | -0.4180307 | 3.225679
217.5734 | -0.4180364 | 3.225625
217.5696 | -0.4180421 | 3.225571
217.5658 | -0.4180478 | 3.225517
217.5619 | -0.4180535 | 3.225463
217.5581 | -0.4180592 | 3.225409
217.5543 | -0.4180648 | 3.225354
217.5505 | -0.4180705 | 3.2253
217.5467 | -0.4180762 | 3.225246
217.5428 | -0.4180819 | 3.225192
217.539 | -0.4180875 | 3.225138
217.5352 | -0.4180932 | 3.225084
217.5314 | -0.4180989 | 3.22503
217.5276 | -0.4181045 | 3.224975
217.5238 | -0.4181102 | 3.224921
217.52 | -0.4181159 | 3.224867
217.5161 | -0.4181215 | 3.224813
217.5123 | -0.4181272 | 3.224759
217.5085 | -0.4181328 | 3.224705
217.5047 | -0.4181385 | 3.224651
217.5009 | -0.4181441 | 3.224596
217.4971 | -0.4181498 | 3.224542
217.4932 | -0.4181554 | 3.224488
217.4894 | -0.4181611 | 3.224434
217.4856 | -0.4181667 | 3.22438
217.4818 | -0.4181723 | 3.224326
217.478 | -0.418178 | 3.224272
217.4742 | -0.4181836 | 3.224217
217.4704 | -0.4181892 | 3.224163
217.4665 | -0.4181949 | 3.224109
217.4627 | -0.4182005 | 3.224055
217.4589 | -0.4182061 | 3.224001
217.4551 | -0.4182117 | 3.223947
217.4513 | -0.4182174 | 3.223893
217.4475 | -0.418223 | 3.223839
217.4437 | -0.4182286 | 3.223784
217.4398 | -0.4182342 | 3.22373
217.436 | -0.4182398 | 3.223676
217.4322 | -0.4182454 | 3.223622
217.4284 | -0.418251 | 3.223568
217.4246 | -0.4182566 | 3.223514
217.4208 | -0.4182622 | 3.22346
217.417 | -0.4182678 | 3.223406
217.4131 | -0.4182734 | 3.223351
217.4093 | -0.418279 | 3.223297
217.4055 | -0.4182846 | 3.223243
217.4017 | -0.4182902 | 3.223189
217.3979 | -0.4182957 | 3.223135
217.3941 | -0.4183013 | 3.223081
217.3903 | -0.4183069 | 3.223027
217.3865 | -0.4183125 | 3.222973
217.3827 | -0.4183181 | 3.222918
217.3788 | -0.4183236 | 3.222864
217.375 | -0.4183292 | 3.22281
217.3712 | -0.4183348 | 3.222756
217.3674 | -0.4183403 | 3.222702
217.3636 | -0.4183459 | 3.222648
217.3598 | -0.4183515 | 3.222594
217.356 | -0.418357 | 3.22254
217.3522 | -0.4183626 | 3.222486
217.3484 | -0.4183681 | 3.222431
217.3445 | -0.4183737 | 3.222377
217.3407 | -0.4183792 | 3.222323
217.3369 | -0.4183848 | 3.222269
217.3331 | -0.4183903 | 3.222215
217.3293 | -0.4183959 | 3.222161
217.3255 | -0.4184014 | 3.222107
217.3217 | -0.4184069 | 3.222053
217.3179 | -0.4184125 | 3.221999
217.3141 | -0.418418 | 3.221945
217.3103 | -0.4184235 | 3.22189
217.3065 | -0.4184291 | 3.221836
217.3026 | -0.4184346 | 3.221782
217.2988 | -0.4184401 | 3.221728
217.295 | -0.4184456 | 3.221674
217.2912 | -0.4184511 | 3.22162
217.2874 | -0.4184567 | 3.221566
217.2836 | -0.4184622 | 3.221512
217.2798 | -0.4184677 | 3.221458
217.276 | -0.4184732 | 3.221404
217.2722 | -0.4184787 | 3.221349
217.2684 | -0.4184842 | 3.221295
217.2646 | -0.4184897 | 3.221241
217.2608 | -0.4184952 | 3.221187
217.257 | -0.4185007 | 3.221133
217.2531 | -0.4185062 | 3.221079
217.2493 | -0.4185117 | 3.221025
217.2455 | -0.4185172 | 3.220971
217.2417 | -0.4185227 | 3.220917
217.2379 | -0.4185281 | 3.220863
217.2341 | -0.4185336 | 3.220808
217.2303 | -0.4185391 | 3.220754
217.2265 | -0.4185446 | 3.2207
217.2227 | -0.4185501 | 3.220646
217.2189 | -0.4185555 | 3.220592
217.2151 | -0.418561 | 3.220538
217.2113 | -0.4185665 | 3.220484
217.2075 | -0.4185719 | 3.22043
217.2037 | -0.4185774 | 3.220376
217.1999 | -0.4185829 | 3.220322
217.1961 | -0.4185883 | 3.220268
217.1923 | -0.4185938 | 3.220214
217.1884 | -0.4185992 | 3.220159
217.1846 | -0.4186047 | 3.220105
217.1808 | -0.4186101 | 3.220051
217.177 | -0.4186156 | 3.219997
217.1732 | -0.418621 | 3.219943
217.1694 | -0.4186265 | 3.219889
217.1656 | -0.4186319 | 3.219835
217.1618 | -0.4186373 | 3.219781
217.158 | -0.4186428 | 3.219727
217.1542 | -0.4186482 | 3.219673
217.1504 | -0.4186536 | 3.219619
217.1466 | -0.4186591 | 3.219565
217.1428 | -0.4186645 | 3.219511
217.139 | -0.4186699 | 3.219456
217.1352 | -0.4186753 | 3.219402
217.1314 | -0.4186808 | 3.219348
217.1276 | -0.4186862 | 3.219294
217.1238 | -0.4186916 | 3.21924
217.12 | -0.418697 | 3.219186
217.1162 | -0.4187024 | 3.219132
217.1124 | -0.4187078 | 3.219078
217.1086 | -0.4187132 | 3.219024
217.1048 | -0.4187186 | 3.21897
217.101 | -0.418724 | 3.218916
217.0972 | -0.4187294 | 3.218862
217.0934 | -0.4187348 | 3.218808
217.0896 | -0.4187402 | 3.218754
217.0858 | -0.4187456 | 3.2187
217.082 | -0.418751 | 3.218645
217.0782 | -0.4187564 | 3.218591
217.0744 | -0.4187618 | 3.218537
217.0706 | -0.4187671 | 3.218483
217.0668 | -0.4187725 | 3.218429
217.063 | -0.4187779 | 3.218375
217.0592 | -0.4187833 | 3.218321
217.0554 | -0.4187887 | 3.218267
217.0516 | -0.418794 | 3.218213
217.0478 | -0.4187994 | 3.218159
217.044 | -0.4188048 | 3.218105
217.0402 | -0.4188101 | 3.218051
217.0364 | -0.4188155 | 3.217997
217.0326 | -0.4188208 | 3.217943
217.0288 | -0.4188262 | 3.217889
217.025 | -0.4188315 | 3.217835
217.0212 | -0.4188369 | 3.217781
217.0174 | -0.4188422 | 3.217727
217.0136 | -0.4188476 | 3.217672
217.0098 | -0.4188529 | 3.217618
217.006 | -0.4188583 | 3.217564
217.0022 | -0.4188636 | 3.21751
216.9984 | -0.418869 | 3.217456
216.9946 | -0.4188743 | 3.217402
216.9908 | -0.4188796 | 3.217348
216.987 | -0.4188849 | 3.217294
216.9832 | -0.4188903 | 3.21724
216.9794 | -0.4188956 | 3.217186
216.9756 | -0.4189009 | 3.217132
216.9718 | -0.4189062 | 3.217078
216.968 | -0.4189116 | 3.217024
216.9642 | -0.4189169 | 3.21697
216.9604 | -0.4189222 | 3.216916
216.9566 | -0.4189275 | 3.216862
216.9528 | -0.4189328 | 3.216808
216.949 | -0.4189381 | 3.216754
216.9452 | -0.4189434 | 3.2167
216.9414 | -0.4189487 | 3.216646
216.9376 | -0.418954 | 3.216592
216.9338 | -0.4189593 | 3.216538
216.93 | -0.4189646 | 3.216484
216.9262 | -0.4189699 | 3.21643
216.9225 | -0.4189752 | 3.216375
216.9187 | -0.4189805 | 3.216321
216.9149 | -0.4189858 | 3.216267
216.9111 | -0.4189911 | 3.216213
216.9073 | -0.4189963 | 3.216159
216.9035 | -0.4190016 | 3.216105
216.8997 | -0.4190069 | 3.216051
216.8959 | -0.4190122 | 3.215997
216.8921 | -0.4190174 | 3.215943
216.8883 | -0.4190227 | 3.215889
216.8845 | -0.419028 | 3.215835
216.8807 | -0.4190332 | 3.215781
216.8769 | -0.4190385 | 3.215727
216.8731 | -0.4190438 | 3.215673
216.8693 | -0.419049 | 3.215619
216.8655 | -0.4190543 | 3.215565
216.8617 | -0.4190595 | 3.215511
216.858 | -0.4190648 | 3.215457
216.8542 | -0.41907 | 3.215403
216.8504 | -0.4190753 | 3.215349
216.8466 | -0.4190805 | 3.215295
216.8428 | -0.4190858 | 3.215241
216.839 | -0.419091 | 3.215187
216.8352 | -0.4190962 | 3.215133
216.8314 | -0.4191015 | 3.215079
216.8276 | -0.4191067 | 3.215025
216.8238 | -0.4191119 | 3.214971
216.82 | -0.4191172 | 3.214917
216.8162 | -0.4191224 | 3.214863
216.8124 | -0.4191276 | 3.214809
216.8087 | -0.4191328 | 3.214755
216.8049 | -0.4191381 | 3.214701
216.8011 | -0.4191433 | 3.214647
216.7973 | -0.4191485 | 3.214593
216.7935 | -0.4191537 | 3.214539
216.7897 | -0.4191589 | 3.214485
216.7859 | -0.4191641 | 3.214431
216.7821 | -0.4191693 | 3.214377
216.7783 | -0.4191745 | 3.214323
216.7745 | -0.4191797 | 3.214269
216.7707 | -0.4191849 | 3.214215
216.767 | -0.4191901 | 3.214161
216.7632 | -0.4191953 | 3.214107
216.7594 | -0.4192005 | 3.214053
216.7556 | -0.4192057 | 3.213999
216.7518 | -0.4192109 | 3.213945
216.748 | -0.4192161 | 3.213891
216.7442 | -0.4192212 | 3.213837
216.7404 | -0.4192264 | 3.213783
216.7366 | -0.4192316 | 3.213729
216.7329 | -0.4192368 | 3.213675
216.7291 | -0.4192419 | 3.213621
216.7253 | -0.4192471 | 3.213567
216.7215 | -0.4192523 | 3.213513
216.7177 | -0.4192574 | 3.213459
216.7139 | -0.4192626 | 3.213405
216.7101 | -0.4192678 | 3.213351
216.7063 | -0.4192729 | 3.213297
216.7025 | -0.4192781 | 3.213243
216.6988 | -0.4192832 | 3.213189
216.695 | -0.4192884 | 3.213135
216.6912 | -0.4192935 | 3.213081
216.6874 | -0.4192987 | 3.213027
216.6836 | -0.4193038 | 3.212973
216.6798 | -0.419309 | 3.212919
216.676 | -0.4193141 | 3.212865
216.6723 | -0.4193193 | 3.212811
216.6685 | -0.4193244 | 3.212757
216.6647 | -0.4193295 | 3.212703
216.6609 | -0.4193347 | 3.212649
216.6571 | -0.4193398 | 3.212595
216.6533 | -0.4193449 | 3.212541
216.6495 | -0.41935 | 3.212487
216.6458 | -0.4193552 | 3.212433
216.642 | -0.4193603 | 3.212379
216.6382 | -0.4193654 | 3.212325
216.6344 | -0.4193705 | 3.212271
216.6306 | -0.4193756 | 3.212217
216.6268 | -0.4193807 | 3.212163
216.623 | -0.4193858 | 3.212109
216.6193 | -0.4193909 | 3.212055
216.6155 | -0.4193961 | 3.212001
216.6117 | -0.4194012 | 3.211947
216.6079 | -0.4194063 | 3.211893
216.6041 | -0.4194114 | 3.211839
216.6003 | -0.4194164 | 3.211785
216.5965 | -0.4194215 | 3.211731
216.5928 | -0.4194266 | 3.211677
216.589 | -0.4194317 | 3.211623
216.5852 | -0.4194368 | 3.211569
216.5814 | -0.4194419 | 3.211515
216.5776 | -0.419447 | 3.211461
216.5738 | -0.419452 | 3.211407
216.5701 | -0.4194571 | 3.211353
216.5663 | -0.4194622 | 3.2113
216.5625 | -0.4194673 | 3.211246
216.5587 | -0.4194723 | 3.211192
216.5549 | -0.4194774 | 3.211138
216.5512 | -0.4194825 | 3.211084
216.5474 | -0.4194875 | 3.21103
216.5436 | -0.4194926 | 3.210976
216.5398 | -0.4194976 | 3.210922
216.536 | -0.4195027 | 3.210868
216.5322 | -0.4195078 | 3.210814
216.5285 | -0.4195128 | 3.21076
216.5247 | -0.4195179 | 3.210706
216.5209 | -0.4195229 | 3.210652
216.5171 | -0.419528 | 3.210598
216.5133 | -0.419533 | 3.210544
216.5096 | -0.419538 | 3.21049
216.5058 | -0.4195431 | 3.210436
216.502 | -0.4195481 | 3.210382
216.4982 | -0.4195531 | 3.210328
216.4944 | -0.4195582 | 3.210274
216.4907 | -0.4195632 | 3.21022
216.4869 | -0.4195682 | 3.210166
216.4831 | -0.4195732 | 3.210112
216.4793 | -0.4195783 | 3.210058
216.4755 | -0.4195833 | 3.210005
216.4718 | -0.4195883 | 3.209951
216.468 | -0.4195933 | 3.209897
216.4642 | -0.4195983 | 3.209843
216.4604 | -0.4196033 | 3.209789
216.4566 | -0.4196084 | 3.209735
216.4529 | -0.4196134 | 3.209681
216.4491 | -0.4196184 | 3.209627
216.4453 | -0.4196234 | 3.209573
216.4415 | -0.4196284 | 3.209519
216.4377 | -0.4196334 | 3.209465
216.434 | -0.4196384 | 3.209411
216.4302 | -0.4196433 | 3.209357
216.4264 | -0.4196483 | 3.209303
216.4226 | -0.4196533 | 3.209249
216.4189 | -0.4196583 | 3.209195
216.4151 | -0.4196633 | 3.209141
216.4113 | -0.4196683 | 3.209087
216.4075 | -0.4196733 | 3.209034
216.4037 | -0.4196782 | 3.20898
216.4 | -0.4196832 | 3.208926
216.3962 | -0.4196882 | 3.208872
216.3924 | -0.4196931 | 3.208818
216.3886 | -0.4196981 | 3.208764
216.3849 | -0.4197031 | 3.20871
216.3811 | -0.419708 | 3.208656
216.3773 | -0.419713 | 3.208602
216.3735 | -0.419718 | 3.208548
216.3698 | -0.4197229 | 3.208494
216.366 | -0.4197279 | 3.20844
216.3622 | -0.4197328 | 3.208386
216.3584 | -0.4197378 | 3.208332
216.3547 | -0.4197427 | 3.208278
216.3509 | -0.4197477 | 3.208225
216.3471 | -0.4197526 | 3.208171
216.3433 | -0.4197575 | 3.208117
216.3396 | -0.4197625 | 3.208063
216.3358 | -0.4197674 | 3.208009
216.332 | -0.4197724 | 3.207955
216.3282 | -0.4197773 | 3.207901
216.3245 | -0.4197822 | 3.207847
216.3207 | -0.4197871 | 3.207793
216.3169 | -0.4197921 | 3.207739
216.3131 | -0.419797 | 3.207685
216.3094 | -0.4198019 | 3.207631
216.3056 | -0.4198068 | 3.207577
216.3018 | -0.4198117 | 3.207524
216.298 | -0.4198167 | 3.20747
216.2943 | -0.4198216 | 3.207416
216.2905 | -0.4198265 | 3.207362
216.2867 | -0.4198314 | 3.207308
216.2829 | -0.4198363 | 3.207254
216.2792 | -0.4198412 | 3.2072
216.2754 | -0.4198461 | 3.207146
216.2716 | -0.419851 | 3.207092
216.2679 | -0.4198559 | 3.207038
216.2641 | -0.4198608 | 3.206984
216.2603 | -0.4198657 | 3.206931
216.2565 | -0.4198705 | 3.206877
216.2528 | -0.4198754 | 3.206823
216.249 | -0.4198803 | 3.206769
216.2452 | -0.4198852 | 3.206715
216.2414 | -0.4198901 | 3.206661
216.2377 | -0.419895 | 3.206607
216.2339 | -0.4198998 | 3.206553
216.2301 | -0.4199047 | 3.206499
216.2264 | -0.4199096 | 3.206445
216.2226 | -0.4199144 | 3.206391
216.2188 | -0.4199193 | 3.206338
216.2151 | -0.4199242 | 3.206284
216.2113 | -0.419929 | 3.20623
216.2075 | -0.4199339 | 3.206176
216.2037 | -0.4199388 | 3.206122
216.2 | -0.4199436 | 3.206068
216.1962 | -0.4199485 | 3.206014
216.1924 | -0.4199533 | 3.20596
216.1887 | -0.4199582 | 3.205906
216.1849 | -0.419963 | 3.205852
216.1811 | -0.4199678 | 3.205799
216.1774 | -0.4199727 | 3.205745
216.1736 | -0.4199775 | 3.205691
216.1698 | -0.4199824 | 3.205637
216.166 | -0.4199872 | 3.205583
216.1623 | -0.419992 | 3.205529
216.1585 | -0.4199969 | 3.205475
216.1547 | -0.4200017 | 3.205421
216.151 | -0.4200065 | 3.205367
216.1472 | -0.4200113 | 3.205314
216.1434 | -0.4200162 | 3.20526
216.1397 | -0.420021 | 3.205206
216.1359 | -0.4200258 | 3.205152
216.1321 | -0.4200306 | 3.205098
216.1284 | -0.4200354 | 3.205044
216.1246 | -0.4200402 | 3.20499
216.1208 | -0.420045 | 3.204936
216.1171 | -0.4200499 | 3.204882
216.1133 | -0.4200547 | 3.204829
216.1095 | -0.4200595 | 3.204775
216.1058 | -0.4200643 | 3.204721
216.102 | -0.4200691 | 3.204667
216.0982 | -0.4200738 | 3.204613
216.0945 | -0.4200786 | 3.204559
216.0907 | -0.4200834 | 3.204505
216.0869 | -0.4200882 | 3.204451
216.0832 | -0.420093 | 3.204398
216.0794 | -0.4200978 | 3.204344
216.0756 | -0.4201026 | 3.20429
216.0719 | -0.4201073 | 3.204236
216.0681 | -0.4201121 | 3.204182
216.0643 | -0.4201169 | 3.204128
216.0606 | -0.4201217 | 3.204074
216.0568 | -0.4201264 | 3.20402
216.053 | -0.4201312 | 3.203967
216.0493 | -0.420136 | 3.203913
216.0455 | -0.4201407 | 3.203859
216.0417 | -0.4201455 | 3.203805
216.038 | -0.4201503 | 3.203751
216.0342 | -0.420155 | 3.203697
216.0305 | -0.4201598 | 3.203643
216.0267 | -0.4201645 | 3.203589
216.0229 | -0.4201693 | 3.203536
216.0192 | -0.420174 | 3.203482
216.0154 | -0.4201788 | 3.203428
216.0116 | -0.4201835 | 3.203374
216.0079 | -0.4201883 | 3.20332
216.0041 | -0.420193 | 3.203266
216.0003 | -0.4201977 | 3.203212
215.9966 | -0.4202025 | 3.203159
215.9928 | -0.4202072 | 3.203105
215.9891 | -0.4202119 | 3.203051
215.9853 | -0.4202167 | 3.202997
215.9815 | -0.4202214 | 3.202943
215.9778 | -0.4202261 | 3.202889
215.974 | -0.4202308 | 3.202835
215.9702 | -0.4202355 | 3.202782
215.9665 | -0.4202403 | 3.202728
215.9627 | -0.420245 | 3.202674
215.959 | -0.4202497 | 3.20262
215.9552 | -0.4202544 | 3.202566
215.9514 | -0.4202591 | 3.202512
215.9477 | -0.4202638 | 3.202458
215.9439 | -0.4202685 | 3.202405
215.9401 | -0.4202732 | 3.202351
215.9364 | -0.4202779 | 3.202297
215.9326 | -0.4202826 | 3.202243
215.9289 | -0.4202873 | 3.202189
215.9251 | -0.420292 | 3.202135
215.9213 | -0.4202967 | 3.202082
215.9176 | -0.4203014 | 3.202028
215.9138 | -0.4203061 | 3.201974
215.9101 | -0.4203108 | 3.20192
215.9063 | -0.4203154 | 3.201866
215.9025 | -0.4203201 | 3.201812
215.8988 | -0.4203248 | 3.201758
215.895 | -0.4203295 | 3.201705
215.8913 | -0.4203341 | 3.201651
215.8875 | -0.4203388 | 3.201597
215.8837 | -0.4203435 | 3.201543
215.88 | -0.4203481 | 3.201489
215.8762 | -0.4203528 | 3.201435
215.8725 | -0.4203575 | 3.201382
215.8687 | -0.4203621 | 3.201328
215.865 | -0.4203668 | 3.201274
215.8612 | -0.4203714 | 3.20122
215.8574 | -0.4203761 | 3.201166
215.8537 | -0.4203807 | 3.201112
215.8499 | -0.4203854 | 3.201059
215.8462 | -0.42039 | 3.201005
215.8424 | -0.4203947 | 3.200951
215.8387 | -0.4203993 | 3.200897
215.8349 | -0.420404 | 3.200843
215.8311 | -0.4204086 | 3.200789
215.8274 | -0.4204132 | 3.200736
215.8236 | -0.4204179 | 3.200682
215.8199 | -0.4204225 | 3.200628
215.8161 | -0.4204271 | 3.200574
215.8124 | -0.4204318 | 3.20052
215.8086 | -0.4204364 | 3.200467
215.8048 | -0.420441 | 3.200413
215.8011 | -0.4204456 | 3.200359
215.7973 | -0.4204502 | 3.200305
215.7936 | -0.4204549 | 3.200251
215.7898 | -0.4204595 | 3.200197
215.7861 | -0.4204641 | 3.200144
215.7823 | -0.4204687 | 3.20009
215.7785 | -0.4204733 | 3.200036
215.7748 | -0.4204779 | 3.199982
215.771 | -0.4204825 | 3.199928
215.7673 | -0.4204871 | 3.199874
215.7635 | -0.4204917 | 3.199821
215.7598 | -0.4204963 | 3.199767
215.756 | -0.4205009 | 3.199713
215.7523 | -0.4205055 | 3.199659
215.7485 | -0.4205101 | 3.199605
215.7448 | -0.4205147 | 3.199552
215.741 | -0.4205192 | 3.199498
215.7372 | -0.4205238 | 3.199444
215.7335 | -0.4205284 | 3.19939
215.7297 | -0.420533 | 3.199336
215.726 | -0.4205376 | 3.199283
215.7222 | -0.4205421 | 3.199229
215.7185 | -0.4205467 | 3.199175
215.7147 | -0.4205513 | 3.199121
215.711 | -0.4205559 | 3.199067
215.7072 | -0.4205604 | 3.199014
215.7035 | -0.420565 | 3.19896
215.6997 | -0.4205695 | 3.198906
215.696 | -0.4205741 | 3.198852
215.6922 | -0.4205787 | 3.198798
215.6885 | -0.4205832 | 3.198745
215.6847 | -0.4205878 | 3.198691
215.681 | -0.4205923 | 3.198637
215.6772 | -0.4205969 | 3.198583
215.6735 | -0.4206014 | 3.198529
215.6697 | -0.420606 | 3.198476
215.6659 | -0.4206105 | 3.198422
215.6622 | -0.420615 | 3.198368
215.6584 | -0.4206196 | 3.198314
215.6547 | -0.4206241 | 3.19826
215.6509 | -0.4206286 | 3.198207
215.6472 | -0.4206332 | 3.198153
215.6434 | -0.4206377 | 3.198099
215.6397 | -0.4206422 | 3.198045
215.6359 | -0.4206467 | 3.197991
215.6322 | -0.4206513 | 3.197938
215.6284 | -0.4206558 | 3.197884
215.6247 | -0.4206603 | 3.19783
215.6209 | -0.4206648 | 3.197776
215.6172 | -0.4206693 | 3.197722
215.6134 | -0.4206738 | 3.197669
215.6097 | -0.4206784 | 3.197615
215.6059 | -0.4206829 | 3.197561
215.6022 | -0.4206874 | 3.197507
215.5984 | -0.4206919 | 3.197454
215.5947 | -0.4206964 | 3.1974
215.5909 | -0.4207009 | 3.197346
215.5872 | -0.4207054 | 3.197292
215.5834 | -0.4207099 | 3.197238
215.5797 | -0.4207143 | 3.197185
215.576 | -0.4207188 | 3.197131
215.5722 | -0.4207233 | 3.197077
215.5685 | -0.4207278 | 3.197023
215.5647 | -0.4207323 | 3.19697
215.561 | -0.4207368 | 3.196916
215.5572 | -0.4207412 | 3.196862
215.5535 | -0.4207457 | 3.196808
215.5497 | -0.4207502 | 3.196754
215.546 | -0.4207547 | 3.196701
215.5422 | -0.4207591 | 3.196647
215.5385 | -0.4207636 | 3.196593
215.5347 | -0.4207681 | 3.196539
215.531 | -0.4207725 | 3.196486
215.5272 | -0.420777 | 3.196432
215.5235 | -0.4207815 | 3.196378
215.5197 | -0.4207859 | 3.196324
215.516 | -0.4207904 | 3.19627
215.5122 | -0.4207948 | 3.196217
215.5085 | -0.4207993 | 3.196163
215.5048 | -0.4208037 | 3.196109
215.501 | -0.4208082 | 3.196055
215.4973 | -0.4208126 | 3.196002
215.4935 | -0.4208171 | 3.195948
215.4898 | -0.4208215 | 3.195894
215.486 | -0.4208259 | 3.19584
215.4823 | -0.4208304 | 3.195787
215.4785 | -0.4208348 | 3.195733
215.4748 | -0.4208392 | 3.195679
215.471 | -0.4208437 | 3.195625
215.4673 | -0.4208481 | 3.195572
215.4636 | -0.4208525 | 3.195518
215.4598 | -0.4208569 | 3.195464
215.4561 | -0.4208614 | 3.19541
215.4523 | -0.4208658 | 3.195357
215.4486 | -0.4208702 | 3.195303
215.4448 | -0.4208746 | 3.195249
215.4411 | -0.420879 | 3.195195
215.4374 | -0.4208834 | 3.195142
215.4336 | -0.4208878 | 3.195088
215.4299 | -0.4208922 | 3.195034
215.4261 | -0.4208966 | 3.19498
215.4224 | -0.420901 | 3.194927
215.4186 | -0.4209054 | 3.194873
215.4149 | -0.4209098 | 3.194819
215.4112 | -0.4209142 | 3.194765
215.4074 | -0.4209186 | 3.194712
215.4037 | -0.420923 | 3.194658
215.3999 | -0.4209274 | 3.194604
215.3962 | -0.4209318 | 3.19455
215.3924 | -0.4209362 | 3.194497
215.3887 | -0.4209405 | 3.194443
215.385 | -0.4209449 | 3.194389
215.3812 | -0.4209493 | 3.194335
215.3775 | -0.4209537 | 3.194282
215.3737 | -0.4209581 | 3.194228
215.37 | -0.4209624 | 3.194174
215.3662 | -0.4209668 | 3.19412
215.3625 | -0.4209712 | 3.194067
215.3588 | -0.4209755 | 3.194013
215.355 | -0.4209799 | 3.193959
215.3513 | -0.4209842 | 3.193905
215.3475 | -0.4209886 | 3.193852
215.3438 | -0.420993 | 3.193798
215.3401 | -0.4209973 | 3.193744
215.3363 | -0.4210017 | 3.19369
215.3326 | -0.421006 | 3.193637
215.3288 | -0.4210104 | 3.193583
215.3251 | -0.4210147 | 3.193529
215.3214 | -0.421019 | 3.193476
215.3176 | -0.4210234 | 3.193422
215.3139 | -0.4210277 | 3.193368
215.3101 | -0.4210321 | 3.193314
215.3064 | -0.4210364 | 3.193261
215.3027 | -0.4210407 | 3.193207
215.2989 | -0.4210451 | 3.193153
215.2952 | -0.4210494 | 3.193099
215.2915 | -0.4210537 | 3.193046
215.2877 | -0.421058 | 3.192992
215.284 | -0.4210624 | 3.192938
215.2802 | -0.4210667 | 3.192885
215.2765 | -0.421071 | 3.192831
215.2728 | -0.4210753 | 3.192777
215.269 | -0.4210796 | 3.192723
215.2653 | -0.4210839 | 3.19267
215.2616 | -0.4210882 | 3.192616
215.2578 | -0.4210926 | 3.192562
215.2541 | -0.4210969 | 3.192509
215.2503 | -0.4211012 | 3.192455
215.2466 | -0.4211055 | 3.192401
215.2429 | -0.4211098 | 3.192347
215.2391 | -0.4211141 | 3.192294
215.2354 | -0.4211183 | 3.19224
215.2317 | -0.4211226 | 3.192186
215.2279 | -0.4211269 | 3.192133
215.2242 | -0.4211312 | 3.192079
215.2204 | -0.4211355 | 3.192025
215.2167 | -0.4211398 | 3.191971
215.213 | -0.4211441 | 3.191918
215.2092 | -0.4211483 | 3.191864
215.2055 | -0.4211526 | 3.19181
215.2018 | -0.4211569 | 3.191757
215.198 | -0.4211612 | 3.191703
215.1943 | -0.4211654 | 3.191649
215.1906 | -0.4211697 | 3.191596
215.1868 | -0.421174 | 3.191542
215.1831 | -0.4211782 | 3.191488
215.1794 | -0.4211825 | 3.191434
215.1756 | -0.4211868 | 3.191381
215.1719 | -0.421191 | 3.191327
215.1682 | -0.4211953 | 3.191273
215.1644 | -0.4211995 | 3.19122
215.1607 | -0.4212038 | 3.191166
215.157 | -0.421208 | 3.191112
215.1532 | -0.4212123 | 3.191059
215.1495 | -0.4212165 | 3.191005
215.1458 | -0.4212208 | 3.190951
215.142 | -0.421225 | 3.190897
215.1383 | -0.4212292 | 3.190844
215.1346 | -0.4212335 | 3.19079
215.1308 | -0.4212377 | 3.190736
215.1271 | -0.4212419 | 3.190683
215.1234 | -0.4212462 | 3.190629
215.1196 | -0.4212504 | 3.190575
215.1159 | -0.4212546 | 3.190522
215.1122 | -0.4212588 | 3.190468
215.1084 | -0.4212631 | 3.190414
215.1047 | -0.4212673 | 3.190361
215.101 | -0.4212715 | 3.190307
215.0972 | -0.4212757 | 3.190253
215.0935 | -0.4212799 | 3.190199
215.0898 | -0.4212841 | 3.190146
215.086 | -0.4212884 | 3.190092
215.0823 | -0.4212926 | 3.190038
215.0786 | -0.4212968 | 3.189985
215.0748 | -0.421301 | 3.189931
215.0711 | -0.4213052 | 3.189877
215.0674 | -0.4213094 | 3.189824
215.0637 | -0.4213136 | 3.18977
215.0599 | -0.4213178 | 3.189716
215.0562 | -0.421322 | 3.189663
215.0525 | -0.4213261 | 3.189609
215.0487 | -0.4213303 | 3.189555
215.045 | -0.4213345 | 3.189502
215.0413 | -0.4213387 | 3.189448
215.0375 | -0.4213429 | 3.189394
215.0338 | -0.4213471 | 3.189341
215.0301 | -0.4213512 | 3.189287
215.0264 | -0.4213554 | 3.189233
215.0226 | -0.4213596 | 3.18918
215.0189 | -0.4213638 | 3.189126
215.0152 | -0.4213679 | 3.189072
215.0114 | -0.4213721 | 3.189019
215.0077 | -0.4213763 | 3.188965
215.004 | -0.4213804 | 3.188911
215.0003 | -0.4213846 | 3.188858
214.9965 | -0.4213887 | 3.188804
214.9928 | -0.4213929 | 3.18875
214.9891 | -0.421397 | 3.188697
214.9853 | -0.4214012 | 3.188643
214.9816 | -0.4214054 | 3.188589
214.9779 | -0.4214095 | 3.188536
214.9742 | -0.4214136 | 3.188482
214.9704 | -0.4214178 | 3.188428
214.9667 | -0.4214219 | 3.188375
214.963 | -0.4214261 | 3.188321
214.9593 | -0.4214302 | 3.188267
214.9555 | -0.4214343 | 3.188214
214.9518 | -0.4214385 | 3.18816
214.9481 | -0.4214426 | 3.188106
214.9443 | -0.4214467 | 3.188053
214.9406 | -0.4214509 | 3.187999
214.9369 | -0.421455 | 3.187945
214.9332 | -0.4214591 | 3.187892
214.9294 | -0.4214632 | 3.187838
214.9257 | -0.4214673 | 3.187784
214.922 | -0.4214715 | 3.187731
214.9183 | -0.4214756 | 3.187677
214.9145 | -0.4214797 | 3.187623
214.9108 | -0.4214838 | 3.18757
214.9071 | -0.4214879 | 3.187516
214.9034 | -0.421492 | 3.187463
214.8996 | -0.4214961 | 3.187409
214.8959 | -0.4215002 | 3.187355
214.8922 | -0.4215043 | 3.187302
214.8885 | -0.4215084 | 3.187248
214.8847 | -0.4215125 | 3.187194
214.881 | -0.4215166 | 3.187141
214.8773 | -0.4215207 | 3.187087
214.8736 | -0.4215248 | 3.187033
214.8698 | -0.4215289 | 3.18698
214.8661 | -0.421533 | 3.186926
214.8624 | -0.421537 | 3.186872
214.8587 | -0.4215411 | 3.186819
214.8549 | -0.4215452 | 3.186765
214.8512 | -0.4215493 | 3.186712
214.8475 | -0.4215534 | 3.186658
214.8438 | -0.4215574 | 3.186604
214.8401 | -0.4215615 | 3.186551
214.8363 | -0.4215656 | 3.186497
214.8326 | -0.4215696 | 3.186443
214.8289 | -0.4215737 | 3.18639
214.8252 | -0.4215778 | 3.186336
214.8214 | -0.4215818 | 3.186283
214.8177 | -0.4215859 | 3.186229
214.814 | -0.4215899 | 3.186175
214.8103 | -0.421594 | 3.186122
214.8066 | -0.421598 | 3.186068
214.8028 | -0.4216021 | 3.186014
214.7991 | -0.4216061 | 3.185961
214.7954 | -0.4216102 | 3.185907
214.7917 | -0.4216142 | 3.185854
214.788 | -0.4216183 | 3.1858
214.7842 | -0.4216223 | 3.185746
214.7805 | -0.4216263 | 3.185693
214.7768 | -0.4216304 | 3.185639
214.7731 | -0.4216344 | 3.185585
214.7693 | -0.4216384 | 3.185532
214.7656 | -0.4216425 | 3.185478
214.7619 | -0.4216465 | 3.185425
214.7582 | -0.4216505 | 3.185371
214.7545 | -0.4216545 | 3.185317
214.7507 | -0.4216586 | 3.185264
214.747 | -0.4216626 | 3.18521
214.7433 | -0.4216666 | 3.185156
214.7396 | -0.4216706 | 3.185103
214.7359 | -0.4216746 | 3.185049
214.7322 | -0.4216786 | 3.184996
214.7284 | -0.4216826 | 3.184942
214.7247 | -0.4216866 | 3.184888
214.721 | -0.4216906 | 3.184835
214.7173 | -0.4216947 | 3.184781
214.7136 | -0.4216987 | 3.184728
214.7098 | -0.4217026 | 3.184674
214.7061 | -0.4217066 | 3.18462
214.7024 | -0.4217106 | 3.184567
214.6987 | -0.4217146 | 3.184513
214.695 | -0.4217186 | 3.18446
214.6912 | -0.4217226 | 3.184406
214.6875 | -0.4217266 | 3.184352
214.6838 | -0.4217306 | 3.184299
214.6801 | -0.4217346 | 3.184245
214.6764 | -0.4217385 | 3.184192
214.6727 | -0.4217425 | 3.184138
214.6689 | -0.4217465 | 3.184084
214.6652 | -0.4217505 | 3.184031
214.6615 | -0.4217544 | 3.183977
214.6578 | -0.4217584 | 3.183924
214.6541 | -0.4217624 | 3.18387
214.6504 | -0.4217663 | 3.183816
214.6466 | -0.4217703 | 3.183763
214.6429 | -0.4217743 | 3.183709
214.6392 | -0.4217782 | 3.183656
214.6355 | -0.4217822 | 3.183602
214.6318 | -0.4217861 | 3.183548
214.6281 | -0.4217901 | 3.183495
214.6244 | -0.421794 | 3.183441
214.6206 | -0.421798 | 3.183388
214.6169 | -0.4218019 | 3.183334
214.6132 | -0.4218059 | 3.18328
214.6095 | -0.4218098 | 3.183227
214.6058 | -0.4218137 | 3.183173
214.6021 | -0.4218177 | 3.18312
214.5983 | -0.4218216 | 3.183066
214.5946 | -0.4218255 | 3.183012
214.5909 | -0.4218295 | 3.182959
214.5872 | -0.4218334 | 3.182905
214.5835 | -0.4218373 | 3.182852
214.5798 | -0.4218413 | 3.182798
214.5761 | -0.4218452 | 3.182745
214.5724 | -0.4218491 | 3.182691
214.5686 | -0.421853 | 3.182637
214.5649 | -0.4218569 | 3.182584
214.5612 | -0.4218609 | 3.18253
214.5575 | -0.4218648 | 3.182477
214.5538 | -0.4218687 | 3.182423
214.5501 | -0.4218726 | 3.18237
214.5464 | -0.4218765 | 3.182316
214.5426 | -0.4218804 | 3.182262
214.5389 | -0.4218843 | 3.182209
214.5352 | -0.4218882 | 3.182155
214.5315 | -0.4218921 | 3.182102
214.5278 | -0.421896 | 3.182048
214.5241 | -0.4218999 | 3.181995
214.5204 | -0.4219038 | 3.181941
214.5167 | -0.4219077 | 3.181887
214.513 | -0.4219116 | 3.181834
214.5092 | -0.4219155 | 3.18178
214.5055 | -0.4219193 | 3.181727
214.5018 | -0.4219232 | 3.181673
214.4981 | -0.4219271 | 3.18162
214.4944 | -0.421931 | 3.181566
214.4907 | -0.4219349 | 3.181512
214.487 | -0.4219387 | 3.181459
214.4833 | -0.4219426 | 3.181405
214.4796 | -0.4219465 | 3.181352
214.4758 | -0.4219503 | 3.181298
214.4721 | -0.4219542 | 3.181245
214.4684 | -0.4219581 | 3.181191
214.4647 | -0.4219619 | 3.181137
214.461 | -0.4219658 | 3.181084
214.4573 | -0.4219696 | 3.18103
214.4536 | -0.4219735 | 3.180977
214.4499 | -0.4219774 | 3.180923
214.4462 | -0.4219812 | 3.18087
214.4425 | -0.4219851 | 3.180816
214.4387 | -0.4219889 | 3.180763
214.435 | -0.4219927 | 3.180709
214.4313 | -0.4219966 | 3.180656
214.4276 | -0.4220004 | 3.180602
214.4239 | -0.4220043 | 3.180548
214.4202 | -0.4220081 | 3.180495
214.4165 | -0.4220119 | 3.180441
214.4128 | -0.4220158 | 3.180388
214.4091 | -0.4220196 | 3.180334
214.4054 | -0.4220234 | 3.180281
214.4017 | -0.4220273 | 3.180227
214.398 | -0.4220311 | 3.180174
214.3943 | -0.4220349 | 3.18012
214.3905 | -0.4220387 | 3.180066
214.3868 | -0.4220426 | 3.180013
214.3831 | -0.4220464 | 3.179959
214.3794 | -0.4220502 | 3.179906
214.3757 | -0.422054 | 3.179852
214.372 | -0.4220578 | 3.179799
214.3683 | -0.4220616 | 3.179745
214.3646 | -0.4220654 | 3.179692
214.3609 | -0.4220692 | 3.179638
214.3572 | -0.422073 | 3.179585
214.3535 | -0.4220768 | 3.179531
214.3498 | -0.4220806 | 3.179478
214.3461 | -0.4220844 | 3.179424
214.3424 | -0.4220882 | 3.17937
214.3387 | -0.422092 | 3.179317
214.335 | -0.4220958 | 3.179263
214.3312 | -0.4220996 | 3.17921
214.3275 | -0.4221034 | 3.179156
214.3238 | -0.4221072 | 3.179103
214.3201 | -0.4221109 | 3.179049
214.3164 | -0.4221147 | 3.178996
214.3127 | -0.4221185 | 3.178942
214.309 | -0.4221223 | 3.178889
214.3053 | -0.422126 | 3.178835
214.3016 | -0.4221298 | 3.178782
214.2979 | -0.4221336 | 3.178728
214.2942 | -0.4221374 | 3.178675
214.2905 | -0.4221411 | 3.178621
214.2868 | -0.4221449 | 3.178568
214.2831 | -0.4221487 | 3.178514
214.2794 | -0.4221524 | 3.178461
214.2757 | -0.4221562 | 3.178407
214.272 | -0.4221599 | 3.178354
214.2683 | -0.4221637 | 3.1783
214.2646 | -0.4221674 | 3.178246
214.2609 | -0.4221712 | 3.178193
214.2572 | -0.4221749 | 3.178139
214.2535 | -0.4221787 | 3.178086
214.2498 | -0.4221824 | 3.178032
214.2461 | -0.4221862 | 3.177979
214.2424 | -0.4221899 | 3.177925
214.2387 | -0.4221936 | 3.177872
214.235 | -0.4221974 | 3.177818
214.2313 | -0.4222011 | 3.177765
214.2276 | -0.4222048 | 3.177711
214.2239 | -0.4222086 | 3.177658
214.2202 | -0.4222123 | 3.177604
214.2164 | -0.422216 | 3.177551
214.2127 | -0.4222197 | 3.177497
214.209 | -0.4222235 | 3.177444
214.2053 | -0.4222272 | 3.17739
214.2016 | -0.4222309 | 3.177337
214.1979 | -0.4222346 | 3.177283
214.1942 | -0.4222383 | 3.17723
214.1905 | -0.422242 | 3.177176
214.1868 | -0.4222458 | 3.177123
214.1831 | -0.4222495 | 3.177069
214.1794 | -0.4222532 | 3.177016
214.1757 | -0.4222569 | 3.176962
214.172 | -0.4222606 | 3.176909
214.1683 | -0.4222643 | 3.176855
214.1646 | -0.422268 | 3.176802
214.1609 | -0.4222717 | 3.176748
214.1572 | -0.4222754 | 3.176695
214.1535 | -0.422279 | 3.176641
214.1498 | -0.4222827 | 3.176588
214.1461 | -0.4222864 | 3.176534
214.1425 | -0.4222901 | 3.176481
214.1388 | -0.4222938 | 3.176427
214.1351 | -0.4222975 | 3.176374
214.1314 | -0.4223011 | 3.17632
214.1277 | -0.4223048 | 3.176267
214.124 | -0.4223085 | 3.176213
214.1203 | -0.4223122 | 3.17616
214.1166 | -0.4223158 | 3.176106
214.1129 | -0.4223195 | 3.176053
214.1092 | -0.4223232 | 3.175999
214.1055 | -0.4223268 | 3.175946
214.1018 | -0.4223305 | 3.175892
214.0981 | -0.4223342 | 3.175839
214.0944 | -0.4223378 | 3.175785
214.0907 | -0.4223415 | 3.175732
214.087 | -0.4223451 | 3.175679
214.0833 | -0.4223488 | 3.175625
214.0796 | -0.4223524 | 3.175572
214.0759 | -0.4223561 | 3.175518
214.0722 | -0.4223597 | 3.175465
214.0685 | -0.4223634 | 3.175411
214.0648 | -0.422367 | 3.175358
214.0611 | -0.4223707 | 3.175304
214.0574 | -0.4223743 | 3.175251
214.0537 | -0.4223779 | 3.175197
214.05 | -0.4223816 | 3.175144
214.0463 | -0.4223852 | 3.17509
214.0426 | -0.4223888 | 3.175037
214.0389 | -0.4223925 | 3.174983
214.0352 | -0.4223961 | 3.17493
214.0316 | -0.4223997 | 3.174876
214.0279 | -0.4224033 | 3.174823
214.0242 | -0.422407 | 3.174769
214.0205 | -0.4224106 | 3.174716
214.0168 | -0.4224142 | 3.174663
214.0131 | -0.4224178 | 3.174609
214.0094 | -0.4224214 | 3.174556
214.0057 | -0.422425 | 3.174502
214.002 | -0.4224287 | 3.174449
213.9983 | -0.4224323 | 3.174395
213.9946 | -0.4224359 | 3.174342
213.9909 | -0.4224395 | 3.174288
213.9872 | -0.4224431 | 3.174235
213.9835 | -0.4224467 | 3.174181
213.9798 | -0.4224503 | 3.174128
213.9761 | -0.4224539 | 3.174074
213.9724 | -0.4224575 | 3.174021
213.9688 | -0.422461 | 3.173968
213.9651 | -0.4224646 | 3.173914
213.9614 | -0.4224682 | 3.173861
213.9577 | -0.4224718 | 3.173807
213.954 | -0.4224754 | 3.173754
213.9503 | -0.422479 | 3.1737
213.9466 | -0.4224825 | 3.173647
213.9429 | -0.4224861 | 3.173593
213.9392 | -0.4224897 | 3.17354
213.9355 | -0.4224933 | 3.173486
213.9318 | -0.4224968 | 3.173433
213.9281 | -0.4225004 | 3.17338
213.9245 | -0.422504 | 3.173326
213.9208 | -0.4225075 | 3.173273
213.9171 | -0.4225111 | 3.173219
213.9134 | -0.4225147 | 3.173166
213.9097 | -0.4225182 | 3.173112
213.906 | -0.4225218 | 3.173059
213.9023 | -0.4225253 | 3.173005
213.8986 | -0.4225289 | 3.172952
213.8949 | -0.4225324 | 3.172899
213.8912 | -0.422536 | 3.172845
213.8876 | -0.4225395 | 3.172792
213.8839 | -0.4225431 | 3.172738
213.8802 | -0.4225466 | 3.172685
213.8765 | -0.4225502 | 3.172631
213.8728 | -0.4225537 | 3.172578
213.8691 | -0.4225572 | 3.172524
213.8654 | -0.4225608 | 3.172471
213.8617 | -0.4225643 | 3.172418
213.858 | -0.4225678 | 3.172364
213.8543 | -0.4225714 | 3.172311
213.8507 | -0.4225749 | 3.172257
213.847 | -0.4225784 | 3.172204
213.8433 | -0.422582 | 3.17215
213.8396 | -0.4225855 | 3.172097
213.8359 | -0.422589 | 3.172044
213.8322 | -0.4225925 | 3.17199
213.8285 | -0.422596 | 3.171937
213.8248 | -0.4225995 | 3.171883
213.8212 | -0.4226031 | 3.17183
213.8175 | -0.4226066 | 3.171776
213.8138 | -0.4226101 | 3.171723
213.8101 | -0.4226136 | 3.17167
213.8064 | -0.4226171 | 3.171616
213.8027 | -0.4226206 | 3.171563
213.799 | -0.4226241 | 3.171509
213.7953 | -0.4226276 | 3.171456
213.7917 | -0.4226311 | 3.171403
213.788 | -0.4226346 | 3.171349
213.7843 | -0.4226381 | 3.171296
213.7806 | -0.4226415 | 3.171242
213.7769 | -0.422645 | 3.171189
213.7732 | -0.4226485 | 3.171135
213.7695 | -0.422652 | 3.171082
213.7659 | -0.4226555 | 3.171029
213.7622 | -0.422659 | 3.170975
213.7585 | -0.4226624 | 3.170922
213.7548 | -0.4226659 | 3.170868
213.7511 | -0.4226694 | 3.170815
213.7474 | -0.4226729 | 3.170762
213.7437 | -0.4226763 | 3.170708
213.7401 | -0.4226798 | 3.170655
213.7364 | -0.4226833 | 3.170601
213.7327 | -0.4226867 | 3.170548
213.729 | -0.4226902 | 3.170494
213.7253 | -0.4226937 | 3.170441
213.7216 | -0.4226971 | 3.170388
213.718 | -0.4227006 | 3.170334
213.7143 | -0.422704 | 3.170281
213.7106 | -0.4227075 | 3.170227
213.7069 | -0.4227109 | 3.170174
213.7032 | -0.4227144 | 3.170121
213.6995 | -0.4227178 | 3.170067
213.6959 | -0.4227213 | 3.170014
213.6922 | -0.4227247 | 3.16996
213.6885 | -0.4227281 | 3.169907
213.6848 | -0.4227316 | 3.169854
213.6811 | -0.422735 | 3.1698
213.6774 | -0.4227385 | 3.169747
213.6738 | -0.4227419 | 3.169693
213.6701 | -0.4227453 | 3.16964
213.6664 | -0.4227488 | 3.169587
213.6627 | -0.4227522 | 3.169533
213.659 | -0.4227556 | 3.16948
213.6553 | -0.422759 | 3.169426
213.6517 | -0.4227624 | 3.169373
213.648 | -0.4227659 | 3.16932
213.6443 | -0.4227693 | 3.169266
213.6406 | -0.4227727 | 3.169213
213.6369 | -0.4227761 | 3.16916
213.6333 | -0.4227795 | 3.169106
213.6296 | -0.4227829 | 3.169053
213.6259 | -0.4227863 | 3.168999
213.6222 | -0.4227897 | 3.168946
213.6185 | -0.4227931 | 3.168893
213.6149 | -0.4227965 | 3.168839
213.6112 | -0.4227999 | 3.168786
213.6075 | -0.4228033 | 3.168732
213.6038 | -0.4228067 | 3.168679
213.6001 | -0.4228101 | 3.168626
213.5965 | -0.4228135 | 3.168572
213.5928 | -0.4228169 | 3.168519
213.5891 | -0.4228203 | 3.168466
213.5854 | -0.4228237 | 3.168412
213.5817 | -0.4228271 | 3.168359
213.5781 | -0.4228305 | 3.168305
213.5744 | -0.4228338 | 3.168252
213.5707 | -0.4228372 | 3.168199
213.567 | -0.4228406 | 3.168145
213.5633 | -0.422844 | 3.168092
213.5597 | -0.4228473 | 3.168039
213.556 | -0.4228507 | 3.167985
213.5523 | -0.4228541 | 3.167932
213.5486 | -0.4228574 | 3.167878
213.5449 | -0.4228608 | 3.167825
213.5413 | -0.4228642 | 3.167772
213.5376 | -0.4228675 | 3.167718
213.5339 | -0.4228709 | 3.167665
213.5302 | -0.4228742 | 3.167612
213.5266 | -0.4228776 | 3.167558
213.5229 | -0.4228809 | 3.167505
213.5192 | -0.4228843 | 3.167452
213.5155 | -0.4228876 | 3.167398
213.5119 | -0.422891 | 3.167345
213.5082 | -0.4228943 | 3.167291
213.5045 | -0.4228977 | 3.167238
213.5008 | -0.422901 | 3.167185
213.4971 | -0.4229044 | 3.167131
213.4935 | -0.4229077 | 3.167078
213.4898 | -0.422911 | 3.167025
213.4861 | -0.4229144 | 3.166971
213.4824 | -0.4229177 | 3.166918
213.4788 | -0.422921 | 3.166865
213.4751 | -0.4229243 | 3.166811
213.4714 | -0.4229277 | 3.166758
213.4677 | -0.422931 | 3.166705
213.4641 | -0.4229343 | 3.166651
213.4604 | -0.4229376 | 3.166598
213.4567 | -0.422941 | 3.166544
213.453 | -0.4229443 | 3.166491
213.4494 | -0.4229476 | 3.166438
213.4457 | -0.4229509 | 3.166384
213.442 | -0.4229542 | 3.166331
213.4383 | -0.4229575 | 3.166278
213.4347 | -0.4229608 | 3.166224
213.431 | -0.4229641 | 3.166171
213.4273 | -0.4229674 | 3.166118
213.4236 | -0.4229707 | 3.166064
213.42 | -0.422974 | 3.166011
213.4163 | -0.4229773 | 3.165958
213.4126 | -0.4229806 | 3.165904
213.4089 | -0.4229839 | 3.165851
213.4053 | -0.4229872 | 3.165798
213.4016 | -0.4229905 | 3.165744
213.3979 | -0.4229938 | 3.165691
213.3943 | -0.4229971 | 3.165638
213.3906 | -0.4230003 | 3.165584
213.3869 | -0.4230036 | 3.165531
213.3832 | -0.4230069 | 3.165478
213.3796 | -0.4230102 | 3.165424
213.3759 | -0.4230134 | 3.165371
213.3722 | -0.4230167 | 3.165318
213.3685 | -0.42302 | 3.165264
213.3649 | -0.4230233 | 3.165211
213.3612 | -0.4230265 | 3.165158
213.3575 | -0.4230298 | 3.165104
213.3539 | -0.4230331 | 3.165051
213.3502 | -0.4230363 | 3.164998
213.3465 | -0.4230396 | 3.164944
213.3428 | -0.4230428 | 3.164891
213.3392 | -0.4230461 | 3.164838
213.3355 | -0.4230493 | 3.164784
213.3318 | -0.4230526 | 3.164731
213.3282 | -0.4230558 | 3.164678
213.3245 | -0.4230591 | 3.164624
213.3208 | -0.4230623 | 3.164571
213.3172 | -0.4230656 | 3.164518
213.3135 | -0.4230688 | 3.164464
213.3098 | -0.4230721 | 3.164411
213.3061 | -0.4230753 | 3.164358
213.3025 | -0.4230785 | 3.164305
213.2988 | -0.4230818 | 3.164251
213.2951 | -0.423085 | 3.164198
213.2915 | -0.4230882 | 3.164145
213.2878 | -0.4230915 | 3.164091
213.2841 | -0.4230947 | 3.164038
213.2805 | -0.4230979 | 3.163985
213.2768 | -0.4231011 | 3.163931
213.2731 | -0.4231044 | 3.163878
213.2695 | -0.4231076 | 3.163825
213.2658 | -0.4231108 | 3.163771
213.2621 | -0.423114 | 3.163718
213.2584 | -0.4231172 | 3.163665
213.2548 | -0.4231204 | 3.163611
213.2511 | -0.4231236 | 3.163558
213.2474 | -0.4231268 | 3.163505
213.2438 | -0.4231301 | 3.163452
213.2401 | -0.4231333 | 3.163398
213.2364 | -0.4231365 | 3.163345
213.2328 | -0.4231397 | 3.163292
213.2291 | -0.4231429 | 3.163238
213.2254 | -0.4231461 | 3.163185
213.2218 | -0.4231492 | 3.163132
213.2181 | -0.4231524 | 3.163078
213.2144 | -0.4231556 | 3.163025
213.2108 | -0.4231588 | 3.162972
213.2071 | -0.423162 | 3.162919
213.2034 | -0.4231652 | 3.162865
213.1998 | -0.4231684 | 3.162812
213.1961 | -0.4231715 | 3.162759
213.1924 | -0.4231747 | 3.162705
213.1888 | -0.4231779 | 3.162652
213.1851 | -0.4231811 | 3.162599
213.1814 | -0.4231843 | 3.162545
213.1778 | -0.4231874 | 3.162492
213.1741 | -0.4231906 | 3.162439
213.1704 | -0.4231938 | 3.162386
213.1668 | -0.4231969 | 3.162332
213.1631 | -0.4232001 | 3.162279
213.1595 | -0.4232032 | 3.162226
213.1558 | -0.4232064 | 3.162172
213.1521 | -0.4232096 | 3.162119
213.1485 | -0.4232127 | 3.162066
213.1448 | -0.4232159 | 3.162013
213.1411 | -0.423219 | 3.161959
213.1375 | -0.4232222 | 3.161906
213.1338 | -0.4232253 | 3.161853
213.1301 | -0.4232285 | 3.161799
213.1265 | -0.4232316 | 3.161746
213.1228 | -0.4232348 | 3.161693
213.1191 | -0.4232379 | 3.16164
213.1155 | -0.423241 | 3.161586
213.1118 | -0.4232442 | 3.161533
213.1082 | -0.4232473 | 3.16148
213.1045 | -0.4232504 | 3.161427
213.1008 | -0.4232536 | 3.161373
213.0972 | -0.4232567 | 3.16132
213.0935 | -0.4232598 | 3.161267
213.0898 | -0.4232629 | 3.161213
213.0862 | -0.4232661 | 3.16116
213.0825 | -0.4232692 | 3.161107
213.0789 | -0.4232723 | 3.161054
213.0752 | -0.4232754 | 3.161
213.0715 | -0.4232785 | 3.160947
213.0679 | -0.4232817 | 3.160894
213.0642 | -0.4232848 | 3.160841
213.0606 | -0.4232879 | 3.160787
213.0569 | -0.423291 | 3.160734
213.0532 | -0.4232941 | 3.160681
213.0496 | -0.4232972 | 3.160627
213.0459 | -0.4233003 | 3.160574
213.0422 | -0.4233034 | 3.160521
213.0386 | -0.4233065 | 3.160468
213.0349 | -0.4233096 | 3.160414
213.0313 | -0.4233127 | 3.160361
213.0276 | -0.4233158 | 3.160308
213.0239 | -0.4233189 | 3.160255
213.0203 | -0.423322 | 3.160201
213.0166 | -0.423325 | 3.160148
213.013 | -0.4233281 | 3.160095
213.0093 | -0.4233312 | 3.160042
213.0056 | -0.4233343 | 3.159988
213.002 | -0.4233374 | 3.159935
212.9983 | -0.4233405 | 3.159882
212.9947 | -0.4233435 | 3.159829
212.991 | -0.4233466 | 3.159775
212.9874 | -0.4233497 | 3.159722
212.9837 | -0.4233527 | 3.159669
212.98 | -0.4233558 | 3.159616
212.9764 | -0.4233589 | 3.159562
212.9727 | -0.4233619 | 3.159509
212.9691 | -0.423365 | 3.159456
212.9654 | -0.4233681 | 3.159403
212.9617 | -0.4233711 | 3.159349
212.9581 | -0.4233742 | 3.159296
212.9544 | -0.4233772 | 3.159243
212.9508 | -0.4233803 | 3.15919
212.9471 | -0.4233833 | 3.159136
212.9435 | -0.4233864 | 3.159083
212.9398 | -0.4233894 | 3.15903
212.9361 | -0.4233925 | 3.158977
212.9325 | -0.4233955 | 3.158923
212.9288 | -0.4233986 | 3.15887
212.9252 | -0.4234016 | 3.158817
212.9215 | -0.4234046 | 3.158764
212.9179 | -0.4234077 | 3.158711
212.9142 | -0.4234107 | 3.158657
212.9105 | -0.4234137 | 3.158604
212.9069 | -0.4234168 | 3.158551
212.9032 | -0.4234198 | 3.158498
212.8996 | -0.4234228 | 3.158444
212.8959 | -0.4234259 | 3.158391
212.8923 | -0.4234289 | 3.158338
212.8886 | -0.4234319 | 3.158285
212.885 | -0.4234349 | 3.158231
212.8813 | -0.4234379 | 3.158178
212.8776 | -0.423441 | 3.158125
212.874 | -0.423444 | 3.158072
212.8703 | -0.423447 | 3.158019
212.8667 | -0.42345 | 3.157965
212.863 | -0.423453 | 3.157912
212.8594 | -0.423456 | 3.157859
212.8557 | -0.423459 | 3.157806
212.8521 | -0.423462 | 3.157752
212.8484 | -0.423465 | 3.157699
212.8448 | -0.423468 | 3.157646
212.8411 | -0.423471 | 3.157593
212.8374 | -0.423474 | 3.15754
212.8338 | -0.423477 | 3.157486
212.8301 | -0.42348 | 3.157433
212.8265 | -0.423483 | 3.15738
212.8228 | -0.423486 | 3.157327
212.8192 | -0.4234889 | 3.157273
212.8155 | -0.4234919 | 3.15722
212.8119 | -0.4234949 | 3.157167
212.8082 | -0.4234979 | 3.157114
212.8046 | -0.4235009 | 3.157061
212.8009 | -0.4235038 | 3.157007
212.7973 | -0.4235068 | 3.156954
212.7936 | -0.4235098 | 3.156901
212.79 | -0.4235128 | 3.156848
212.7863 | -0.4235157 | 3.156795
212.7827 | -0.4235187 | 3.156741
212.779 | -0.4235216 | 3.156688
212.7753 | -0.4235246 | 3.156635
212.7717 | -0.4235276 | 3.156582
212.768 | -0.4235305 | 3.156529
212.7644 | -0.4235335 | 3.156475
212.7607 | -0.4235364 | 3.156422
212.7571 | -0.4235394 | 3.156369
212.7534 | -0.4235423 | 3.156316
212.7498 | -0.4235453 | 3.156263
212.7461 | -0.4235482 | 3.156209
212.7425 | -0.4235512 | 3.156156
212.7388 | -0.4235541 | 3.156103
212.7352 | -0.4235571 | 3.15605
212.7315 | -0.42356 | 3.155997
212.7279 | -0.423563 | 3.155943
212.7242 | -0.4235659 | 3.15589
212.7206 | -0.4235688 | 3.155837
212.7169 | -0.4235718 | 3.155784
212.7133 | -0.4235747 | 3.155731
212.7096 | -0.4235776 | 3.155677
212.706 | -0.4235805 | 3.155624
212.7023 | -0.4235835 | 3.155571
212.6987 | -0.4235864 | 3.155518
212.695 | -0.4235893 | 3.155465
212.6914 | -0.4235922 | 3.155411
212.6877 | -0.4235952 | 3.155358
212.6841 | -0.4235981 | 3.155305
212.6805 | -0.423601 | 3.155252
212.6768 | -0.4236039 | 3.155199
212.6732 | -0.4236068 | 3.155146
212.6695 | -0.4236097 | 3.155092
212.6659 | -0.4236126 | 3.155039
212.6622 | -0.4236155 | 3.154986
212.6586 | -0.4236184 | 3.154933
212.6549 | -0.4236213 | 3.15488
212.6513 | -0.4236242 | 3.154826
212.6476 | -0.4236271 | 3.154773
212.644 | -0.42363 | 3.15472
212.6403 | -0.4236329 | 3.154667
212.6367 | -0.4236358 | 3.154614
212.633 | -0.4236387 | 3.154561
212.6294 | -0.4236416 | 3.154507
212.6257 | -0.4236445 | 3.154454
212.6221 | -0.4236473 | 3.154401
212.6184 | -0.4236502 | 3.154348
212.6148 | -0.4236531 | 3.154295
212.6112 | -0.423656 | 3.154242
212.6075 | -0.4236589 | 3.154188
212.6039 | -0.4236617 | 3.154135
212.6002 | -0.4236646 | 3.154082
212.5966 | -0.4236675 | 3.154029
212.5929 | -0.4236704 | 3.153976
212.5893 | -0.4236732 | 3.153923
212.5856 | -0.4236761 | 3.153869
212.582 | -0.423679 | 3.153816
212.5783 | -0.4236818 | 3.153763
212.5747 | -0.4236847 | 3.15371
212.5711 | -0.4236875 | 3.153657
212.5674 | -0.4236904 | 3.153604
212.5638 | -0.4236932 | 3.15355
212.5601 | -0.4236961 | 3.153497
212.5565 | -0.4236989 | 3.153444
212.5528 | -0.4237018 | 3.153391
212.5492 | -0.4237046 | 3.153338
212.5456 | -0.4237075 | 3.153285
212.5419 | -0.4237103 | 3.153231
212.5383 | -0.4237132 | 3.153178
212.5346 | -0.423716 | 3.153125
212.531 | -0.4237188 | 3.153072
212.5273 | -0.4237217 | 3.153019
212.5237 | -0.4237245 | 3.152966
212.52 | -0.4237273 | 3.152913
212.5164 | -0.4237302 | 3.152859
212.5128 | -0.423733 | 3.152806
212.5091 | -0.4237358 | 3.152753
212.5055 | -0.4237387 | 3.1527
212.5018 | -0.4237415 | 3.152647
212.4982 | -0.4237443 | 3.152594
212.4946 | -0.4237471 | 3.152541
212.4909 | -0.4237499 | 3.152487
212.4873 | -0.4237528 | 3.152434
212.4836 | -0.4237556 | 3.152381
212.48 | -0.4237584 | 3.152328
212.4763 | -0.4237612 | 3.152275
212.4727 | -0.423764 | 3.152222
212.4691 | -0.4237668 | 3.152169
212.4654 | -0.4237696 | 3.152115
212.4618 | -0.4237724 | 3.152062
212.4581 | -0.4237752 | 3.152009
212.4545 | -0.423778 | 3.151956
212.4509 | -0.4237808 | 3.151903
212.4472 | -0.4237836 | 3.15185
212.4436 | -0.4237864 | 3.151797
212.4399 | -0.4237892 | 3.151743
212.4363 | -0.423792 | 3.15169
212.4327 | -0.4237948 | 3.151637
212.429 | -0.4237976 | 3.151584
212.4254 | -0.4238003 | 3.151531
212.4217 | -0.4238031 | 3.151478
212.4181 | -0.4238059 | 3.151425
212.4145 | -0.4238087 | 3.151372
212.4108 | -0.4238115 | 3.151318
212.4072 | -0.4238142 | 3.151265
212.4035 | -0.423817 | 3.151212
212.3999 | -0.4238198 | 3.151159
212.3963 | -0.4238225 | 3.151106
212.3926 | -0.4238253 | 3.151053
212.389 | -0.4238281 | 3.151
212.3854 | -0.4238308 | 3.150947
212.3817 | -0.4238336 | 3.150893
212.3781 | -0.4238364 | 3.15084
212.3744 | -0.4238391 | 3.150787
212.3708 | -0.4238419 | 3.150734
212.3672 | -0.4238446 | 3.150681
212.3635 | -0.4238474 | 3.150628
212.3599 | -0.4238501 | 3.150575
212.3562 | -0.4238529 | 3.150522
212.3526 | -0.4238556 | 3.150469
212.349 | -0.4238584 | 3.150415
212.3453 | -0.4238611 | 3.150362
212.3417 | -0.4238639 | 3.150309
212.3381 | -0.4238666 | 3.150256
212.3344 | -0.4238693 | 3.150203
212.3308 | -0.4238721 | 3.15015
212.3272 | -0.4238748 | 3.150097
212.3235 | -0.4238775 | 3.150044
212.3199 | -0.4238803 | 3.149991
212.3162 | -0.423883 | 3.149937
212.3126 | -0.4238857 | 3.149884
212.309 | -0.4238885 | 3.149831
212.3053 | -0.4238912 | 3.149778
212.3017 | -0.4238939 | 3.149725
212.2981 | -0.4238966 | 3.149672
212.2944 | -0.4238993 | 3.149619
212.2908 | -0.4239021 | 3.149566
212.2872 | -0.4239048 | 3.149513
212.2835 | -0.4239075 | 3.14946
212.2799 | -0.4239102 | 3.149406
212.2763 | -0.4239129 | 3.149353
212.2726 | -0.4239156 | 3.1493
212.269 | -0.4239183 | 3.149247
212.2654 | -0.423921 | 3.149194
212.2617 | -0.4239237 | 3.149141
212.2581 | -0.4239264 | 3.149088
212.2545 | -0.4239291 | 3.149035
212.2508 | -0.4239318 | 3.148982
212.2472 | -0.4239345 | 3.148929
212.2436 | -0.4239372 | 3.148876
212.2399 | -0.4239399 | 3.148822
212.2363 | -0.4239426 | 3.148769
212.2327 | -0.4239453 | 3.148716
212.229 | -0.423948 | 3.148663
212.2254 | -0.4239506 | 3.14861
212.2218 | -0.4239533 | 3.148557
212.2181 | -0.423956 | 3.148504
212.2145 | -0.4239587 | 3.148451
212.2109 | -0.4239614 | 3.148398
212.2072 | -0.423964 | 3.148345
212.2036 | -0.4239667 | 3.148292
212.2 | -0.4239694 | 3.148239
212.1963 | -0.423972 | 3.148185
212.1927 | -0.4239747 | 3.148132
212.1891 | -0.4239774 | 3.148079
212.1854 | -0.42398 | 3.148026
212.1818 | -0.4239827 | 3.147973
212.1782 | -0.4239854 | 3.14792
212.1745 | -0.423988 | 3.147867
212.1709 | -0.4239907 | 3.147814
212.1673 | -0.4239933 | 3.147761
212.1637 | -0.423996 | 3.147708
212.16 | -0.4239986 | 3.147655
212.1564 | -0.4240013 | 3.147602
212.1528 | -0.4240039 | 3.147549
212.1491 | -0.4240066 | 3.147495
212.1455 | -0.4240092 | 3.147442
212.1419 | -0.4240119 | 3.147389
212.1382 | -0.4240145 | 3.147336
212.1346 | -0.4240171 | 3.147283
212.131 | -0.4240198 | 3.14723
212.1274 | -0.4240224 | 3.147177
212.1237 | -0.424025 | 3.147124
212.1201 | -0.4240277 | 3.147071
212.1165 | -0.4240303 | 3.147018
212.1128 | -0.4240329 | 3.146965
212.1092 | -0.4240356 | 3.146912
212.1056 | -0.4240382 | 3.146859
212.102 | -0.4240408 | 3.146806
212.0983 | -0.4240434 | 3.146753
212.0947 | -0.424046 | 3.1467
212.0911 | -0.4240487 | 3.146647
212.0874 | -0.4240513 | 3.146593
212.0838 | -0.4240539 | 3.14654
212.0802 | -0.4240565 | 3.146487
212.0766 | -0.4240591 | 3.146434
212.0729 | -0.4240617 | 3.146381
212.0693 | -0.4240643 | 3.146328
212.0657 | -0.4240669 | 3.146275
212.062 | -0.4240695 | 3.146222
212.0584 | -0.4240721 | 3.146169
212.0548 | -0.4240747 | 3.146116
212.0512 | -0.4240773 | 3.146063
212.0475 | -0.4240799 | 3.14601
212.0439 | -0.4240825 | 3.145957
212.0403 | -0.4240851 | 3.145904
212.0367 | -0.4240877 | 3.145851
212.033 | -0.4240903 | 3.145798
212.0294 | -0.4240929 | 3.145745
212.0258 | -0.4240954 | 3.145692
212.0222 | -0.424098 | 3.145639
212.0185 | -0.4241006 | 3.145586
212.0149 | -0.4241032 | 3.145533
212.0113 | -0.4241058 | 3.145479
212.0077 | -0.4241083 | 3.145426
212.004 | -0.4241109 | 3.145373
212.0004 | -0.4241135 | 3.14532
211.9968 | -0.424116 | 3.145267
211.9932 | -0.4241186 | 3.145214
211.9895 | -0.4241212 | 3.145161
211.9859 | -0.4241237 | 3.145108
211.9823 | -0.4241263 | 3.145055
211.9787 | -0.4241289 | 3.145002
211.975 | -0.4241314 | 3.144949
211.9714 | -0.424134 | 3.144896
211.9678 | -0.4241365 | 3.144843
211.9642 | -0.4241391 | 3.14479
211.9605 | -0.4241416 | 3.144737
211.9569 | -0.4241442 | 3.144684
211.9533 | -0.4241467 | 3.144631
211.9497 | -0.4241493 | 3.144578
211.946 | -0.4241518 | 3.144525
211.9424 | -0.4241544 | 3.144472
211.9388 | -0.4241569 | 3.144419
211.9352 | -0.4241594 | 3.144366
211.9316 | -0.424162 | 3.144313
211.9279 | -0.4241645 | 3.14426
211.9243 | -0.4241671 | 3.144207
211.9207 | -0.4241696 | 3.144154
211.9171 | -0.4241721 | 3.144101
211.9134 | -0.4241746 | 3.144048
211.9098 | -0.4241772 | 3.143995
211.9062 | -0.4241797 | 3.143942
211.9026 | -0.4241822 | 3.143889
211.899 | -0.4241847 | 3.143836
211.8953 | -0.4241873 | 3.143783
211.8917 | -0.4241898 | 3.14373
211.8881 | -0.4241923 | 3.143677
211.8845 | -0.4241948 | 3.143624
211.8808 | -0.4241973 | 3.143571
211.8772 | -0.4241998 | 3.143518
211.8736 | -0.4242023 | 3.143465
211.87 | -0.4242048 | 3.143412
211.8664 | -0.4242073 | 3.143359
211.8627 | -0.4242098 | 3.143306
211.8591 | -0.4242123 | 3.143253
211.8555 | -0.4242148 | 3.1432
211.8519 | -0.4242173 | 3.143147
211.8483 | -0.4242198 | 3.143094
211.8446 | -0.4242223 | 3.143041
211.841 | -0.4242248 | 3.142988
211.8374 | -0.4242273 | 3.142935
211.8338 | -0.4242298 | 3.142882
211.8302 | -0.4242323 | 3.142829
211.8265 | -0.4242348 | 3.142776
211.8229 | -0.4242373 | 3.142723
211.8193 | -0.4242397 | 3.14267
211.8157 | -0.4242422 | 3.142617
211.8121 | -0.4242447 | 3.142564
211.8085 | -0.4242472 | 3.142511
211.8048 | -0.4242497 | 3.142458
211.8012 | -0.4242521 | 3.142405
211.7976 | -0.4242546 | 3.142352
211.794 | -0.4242571 | 3.142299
211.7904 | -0.4242595 | 3.142246
211.7867 | -0.424262 | 3.142193
211.7831 | -0.4242645 | 3.14214
211.7795 | -0.4242669 | 3.142087
211.7759 | -0.4242694 | 3.142034
211.7723 | -0.4242718 | 3.141981
211.7687 | -0.4242743 | 3.141928
211.765 | -0.4242768 | 3.141875
211.7614 | -0.4242792 | 3.141822
211.7578 | -0.4242817 | 3.141769
211.7542 | -0.4242841 | 3.141716
211.7506 | -0.4242866 | 3.141663
211.747 | -0.424289 | 3.14161
211.7433 | -0.4242914 | 3.141557
211.7397 | -0.4242939 | 3.141504
211.7361 | -0.4242963 | 3.141451
211.7325 | -0.4242988 | 3.141398
211.7289 | -0.4243012 | 3.141345
211.7253 | -0.4243036 | 3.141292
211.7216 | -0.4243061 | 3.141239
211.718 | -0.4243085 | 3.141186
211.7144 | -0.4243109 | 3.141133
211.7108 | -0.4243134 | 3.14108
211.7072 | -0.4243158 | 3.141027
211.7036 | -0.4243182 | 3.140974
211.7 | -0.4243206 | 3.140921
211.6963 | -0.4243231 | 3.140868
211.6927 | -0.4243255 | 3.140815
211.6891 | -0.4243279 | 3.140762
211.6855 | -0.4243303 | 3.140709
211.6819 | -0.4243327 | 3.140656
211.6783 | -0.4243351 | 3.140603
211.6747 | -0.4243375 | 3.14055
211.671 | -0.42434 | 3.140497
211.6674 | -0.4243424 | 3.140445
211.6638 | -0.4243448 | 3.140392
211.6602 | -0.4243472 | 3.140339
211.6566 | -0.4243496 | 3.140286
211.653 | -0.424352 | 3.140233
211.6494 | -0.4243544 | 3.14018
211.6457 | -0.4243568 | 3.140127
211.6421 | -0.4243592 | 3.140074
211.6385 | -0.4243616 | 3.140021
211.6349 | -0.4243639 | 3.139968
211.6313 | -0.4243663 | 3.139915
211.6277 | -0.4243687 | 3.139862
211.6241 | -0.4243711 | 3.139809
211.6205 | -0.4243735 | 3.139756
211.6169 | -0.4243759 | 3.139703
211.6132 | -0.4243783 | 3.13965
211.6096 | -0.4243806 | 3.139597
211.606 | -0.424383 | 3.139544
211.6024 | -0.4243854 | 3.139491
211.5988 | -0.4243878 | 3.139438
211.5952 | -0.4243901 | 3.139385
211.5916 | -0.4243925 | 3.139333
211.588 | -0.4243949 | 3.13928
211.5843 | -0.4243972 | 3.139227
211.5807 | -0.4243996 | 3.139174
211.5771 | -0.424402 | 3.139121
211.5735 | -0.4244043 | 3.139068
211.5699 | -0.4244067 | 3.139015
211.5663 | -0.424409 | 3.138962
211.5627 | -0.4244114 | 3.138909
211.5591 | -0.4244138 | 3.138856
211.5555 | -0.4244161 | 3.138803
211.5519 | -0.4244185 | 3.13875
211.5482 | -0.4244208 | 3.138697
211.5446 | -0.4244231 | 3.138644
211.541 | -0.4244255 | 3.138591
211.5374 | -0.4244278 | 3.138538
211.5338 | -0.4244302 | 3.138485
211.5302 | -0.4244325 | 3.138433
211.5266 | -0.4244349 | 3.13838
211.523 | -0.4244372 | 3.138327
211.5194 | -0.4244395 | 3.138274
211.5158 | -0.4244419 | 3.138221
211.5122 | -0.4244442 | 3.138168
211.5085 | -0.4244465 | 3.138115
211.5049 | -0.4244489 | 3.138062
211.5013 | -0.4244512 | 3.138009
211.4977 | -0.4244535 | 3.137956
211.4941 | -0.4244558 | 3.137903
211.4905 | -0.4244581 | 3.13785
211.4869 | -0.4244605 | 3.137797
211.4833 | -0.4244628 | 3.137745
211.4797 | -0.4244651 | 3.137692
211.4761 | -0.4244674 | 3.137639
211.4725 | -0.4244697 | 3.137586
211.4689 | -0.424472 | 3.137533
211.4653 | -0.4244743 | 3.13748
211.4617 | -0.4244766 | 3.137427
211.458 | -0.424479 | 3.137374
211.4544 | -0.4244813 | 3.137321
211.4508 | -0.4244836 | 3.137268
211.4472 | -0.4244859 | 3.137215
211.4436 | -0.4244882 | 3.137162
211.44 | -0.4244904 | 3.13711
211.4364 | -0.4244927 | 3.137057
211.4328 | -0.424495 | 3.137004
211.4292 | -0.4244973 | 3.136951
211.4256 | -0.4244996 | 3.136898
211.422 | -0.4245019 | 3.136845
211.4184 | -0.4245042 | 3.136792
211.4148 | -0.4245065 | 3.136739
211.4112 | -0.4245088 | 3.136686
211.4076 | -0.424511 | 3.136633
211.404 | -0.4245133 | 3.13658
211.4004 | -0.4245156 | 3.136528
211.3968 | -0.4245179 | 3.136475
211.3931 | -0.4245201 | 3.136422
211.3895 | -0.4245224 | 3.136369
211.3859 | -0.4245247 | 3.136316
211.3823 | -0.424527 | 3.136263
211.3787 | -0.4245292 | 3.13621
211.3751 | -0.4245315 | 3.136157
211.3715 | -0.4245337 | 3.136104
211.3679 | -0.424536 | 3.136051
211.3643 | -0.4245383 | 3.135999
211.3607 | -0.4245405 | 3.135946
211.3571 | -0.4245428 | 3.135893
211.3535 | -0.424545 | 3.13584
211.3499 | -0.4245473 | 3.135787
211.3463 | -0.4245495 | 3.135734
211.3427 | -0.4245518 | 3.135681
211.3391 | -0.424554 | 3.135628
211.3355 | -0.4245563 | 3.135575
211.3319 | -0.4245585 | 3.135523
211.3283 | -0.4245608 | 3.13547
211.3247 | -0.424563 | 3.135417
211.3211 | -0.4245652 | 3.135364
211.3175 | -0.4245675 | 3.135311
211.3139 | -0.4245697 | 3.135258
211.3103 | -0.424572 | 3.135205
211.3067 | -0.4245742 | 3.135152
211.3031 | -0.4245764 | 3.1351
211.2995 | -0.4245786 | 3.135047
211.2959 | -0.4245809 | 3.134994
211.2923 | -0.4245831 | 3.134941
211.2887 | -0.4245853 | 3.134888
211.2851 | -0.4245875 | 3.134835
211.2815 | -0.4245898 | 3.134782
211.2779 | -0.424592 | 3.134729
211.2743 | -0.4245942 | 3.134677
211.2707 | -0.4245964 | 3.134624
211.2671 | -0.4245986 | 3.134571
211.2635 | -0.4246008 | 3.134518
211.2599 | -0.424603 | 3.134465
211.2563 | -0.4246052 | 3.134412
211.2527 | -0.4246074 | 3.134359
211.2491 | -0.4246097 | 3.134306
211.2455 | -0.4246119 | 3.134254
211.2419 | -0.4246141 | 3.134201
211.2383 | -0.4246163 | 3.134148
211.2347 | -0.4246185 | 3.134095
211.2311 | -0.4246206 | 3.134042
211.2275 | -0.4246228 | 3.133989
211.2239 | -0.424625 | 3.133936
211.2203 | -0.4246272 | 3.133884
211.2167 | -0.4246294 | 3.133831
211.2131 | -0.4246316 | 3.133778
211.2095 | -0.4246338 | 3.133725
211.2059 | -0.424636 | 3.133672
211.2023 | -0.4246381 | 3.133619
211.1987 | -0.4246403 | 3.133566
211.1951 | -0.4246425 | 3.133514
211.1915 | -0.4246447 | 3.133461
211.1879 | -0.4246469 | 3.133408
211.1843 | -0.424649 | 3.133355
211.1807 | -0.4246512 | 3.133302
211.1771 | -0.4246534 | 3.133249
211.1735 | -0.4246555 | 3.133196
211.1699 | -0.4246577 | 3.133144
211.1663 | -0.4246599 | 3.133091
211.1627 | -0.424662 | 3.133038
211.1591 | -0.4246642 | 3.132985
211.1555 | -0.4246664 | 3.132932
211.1519 | -0.4246685 | 3.132879
211.1483 | -0.4246707 | 3.132826
211.1447 | -0.4246728 | 3.132774
211.1412 | -0.424675 | 3.132721
211.1376 | -0.4246771 | 3.132668
211.134 | -0.4246793 | 3.132615
211.1304 | -0.4246814 | 3.132562
211.1268 | -0.4246836 | 3.132509
211.1232 | -0.4246857 | 3.132457
211.1196 | -0.4246878 | 3.132404
211.116 | -0.42469 | 3.132351
211.1124 | -0.4246921 | 3.132298
211.1088 | -0.4246943 | 3.132245
211.1052 | -0.4246964 | 3.132192
211.1016 | -0.4246985 | 3.13214
211.098 | -0.4247007 | 3.132087
211.0944 | -0.4247028 | 3.132034
211.0908 | -0.4247049 | 3.131981
211.0872 | -0.424707 | 3.131928
211.0836 | -0.4247092 | 3.131875
211.08 | -0.4247113 | 3.131823
211.0765 | -0.4247134 | 3.13177
211.0729 | -0.4247155 | 3.131717
211.0693 | -0.4247177 | 3.131664
211.0657 | -0.4247198 | 3.131611
211.0621 | -0.4247219 | 3.131558
211.0585 | -0.424724 | 3.131506
211.0549 | -0.4247261 | 3.131453
211.0513 | -0.4247282 | 3.1314
211.0477 | -0.4247303 | 3.131347
211.0441 | -0.4247324 | 3.131294
211.0405 | -0.4247345 | 3.131241
211.0369 | -0.4247366 | 3.131189
211.0333 | -0.4247387 | 3.131136
211.0297 | -0.4247408 | 3.131083
211.0262 | -0.4247429 | 3.13103
211.0226 | -0.424745 | 3.130977
211.019 | -0.4247471 | 3.130925
211.0154 | -0.4247492 | 3.130872
211.0118 | -0.4247513 | 3.130819
211.0082 | -0.4247534 | 3.130766
211.0046 | -0.4247555 | 3.130713
211.001 | -0.4247576 | 3.130661
210.9974 | -0.4247596 | 3.130608
210.9938 | -0.4247617 | 3.130555
210.9902 | -0.4247638 | 3.130502
210.9867 | -0.4247659 | 3.130449
210.9831 | -0.424768 | 3.130396
210.9795 | -0.42477 | 3.130344
210.9759 | -0.4247721 | 3.130291
210.9723 | -0.4247742 | 3.130238
210.9687 | -0.4247763 | 3.130185
210.9651 | -0.4247783 | 3.130132
210.9615 | -0.4247804 | 3.13008
210.9579 | -0.4247825 | 3.130027
210.9543 | -0.4247845 | 3.129974
210.9508 | -0.4247866 | 3.129921
210.9472 | -0.4247886 | 3.129868
210.9436 | -0.4247907 | 3.129816
210.94 | -0.4247928 | 3.129763
210.9364 | -0.4247948 | 3.12971
210.9328 | -0.4247969 | 3.129657
210.9292 | -0.4247989 | 3.129604
210.9256 | -0.424801 | 3.129552
210.922 | -0.424803 | 3.129499
210.9185 | -0.4248051 | 3.129446
210.9149 | -0.4248071 | 3.129393
210.9113 | -0.4248091 | 3.12934
210.9077 | -0.4248112 | 3.129288
210.9041 | -0.4248132 | 3.129235
210.9005 | -0.4248153 | 3.129182
210.8969 | -0.4248173 | 3.129129
210.8933 | -0.4248193 | 3.129077
210.8898 | -0.4248214 | 3.129024
210.8862 | -0.4248234 | 3.128971
210.8826 | -0.4248254 | 3.128918
210.879 | -0.4248275 | 3.128865
210.8754 | -0.4248295 | 3.128813
210.8718 | -0.4248315 | 3.12876
210.8682 | -0.4248335 | 3.128707
210.8646 | -0.4248355 | 3.128654
210.8611 | -0.4248376 | 3.128601
210.8575 | -0.4248396 | 3.128549
210.8539 | -0.4248416 | 3.128496
210.8503 | -0.4248436 | 3.128443
210.8467 | -0.4248456 | 3.12839
210.8431 | -0.4248476 | 3.128338
210.8395 | -0.4248496 | 3.128285
210.836 | -0.4248516 | 3.128232
210.8324 | -0.4248537 | 3.128179
210.8288 | -0.4248557 | 3.128127
210.8252 | -0.4248577 | 3.128074
210.8216 | -0.4248597 | 3.128021
210.818 | -0.4248617 | 3.127968
210.8145 | -0.4248637 | 3.127915
210.8109 | -0.4248657 | 3.127863
210.8073 | -0.4248676 | 3.12781
210.8037 | -0.4248696 | 3.127757
210.8001 | -0.4248716 | 3.127704
210.7965 | -0.4248736 | 3.127652
210.7929 | -0.4248756 | 3.127599
210.7894 | -0.4248776 | 3.127546
210.7858 | -0.4248796 | 3.127493
210.7822 | -0.4248816 | 3.127441
210.7786 | -0.4248835 | 3.127388
210.775 | -0.4248855 | 3.127335
210.7714 | -0.4248875 | 3.127282
210.7679 | -0.4248895 | 3.12723
210.7643 | -0.4248914 | 3.127177
210.7607 | -0.4248934 | 3.127124
210.7571 | -0.4248954 | 3.127071
210.7535 | -0.4248973 | 3.127018
210.75 | -0.4248993 | 3.126966
210.7464 | -0.4249013 | 3.126913
210.7428 | -0.4249032 | 3.12686
210.7392 | -0.4249052 | 3.126807
210.7356 | -0.4249072 | 3.126755
210.732 | -0.4249091 | 3.126702
210.7285 | -0.4249111 | 3.126649
210.7249 | -0.424913 | 3.126596
210.7213 | -0.424915 | 3.126544
210.7177 | -0.4249169 | 3.126491
210.7141 | -0.4249189 | 3.126438
210.7106 | -0.4249208 | 3.126385
210.707 | -0.4249228 | 3.126333
210.7034 | -0.4249247 | 3.12628
210.6998 | -0.4249267 | 3.126227
210.6962 | -0.4249286 | 3.126175
210.6926 | -0.4249305 | 3.126122
210.6891 | -0.4249325 | 3.126069
210.6855 | -0.4249344 | 3.126016
210.6819 | -0.4249364 | 3.125964
210.6783 | -0.4249383 | 3.125911
210.6747 | -0.4249402 | 3.125858
210.6712 | -0.4249421 | 3.125805
210.6676 | -0.4249441 | 3.125753
210.664 | -0.424946 | 3.1257
210.6604 | -0.4249479 | 3.125647
210.6569 | -0.4249498 | 3.125594
210.6533 | -0.4249518 | 3.125542
210.6497 | -0.4249537 | 3.125489
210.6461 | -0.4249556 | 3.125436
210.6425 | -0.4249575 | 3.125383
210.639 | -0.4249594 | 3.125331
210.6354 | -0.4249613 | 3.125278
210.6318 | -0.4249633 | 3.125225
210.6282 | -0.4249652 | 3.125173
210.6246 | -0.4249671 | 3.12512
210.6211 | -0.424969 | 3.125067
210.6175 | -0.4249709 | 3.125014
210.6139 | -0.4249728 | 3.124962
210.6103 | -0.4249747 | 3.124909
210.6068 | -0.4249766 | 3.124856
210.6032 | -0.4249785 | 3.124804
210.5996 | -0.4249804 | 3.124751
210.596 | -0.4249823 | 3.124698
210.5924 | -0.4249842 | 3.124645
210.5889 | -0.4249861 | 3.124593
210.5853 | -0.424988 | 3.12454
210.5817 | -0.4249898 | 3.124487
210.5781 | -0.4249917 | 3.124434
210.5746 | -0.4249936 | 3.124382
210.571 | -0.4249955 | 3.124329
210.5674 | -0.4249974 | 3.124276
210.5638 | -0.4249993 | 3.124224
210.5603 | -0.4250011 | 3.124171
210.5567 | -0.425003 | 3.124118
210.5531 | -0.4250049 | 3.124066
210.5495 | -0.4250068 | 3.124013
210.546 | -0.4250086 | 3.12396
210.5424 | -0.4250105 | 3.123907
210.5388 | -0.4250124 | 3.123855
210.5352 | -0.4250142 | 3.123802
210.5317 | -0.4250161 | 3.123749
210.5281 | -0.425018 | 3.123697
210.5245 | -0.4250198 | 3.123644
210.5209 | -0.4250217 | 3.123591
210.5174 | -0.4250235 | 3.123538
210.5138 | -0.4250254 | 3.123486
210.5102 | -0.4250272 | 3.123433
210.5066 | -0.4250291 | 3.12338
210.5031 | -0.4250309 | 3.123328
210.4995 | -0.4250328 | 3.123275
210.4959 | -0.4250346 | 3.123222
210.4923 | -0.4250365 | 3.12317
210.4888 | -0.4250383 | 3.123117
210.4852 | -0.4250402 | 3.123064
210.4816 | -0.425042 | 3.123011
210.478 | -0.4250439 | 3.122959
210.4745 | -0.4250457 | 3.122906
210.4709 | -0.4250475 | 3.122853
210.4673 | -0.4250494 | 3.122801
210.4638 | -0.4250512 | 3.122748
210.4602 | -0.425053 | 3.122695
210.4566 | -0.4250549 | 3.122643
210.453 | -0.4250567 | 3.12259
210.4495 | -0.4250585 | 3.122537
210.4459 | -0.4250603 | 3.122485
210.4423 | -0.4250622 | 3.122432
210.4387 | -0.425064 | 3.122379
210.4352 | -0.4250658 | 3.122327
210.4316 | -0.4250676 | 3.122274
210.428 | -0.4250694 | 3.122221
210.4245 | -0.4250712 | 3.122169
210.4209 | -0.4250731 | 3.122116
210.4173 | -0.4250749 | 3.122063
210.4137 | -0.4250767 | 3.12201
210.4102 | -0.4250785 | 3.121958
210.4066 | -0.4250803 | 3.121905
210.403 | -0.4250821 | 3.121852
210.3995 | -0.4250839 | 3.1218
210.3959 | -0.4250857 | 3.121747
210.3923 | -0.4250875 | 3.121694
210.3888 | -0.4250893 | 3.121642
210.3852 | -0.4250911 | 3.121589
210.3816 | -0.4250929 | 3.121536
210.378 | -0.4250947 | 3.121484
210.3745 | -0.4250965 | 3.121431
210.3709 | -0.4250983 | 3.121378
210.3673 | -0.4251 | 3.121326
210.3638 | -0.4251018 | 3.121273
210.3602 | -0.4251036 | 3.12122
210.3566 | -0.4251054 | 3.121168
210.3531 | -0.4251072 | 3.121115
210.3495 | -0.425109 | 3.121062
210.3459 | -0.4251107 | 3.12101
210.3424 | -0.4251125 | 3.120957
210.3388 | -0.4251143 | 3.120904
210.3352 | -0.4251161 | 3.120852
210.3316 | -0.4251178 | 3.120799
210.3281 | -0.4251196 | 3.120746
210.3245 | -0.4251214 | 3.120694
210.3209 | -0.4251231 | 3.120641
210.3174 | -0.4251249 | 3.120589
210.3138 | -0.4251267 | 3.120536
210.3102 | -0.4251284 | 3.120483
210.3067 | -0.4251302 | 3.120431
210.3031 | -0.4251319 | 3.120378
210.2995 | -0.4251337 | 3.120325
210.296 | -0.4251355 | 3.120273
210.2924 | -0.4251372 | 3.12022
210.2888 | -0.425139 | 3.120167
210.2853 | -0.4251407 | 3.120115
210.2817 | -0.4251425 | 3.120062
210.2781 | -0.4251442 | 3.120009
210.2746 | -0.425146 | 3.119957
210.271 | -0.4251477 | 3.119904
210.2674 | -0.4251494 | 3.119851
210.2639 | -0.4251512 | 3.119799
210.2603 | -0.4251529 | 3.119746
210.2567 | -0.4251547 | 3.119694
210.2532 | -0.4251564 | 3.119641
210.2496 | -0.4251581 | 3.119588
210.246 | -0.4251599 | 3.119536
210.2425 | -0.4251616 | 3.119483
210.2389 | -0.4251633 | 3.11943
210.2354 | -0.425165 | 3.119378
210.2318 | -0.4251668 | 3.119325
210.2282 | -0.4251685 | 3.119272
210.2247 | -0.4251702 | 3.11922
210.2211 | -0.4251719 | 3.119167
210.2175 | -0.4251736 | 3.119115
210.214 | -0.4251754 | 3.119062
210.2104 | -0.4251771 | 3.119009
210.2068 | -0.4251788 | 3.118957
210.2033 | -0.4251805 | 3.118904
210.1997 | -0.4251822 | 3.118851
210.1961 | -0.4251839 | 3.118799
210.1926 | -0.4251856 | 3.118746
210.189 | -0.4251873 | 3.118694
210.1855 | -0.425189 | 3.118641
210.1819 | -0.4251907 | 3.118588
210.1783 | -0.4251924 | 3.118536
210.1748 | -0.4251941 | 3.118483
210.1712 | -0.4251958 | 3.11843
210.1676 | -0.4251975 | 3.118378
210.1641 | -0.4251992 | 3.118325
210.1605 | -0.4252009 | 3.118273
210.157 | -0.4252026 | 3.11822
210.1534 | -0.4252043 | 3.118167
210.1498 | -0.425206 | 3.118115
210.1463 | -0.4252077 | 3.118062
210.1427 | -0.4252094 | 3.118009
210.1391 | -0.425211 | 3.117957
210.1356 | -0.4252127 | 3.117904
210.132 | -0.4252144 | 3.117852
210.1285 | -0.4252161 | 3.117799
210.1249 | -0.4252178 | 3.117746
210.1213 | -0.4252194 | 3.117694
210.1178 | -0.4252211 | 3.117641
210.1142 | -0.4252228 | 3.117589
210.1107 | -0.4252244 | 3.117536
210.1071 | -0.4252261 | 3.117483
210.1035 | -0.4252278 | 3.117431
210.1 | -0.4252294 | 3.117378
210.0964 | -0.4252311 | 3.117326
210.0929 | -0.4252328 | 3.117273
210.0893 | -0.4252344 | 3.11722
210.0857 | -0.4252361 | 3.117168
210.0822 | -0.4252377 | 3.117115
210.0786 | -0.4252394 | 3.117063
210.0751 | -0.4252411 | 3.11701
210.0715 | -0.4252427 | 3.116957
210.0679 | -0.4252444 | 3.116905
210.0644 | -0.425246 | 3.116852
210.0608 | -0.4252477 | 3.1168
210.0573 | -0.4252493 | 3.116747
210.0537 | -0.4252509 | 3.116694
210.0501 | -0.4252526 | 3.116642
210.0466 | -0.4252542 | 3.116589
210.043 | -0.4252559 | 3.116537
210.0395 | -0.4252575 | 3.116484
210.0359 | -0.4252591 | 3.116431
210.0323 | -0.4252608 | 3.116379
210.0288 | -0.4252624 | 3.116326
210.0252 | -0.425264 | 3.116274
210.0217 | -0.4252657 | 3.116221
210.0181 | -0.4252673 | 3.116169
210.0146 | -0.4252689 | 3.116116
210.011 | -0.4252705 | 3.116063
210.0074 | -0.4252722 | 3.116011
210.0039 | -0.4252738 | 3.115958
210.0003 | -0.4252754 | 3.115906
209.9968 | -0.425277 | 3.115853
209.9932 | -0.4252786 | 3.1158
209.9897 | -0.4252802 | 3.115748
209.9861 | -0.4252819 | 3.115695
209.9825 | -0.4252835 | 3.115643
209.979 | -0.4252851 | 3.11559
209.9754 | -0.4252867 | 3.115538
209.9719 | -0.4252883 | 3.115485
209.9683 | -0.4252899 | 3.115432
209.9648 | -0.4252915 | 3.11538
209.9612 | -0.4252931 | 3.115327
209.9577 | -0.4252947 | 3.115275
209.9541 | -0.4252963 | 3.115222
209.9505 | -0.4252979 | 3.11517
209.947 | -0.4252995 | 3.115117
209.9434 | -0.4253011 | 3.115064
209.9399 | -0.4253027 | 3.115012
209.9363 | -0.4253043 | 3.114959
209.9328 | -0.4253059 | 3.114907
209.9292 | -0.4253074 | 3.114854
209.9257 | -0.425309 | 3.114802
209.9221 | -0.4253106 | 3.114749
209.9186 | -0.4253122 | 3.114696
209.915 | -0.4253138 | 3.114644
209.9114 | -0.4253154 | 3.114591
209.9079 | -0.4253169 | 3.114539
209.9043 | -0.4253185 | 3.114486
209.9008 | -0.4253201 | 3.114434
209.8972 | -0.4253217 | 3.114381
209.8937 | -0.4253232 | 3.114329
209.8901 | -0.4253248 | 3.114276
209.8866 | -0.4253264 | 3.114223
209.883 | -0.4253279 | 3.114171
209.8795 | -0.4253295 | 3.114118
209.8759 | -0.4253311 | 3.114066
209.8724 | -0.4253326 | 3.114013
209.8688 | -0.4253342 | 3.113961
209.8653 | -0.4253357 | 3.113908
209.8617 | -0.4253373 | 3.113856
209.8582 | -0.4253388 | 3.113803
209.8546 | -0.4253404 | 3.11375
209.851 | -0.4253419 | 3.113698
209.8475 | -0.4253435 | 3.113645
209.8439 | -0.425345 | 3.113593
209.8404 | -0.4253466 | 3.11354
209.8368 | -0.4253481 | 3.113488
209.8333 | -0.4253497 | 3.113435
209.8297 | -0.4253512 | 3.113383
209.8262 | -0.4253528 | 3.11333
209.8226 | -0.4253543 | 3.113278
209.8191 | -0.4253558 | 3.113225
209.8155 | -0.4253574 | 3.113173
209.812 | -0.4253589 | 3.11312
209.8084 | -0.4253604 | 3.113067
209.8049 | -0.425362 | 3.113015
209.8013 | -0.4253635 | 3.112962
209.7978 | -0.425365 | 3.11291
209.7942 | -0.4253666 | 3.112857
209.7907 | -0.4253681 | 3.112805
209.7871 | -0.4253696 | 3.112752
209.7836 | -0.4253711 | 3.1127
209.78 | -0.4253726 | 3.112647
209.7765 | -0.4253742 | 3.112595
209.7729 | -0.4253757 | 3.112542
209.7694 | -0.4253772 | 3.11249
209.7658 | -0.4253787 | 3.112437
209.7623 | -0.4253802 | 3.112385
209.7587 | -0.4253817 | 3.112332
209.7552 | -0.4253832 | 3.11228
209.7516 | -0.4253847 | 3.112227
209.7481 | -0.4253862 | 3.112174
209.7445 | -0.4253877 | 3.112122
209.741 | -0.4253892 | 3.112069
209.7375 | -0.4253907 | 3.112017
209.7339 | -0.4253922 | 3.111964
209.7304 | -0.4253937 | 3.111912
209.7268 | -0.4253952 | 3.111859
209.7233 | -0.4253967 | 3.111807
209.7197 | -0.4253982 | 3.111754
209.7162 | -0.4253997 | 3.111702
209.7126 | -0.4254012 | 3.111649
209.7091 | -0.4254027 | 3.111597
209.7055 | -0.4254042 | 3.111544
209.702 | -0.4254057 | 3.111492
209.6984 | -0.4254071 | 3.111439
209.6949 | -0.4254086 | 3.111387
209.6913 | -0.4254101 | 3.111334
209.6878 | -0.4254116 | 3.111282
209.6842 | -0.4254131 | 3.111229
209.6807 | -0.4254145 | 3.111177
209.6772 | -0.425416 | 3.111124
209.6736 | -0.4254175 | 3.111072
209.6701 | -0.4254189 | 3.111019
209.6665 | -0.4254204 | 3.110967
209.663 | -0.4254219 | 3.110914
209.6594 | -0.4254233 | 3.110862
209.6559 | -0.4254248 | 3.110809
209.6523 | -0.4254263 | 3.110757
209.6488 | -0.4254277 | 3.110704
209.6452 | -0.4254292 | 3.110652
209.6417 | -0.4254306 | 3.110599
209.6382 | -0.4254321 | 3.110547
209.6346 | -0.4254336 | 3.110494
209.6311 | -0.425435 | 3.110442
209.6275 | -0.4254365 | 3.110389
209.624 | -0.4254379 | 3.110337
209.6204 | -0.4254394 | 3.110284
209.6169 | -0.4254408 | 3.110232
209.6133 | -0.4254422 | 3.110179
209.6098 | -0.4254437 | 3.110127
209.6063 | -0.4254451 | 3.110074
209.6027 | -0.4254466 | 3.110022
209.5992 | -0.425448 | 3.109969
209.5956 | -0.4254494 | 3.109917
209.5921 | -0.4254509 | 3.109864
209.5885 | -0.4254523 | 3.109812
209.585 | -0.4254537 | 3.109759
209.5815 | -0.4254552 | 3.109707
209.5779 | -0.4254566 | 3.109654
209.5744 | -0.425458 | 3.109602
209.5708 | -0.4254595 | 3.109549
209.5673 | -0.4254609 | 3.109497
209.5637 | -0.4254623 | 3.109445
209.5602 | -0.4254637 | 3.109392
209.5567 | -0.4254651 | 3.10934
209.5531 | -0.4254666 | 3.109287
209.5496 | -0.425468 | 3.109235
209.546 | -0.4254694 | 3.109182
209.5425 | -0.4254708 | 3.10913
209.5389 | -0.4254722 | 3.109077
209.5354 | -0.4254736 | 3.109025
209.5319 | -0.425475 | 3.108972
209.5283 | -0.4254764 | 3.10892
209.5248 | -0.4254778 | 3.108867
209.5212 | -0.4254792 | 3.108815
209.5177 | -0.4254806 | 3.108762
209.5142 | -0.425482 | 3.10871
209.5106 | -0.4254834 | 3.108657
209.5071 | -0.4254848 | 3.108605
209.5035 | -0.4254862 | 3.108553
209.5 | -0.4254876 | 3.1085
209.4965 | -0.425489 | 3.108448
209.4929 | -0.4254904 | 3.108395
209.4894 | -0.4254918 | 3.108343
209.4858 | -0.4254932 | 3.10829
209.4823 | -0.4254946 | 3.108238
209.4788 | -0.425496 | 3.108185
209.4752 | -0.4254973 | 3.108133
209.4717 | -0.4254987 | 3.10808
209.4681 | -0.4255001 | 3.108028
209.4646 | -0.4255015 | 3.107975
209.4611 | -0.4255029 | 3.107923
209.4575 | -0.4255042 | 3.107871
209.454 | -0.4255056 | 3.107818
209.4505 | -0.425507 | 3.107766
209.4469 | -0.4255083 | 3.107713
209.4434 | -0.4255097 | 3.107661
209.4398 | -0.4255111 | 3.107608
209.4363 | -0.4255124 | 3.107556
209.4328 | -0.4255138 | 3.107503
209.4292 | -0.4255152 | 3.107451
209.4257 | -0.4255165 | 3.107399
209.4222 | -0.4255179 | 3.107346
209.4186 | -0.4255192 | 3.107294
209.4151 | -0.4255206 | 3.107241
209.4115 | -0.425522 | 3.107189
209.408 | -0.4255233 | 3.107136
209.4045 | -0.4255247 | 3.107084
209.4009 | -0.425526 | 3.107031
209.3974 | -0.4255274 | 3.106979
209.3939 | -0.4255287 | 3.106927
209.3903 | -0.42553 | 3.106874
209.3868 | -0.4255314 | 3.106822
209.3832 | -0.4255327 | 3.106769
209.3797 | -0.4255341 | 3.106717
209.3762 | -0.4255354 | 3.106664
209.3726 | -0.4255367 | 3.106612
209.3691 | -0.4255381 | 3.10656
209.3656 | -0.4255394 | 3.106507
209.362 | -0.4255408 | 3.106455
209.3585 | -0.4255421 | 3.106402
209.355 | -0.4255434 | 3.10635
209.3514 | -0.4255447 | 3.106297
209.3479 | -0.4255461 | 3.106245
209.3444 | -0.4255474 | 3.106193
209.3408 | -0.4255487 | 3.10614
209.3373 | -0.42555 | 3.106088
209.3338 | -0.4255514 | 3.106035
209.3302 | -0.4255527 | 3.105983
209.3267 | -0.425554 | 3.10593
209.3232 | -0.4255553 | 3.105878
209.3196 | -0.4255566 | 3.105826
209.3161 | -0.4255579 | 3.105773
209.3126 | -0.4255592 | 3.105721
209.309 | -0.4255605 | 3.105668
209.3055 | -0.4255619 | 3.105616
209.302 | -0.4255632 | 3.105563
209.2984 | -0.4255645 | 3.105511
209.2949 | -0.4255658 | 3.105459
209.2914 | -0.4255671 | 3.105406
209.2878 | -0.4255684 | 3.105354
209.2843 | -0.4255697 | 3.105301
209.2808 | -0.425571 | 3.105249
209.2772 | -0.4255723 | 3.105197
209.2737 | -0.4255735 | 3.105144
209.2702 | -0.4255748 | 3.105092
209.2666 | -0.4255761 | 3.105039
209.2631 | -0.4255774 | 3.104987
209.2596 | -0.4255787 | 3.104935
209.256 | -0.42558 | 3.104882
209.2525 | -0.4255813 | 3.10483
209.249 | -0.4255826 | 3.104777
209.2454 | -0.4255838 | 3.104725
209.2419 | -0.4255851 | 3.104673
209.2384 | -0.4255864 | 3.10462
209.2348 | -0.4255877 | 3.104568
209.2313 | -0.4255889 | 3.104515
209.2278 | -0.4255902 | 3.104463
209.2242 | -0.4255915 | 3.104411
209.2207 | -0.4255928 | 3.104358
209.2172 | -0.425594 | 3.104306
209.2137 | -0.4255953 | 3.104253
209.2101 | -0.4255966 | 3.104201
209.2066 | -0.4255978 | 3.104149
209.2031 | -0.4255991 | 3.104096
209.1995 | -0.4256003 | 3.104044
209.196 | -0.4256016 | 3.103991
209.1925 | -0.4256029 | 3.103939
209.1889 | -0.4256041 | 3.103887
209.1854 | -0.4256054 | 3.103834
209.1819 | -0.4256066 | 3.103782
209.1784 | -0.4256079 | 3.103729
209.1748 | -0.4256091 | 3.103677
209.1713 | -0.4256104 | 3.103625
209.1678 | -0.4256116 | 3.103572
209.1642 | -0.4256129 | 3.10352
209.1607 | -0.4256141 | 3.103468
209.1572 | -0.4256154 | 3.103415
209.1537 | -0.4256166 | 3.103363
209.1501 | -0.4256178 | 3.10331
209.1466 | -0.4256191 | 3.103258
209.1431 | -0.4256203 | 3.103206
209.1395 | -0.4256215 | 3.103153
209.136 | -0.4256228 | 3.103101
209.1325 | -0.425624 | 3.103049
209.129 | -0.4256252 | 3.102996
209.1254 | -0.4256265 | 3.102944
209.1219 | -0.4256277 | 3.102891
209.1184 | -0.4256289 | 3.102839
209.1149 | -0.4256301 | 3.102787
209.1113 | -0.4256314 | 3.102734
209.1078 | -0.4256326 | 3.102682
209.1043 | -0.4256338 | 3.10263
209.1007 | -0.425635 | 3.102577
209.0972 | -0.4256362 | 3.102525
209.0937 | -0.4256374 | 3.102472
209.0902 | -0.4256387 | 3.10242
209.0866 | -0.4256399 | 3.102368
209.0831 | -0.4256411 | 3.102315
209.0796 | -0.4256423 | 3.102263
209.0761 | -0.4256435 | 3.102211
209.0725 | -0.4256447 | 3.102158
209.069 | -0.4256459 | 3.102106
209.0655 | -0.4256471 | 3.102054
209.062 | -0.4256483 | 3.102001
209.0584 | -0.4256495 | 3.101949
209.0549 | -0.4256507 | 3.101896
209.0514 | -0.4256519 | 3.101844
209.0479 | -0.4256531 | 3.101792
209.0443 | -0.4256543 | 3.101739
209.0408 | -0.4256555 | 3.101687
209.0373 | -0.4256567 | 3.101635
209.0338 | -0.4256578 | 3.101582
209.0302 | -0.425659 | 3.10153
209.0267 | -0.4256602 | 3.101478
209.0232 | -0.4256614 | 3.101425
209.0197 | -0.4256626 | 3.101373
209.0161 | -0.4256638 | 3.101321
209.0126 | -0.4256649 | 3.101268
209.0091 | -0.4256661 | 3.101216
209.0056 | -0.4256673 | 3.101164
209.0021 | -0.4256685 | 3.101111
208.9985 | -0.4256696 | 3.101059
208.995 | -0.4256708 | 3.101007
208.9915 | -0.425672 | 3.100954
208.988 | -0.4256731 | 3.100902
208.9844 | -0.4256743 | 3.100849
208.9809 | -0.4256755 | 3.100797
208.9774 | -0.4256766 | 3.100745
208.9739 | -0.4256778 | 3.100692
208.9703 | -0.425679 | 3.10064
208.9668 | -0.4256801 | 3.100588
208.9633 | -0.4256813 | 3.100535
208.9598 | -0.4256824 | 3.100483
208.9563 | -0.4256836 | 3.100431
208.9527 | -0.4256847 | 3.100378
208.9492 | -0.4256859 | 3.100326
208.9457 | -0.425687 | 3.100274
208.9422 | -0.4256882 | 3.100221
208.9387 | -0.4256893 | 3.100169
208.9351 | -0.4256905 | 3.100117
208.9316 | -0.4256916 | 3.100064
208.9281 | -0.4256928 | 3.100012
208.9246 | -0.4256939 | 3.09996
208.921 | -0.425695 | 3.099908
208.9175 | -0.4256962 | 3.099855
208.914 | -0.4256973 | 3.099803
208.9105 | -0.4256984 | 3.099751
208.907 | -0.4256996 | 3.099698
208.9034 | -0.4257007 | 3.099646
208.8999 | -0.4257018 | 3.099594
208.8964 | -0.425703 | 3.099541
208.8929 | -0.4257041 | 3.099489
208.8894 | -0.4257052 | 3.099437
208.8859 | -0.4257063 | 3.099384
208.8823 | -0.4257075 | 3.099332
208.8788 | -0.4257086 | 3.09928
208.8753 | -0.4257097 | 3.099227
208.8718 | -0.4257108 | 3.099175
208.8683 | -0.4257119 | 3.099123
208.8647 | -0.425713 | 3.09907
208.8612 | -0.4257142 | 3.099018
208.8577 | -0.4257153 | 3.098966
208.8542 | -0.4257164 | 3.098914
208.8507 | -0.4257175 | 3.098861
208.8471 | -0.4257186 | 3.098809
208.8436 | -0.4257197 | 3.098757
208.8401 | -0.4257208 | 3.098704
208.8366 | -0.4257219 | 3.098652
208.8331 | -0.425723 | 3.0986
208.8296 | -0.4257241 | 3.098547
208.826 | -0.4257252 | 3.098495
208.8225 | -0.4257263 | 3.098443
208.819 | -0.4257274 | 3.09839
208.8155 | -0.4257285 | 3.098338
208.812 | -0.4257296 | 3.098286
208.8085 | -0.4257307 | 3.098234
208.8049 | -0.4257318 | 3.098181
208.8014 | -0.4257328 | 3.098129
208.7979 | -0.4257339 | 3.098077
208.7944 | -0.425735 | 3.098024
208.7909 | -0.4257361 | 3.097972
208.7874 | -0.4257372 | 3.09792
208.7838 | -0.4257383 | 3.097868
208.7803 | -0.4257393 | 3.097815
208.7768 | -0.4257404 | 3.097763
208.7733 | -0.4257415 | 3.097711
208.7698 | -0.4257426 | 3.097658
208.7663 | -0.4257436 | 3.097606
208.7627 | -0.4257447 | 3.097554
208.7592 | -0.4257458 | 3.097501
208.7557 | -0.4257468 | 3.097449
208.7522 | -0.4257479 | 3.097397
208.7487 | -0.425749 | 3.097345
208.7452 | -0.42575 | 3.097292
208.7417 | -0.4257511 | 3.09724
208.7381 | -0.4257521 | 3.097188
208.7346 | -0.4257532 | 3.097136
208.7311 | -0.4257543 | 3.097083
208.7276 | -0.4257553 | 3.097031
208.7241 | -0.4257564 | 3.096979
208.7206 | -0.4257574 | 3.096926
208.7171 | -0.4257585 | 3.096874
208.7135 | -0.4257595 | 3.096822
208.71 | -0.4257606 | 3.09677
208.7065 | -0.4257616 | 3.096717
208.703 | -0.4257627 | 3.096665
208.6995 | -0.4257637 | 3.096613
208.696 | -0.4257647 | 3.09656
208.6925 | -0.4257658 | 3.096508
208.689 | -0.4257668 | 3.096456
208.6854 | -0.4257679 | 3.096404
208.6819 | -0.4257689 | 3.096351
208.6784 | -0.4257699 | 3.096299
208.6749 | -0.425771 | 3.096247
208.6714 | -0.425772 | 3.096195
208.6679 | -0.425773 | 3.096142
208.6644 | -0.425774 | 3.09609
208.6609 | -0.4257751 | 3.096038
208.6573 | -0.4257761 | 3.095986
208.6538 | -0.4257771 | 3.095933
208.6503 | -0.4257781 | 3.095881
208.6468 | -0.4257792 | 3.095829
208.6433 | -0.4257802 | 3.095777
208.6398 | -0.4257812 | 3.095724
208.6363 | -0.4257822 | 3.095672
208.6328 | -0.4257832 | 3.09562
208.6293 | -0.4257842 | 3.095568
208.6257 | -0.4257852 | 3.095515
208.6222 | -0.4257863 | 3.095463
208.6187 | -0.4257873 | 3.095411
208.6152 | -0.4257883 | 3.095359
208.6117 | -0.4257893 | 3.095306
208.6082 | -0.4257903 | 3.095254
208.6047 | -0.4257913 | 3.095202
208.6012 | -0.4257923 | 3.09515
208.5977 | -0.4257933 | 3.095097
208.5942 | -0.4257943 | 3.095045
208.5906 | -0.4257953 | 3.094993
208.5871 | -0.4257963 | 3.094941
208.5836 | -0.4257973 | 3.094888
208.5801 | -0.4257982 | 3.094836
208.5766 | -0.4257992 | 3.094784
208.5731 | -0.4258002 | 3.094732
208.5696 | -0.4258012 | 3.094679
208.5661 | -0.4258022 | 3.094627
208.5626 | -0.4258032 | 3.094575
208.5591 | -0.4258042 | 3.094523
208.5556 | -0.4258051 | 3.09447
208.5521 | -0.4258061 | 3.094418
208.5485 | -0.4258071 | 3.094366
208.545 | -0.4258081 | 3.094314
208.5415 | -0.4258091 | 3.094261
208.538 | -0.42581 | 3.094209
208.5345 | -0.425811 | 3.094157
208.531 | -0.425812 | 3.094105
208.5275 | -0.4258129 | 3.094053
208.524 | -0.4258139 | 3.094
208.5205 | -0.4258149 | 3.093948
208.517 | -0.4258158 | 3.093896
208.5135 | -0.4258168 | 3.093844
208.51 | -0.4258178 | 3.093791
208.5065 | -0.4258187 | 3.093739
208.503 | -0.4258197 | 3.093687
208.4994 | -0.4258206 | 3.093635
208.4959 | -0.4258216 | 3.093582
208.4924 | -0.4258225 | 3.09353
208.4889 | -0.4258235 | 3.093478
208.4854 | -0.4258244 | 3.093426
208.4819 | -0.4258254 | 3.093374
208.4784 | -0.4258263 | 3.093321
208.4749 | -0.4258273 | 3.093269
208.4714 | -0.4258282 | 3.093217
208.4679 | -0.4258292 | 3.093165
208.4644 | -0.4258301 | 3.093113
208.4609 | -0.4258311 | 3.09306
208.4574 | -0.425832 | 3.093008
208.4539 | -0.4258329 | 3.092956
208.4504 | -0.4258339 | 3.092904
208.4469 | -0.4258348 | 3.092851
208.4434 | -0.4258357 | 3.092799
208.4399 | -0.4258367 | 3.092747
208.4364 | -0.4258376 | 3.092695
208.4328 | -0.4258385 | 3.092643
208.4293 | -0.4258395 | 3.09259
208.4258 | -0.4258404 | 3.092538
208.4223 | -0.4258413 | 3.092486
208.4188 | -0.4258422 | 3.092434
208.4153 | -0.4258432 | 3.092382
208.4118 | -0.4258441 | 3.092329
208.4083 | -0.425845 | 3.092277
208.4048 | -0.4258459 | 3.092225
208.4013 | -0.4258468 | 3.092173
208.3978 | -0.4258477 | 3.092121
208.3943 | -0.4258486 | 3.092068
208.3908 | -0.4258496 | 3.092016
208.3873 | -0.4258505 | 3.091964
208.3838 | -0.4258514 | 3.091912
208.3803 | -0.4258523 | 3.09186
208.3768 | -0.4258532 | 3.091807
208.3733 | -0.4258541 | 3.091755
208.3698 | -0.425855 | 3.091703
208.3663 | -0.4258559 | 3.091651
208.3628 | -0.4258568 | 3.091599
208.3593 | -0.4258577 | 3.091546
208.3558 | -0.4258586 | 3.091494
208.3523 | -0.4258595 | 3.091442
208.3488 | -0.4258604 | 3.09139
208.3453 | -0.4258613 | 3.091338
208.3418 | -0.4258621 | 3.091286
208.3383 | -0.425863 | 3.091233
208.3348 | -0.4258639 | 3.091181
208.3313 | -0.4258648 | 3.091129
208.3278 | -0.4258657 | 3.091077
208.3243 | -0.4258666 | 3.091025
208.3208 | -0.4258675 | 3.090972
208.3173 | -0.4258683 | 3.09092
208.3138 | -0.4258692 | 3.090868
208.3103 | -0.4258701 | 3.090816
208.3068 | -0.425871 | 3.090764
208.3033 | -0.4258718 | 3.090712
208.2998 | -0.4258727 | 3.090659
208.2963 | -0.4258736 | 3.090607
208.2928 | -0.4258745 | 3.090555
208.2893 | -0.4258753 | 3.090503
208.2858 | -0.4258762 | 3.090451
208.2823 | -0.425877 | 3.090399
208.2788 | -0.4258779 | 3.090346
208.2753 | -0.4258788 | 3.090294
208.2718 | -0.4258796 | 3.090242
208.2683 | -0.4258805 | 3.09019
208.2648 | -0.4258813 | 3.090138
208.2613 | -0.4258822 | 3.090086
208.2578 | -0.4258831 | 3.090033
208.2543 | -0.4258839 | 3.089981
208.2508 | -0.4258848 | 3.089929
208.2473 | -0.4258856 | 3.089877
208.2438 | -0.4258865 | 3.089825
208.2403 | -0.4258873 | 3.089773
208.2368 | -0.4258882 | 3.08972
208.2333 | -0.425889 | 3.089668
208.2298 | -0.4258898 | 3.089616
208.2263 | -0.4258907 | 3.089564
208.2228 | -0.4258915 | 3.089512
208.2193 | -0.4258924 | 3.08946
208.2158 | -0.4258932 | 3.089407
208.2123 | -0.425894 | 3.089355
208.2088 | -0.4258949 | 3.089303
208.2053 | -0.4258957 | 3.089251
208.2018 | -0.4258965 | 3.089199
208.1983 | -0.4258974 | 3.089147
208.1948 | -0.4258982 | 3.089095
208.1914 | -0.425899 | 3.089042
208.1879 | -0.4258998 | 3.08899
208.1844 | -0.4259007 | 3.088938
208.1809 | -0.4259015 | 3.088886
208.1774 | -0.4259023 | 3.088834
208.1739 | -0.4259031 | 3.088782
208.1704 | -0.4259039 | 3.08873
208.1669 | -0.4259047 | 3.088677
208.1634 | -0.4259056 | 3.088625
208.1599 | -0.4259064 | 3.088573
208.1564 | -0.4259072 | 3.088521
208.1529 | -0.425908 | 3.088469
208.1494 | -0.4259088 | 3.088417
208.1459 | -0.4259096 | 3.088365
208.1424 | -0.4259104 | 3.088312
208.1389 | -0.4259112 | 3.08826
208.1354 | -0.425912 | 3.088208
208.1319 | -0.4259128 | 3.088156
208.1284 | -0.4259136 | 3.088104
208.125 | -0.4259144 | 3.088052
208.1215 | -0.4259152 | 3.088
208.118 | -0.425916 | 3.087948
208.1145 | -0.4259168 | 3.087895
208.111 | -0.4259176 | 3.087843
208.1075 | -0.4259184 | 3.087791
208.104 | -0.4259192 | 3.087739
208.1005 | -0.42592 | 3.087687
208.097 | -0.4259208 | 3.087635
208.0935 | -0.4259215 | 3.087583
208.09 | -0.4259223 | 3.087531
208.0865 | -0.4259231 | 3.087478
208.083 | -0.4259239 | 3.087426
208.0795 | -0.4259247 | 3.087374
208.0761 | -0.4259254 | 3.087322
208.0726 | -0.4259262 | 3.08727
208.0691 | -0.425927 | 3.087218
208.0656 | -0.4259278 | 3.087166
208.0621 | -0.4259285 | 3.087114
208.0586 | -0.4259293 | 3.087061
208.0551 | -0.4259301 | 3.087009
208.0516 | -0.4259308 | 3.086957
208.0481 | -0.4259316 | 3.086905
208.0446 | -0.4259324 | 3.086853
208.0411 | -0.4259331 | 3.086801
208.0376 | -0.4259339 | 3.086749
208.0342 | -0.4259347 | 3.086697
208.0307 | -0.4259354 | 3.086645
208.0272 | -0.4259362 | 3.086592
208.0237 | -0.4259369 | 3.08654
208.0202 | -0.4259377 | 3.086488
208.0167 | -0.4259384 | 3.086436
208.0132 | -0.4259392 | 3.086384
208.0097 | -0.4259399 | 3.086332
208.0062 | -0.4259407 | 3.08628
208.0027 | -0.4259414 | 3.086228
207.9993 | -0.4259422 | 3.086176
207.9958 | -0.4259429 | 3.086124
207.9923 | -0.4259437 | 3.086071
207.9888 | -0.4259444 | 3.086019
207.9853 | -0.4259452 | 3.085967
207.9818 | -0.4259459 | 3.085915
207.9783 | -0.4259466 | 3.085863
207.9748 | -0.4259474 | 3.085811
207.9713 | -0.4259481 | 3.085759
207.9679 | -0.4259488 | 3.085707
207.9644 | -0.4259496 | 3.085655
207.9609 | -0.4259503 | 3.085603
207.9574 | -0.425951 | 3.08555
207.9539 | -0.4259517 | 3.085498
207.9504 | -0.4259525 | 3.085446
207.9469 | -0.4259532 | 3.085394
207.9434 | -0.4259539 | 3.085342
207.94 | -0.4259546 | 3.08529
207.9365 | -0.4259554 | 3.085238
207.933 | -0.4259561 | 3.085186
207.9295 | -0.4259568 | 3.085134
207.926 | -0.4259575 | 3.085082
207.9225 | -0.4259582 | 3.08503
207.919 | -0.4259589 | 3.084978
207.9155 | -0.4259596 | 3.084925
207.9121 | -0.4259603 | 3.084873
207.9086 | -0.4259611 | 3.084821
207.9051 | -0.4259618 | 3.084769
207.9016 | -0.4259625 | 3.084717
207.8981 | -0.4259632 | 3.084665
207.8946 | -0.4259639 | 3.084613
207.8911 | -0.4259646 | 3.084561
207.8877 | -0.4259653 | 3.084509
207.8842 | -0.425966 | 3.084457
207.8807 | -0.4259667 | 3.084405
207.8772 | -0.4259674 | 3.084353
207.8737 | -0.4259681 | 3.084301
207.8702 | -0.4259687 | 3.084249
207.8667 | -0.4259694 | 3.084196
207.8633 | -0.4259701 | 3.084144
207.8598 | -0.4259708 | 3.084092
207.8563 | -0.4259715 | 3.08404
207.8528 | -0.4259722 | 3.083988
207.8493 | -0.4259729 | 3.083936
207.8458 | -0.4259735 | 3.083884
207.8423 | -0.4259742 | 3.083832
207.8389 | -0.4259749 | 3.08378
207.8354 | -0.4259756 | 3.083728
207.8319 | -0.4259763 | 3.083676
207.8284 | -0.4259769 | 3.083624
207.8249 | -0.4259776 | 3.083572
207.8214 | -0.4259783 | 3.08352
207.818 | -0.4259789 | 3.083468
207.8145 | -0.4259796 | 3.083416
207.811 | -0.4259803 | 3.083363
207.8075 | -0.4259809 | 3.083311
207.804 | -0.4259816 | 3.083259
207.8005 | -0.4259823 | 3.083207
207.7971 | -0.4259829 | 3.083155
207.7936 | -0.4259836 | 3.083103
207.7901 | -0.4259843 | 3.083051
207.7866 | -0.4259849 | 3.082999
207.7831 | -0.4259856 | 3.082947
207.7797 | -0.4259862 | 3.082895
207.7762 | -0.4259869 | 3.082843
207.7727 | -0.4259875 | 3.082791
207.7692 | -0.4259882 | 3.082739
207.7657 | -0.4259888 | 3.082687
207.7622 | -0.4259895 | 3.082635
207.7588 | -0.4259901 | 3.082583
207.7553 | -0.4259908 | 3.082531
207.7518 | -0.4259914 | 3.082479
207.7483 | -0.425992 | 3.082427
207.7448 | -0.4259927 | 3.082375
207.7414 | -0.4259933 | 3.082323
207.7379 | -0.425994 | 3.082271
207.7344 | -0.4259946 | 3.082219
207.7309 | -0.4259952 | 3.082166
207.7274 | -0.4259959 | 3.082114
207.724 | -0.4259965 | 3.082062
207.7205 | -0.4259971 | 3.08201
207.717 | -0.4259978 | 3.081958
207.7135 | -0.4259984 | 3.081906
207.71 | -0.425999 | 3.081854
207.7066 | -0.4259996 | 3.081802
207.7031 | -0.4260002 | 3.08175
207.6996 | -0.4260009 | 3.081698
207.6961 | -0.4260015 | 3.081646
207.6926 | -0.4260021 | 3.081594
207.6892 | -0.4260027 | 3.081542
207.6857 | -0.4260033 | 3.08149
207.6822 | -0.426004 | 3.081438
207.6787 | -0.4260046 | 3.081386
207.6752 | -0.4260052 | 3.081334
207.6718 | -0.4260058 | 3.081282
207.6683 | -0.4260064 | 3.08123
207.6648 | -0.426007 | 3.081178
207.6613 | -0.4260076 | 3.081126
207.6579 | -0.4260082 | 3.081074
207.6544 | -0.4260088 | 3.081022
207.6509 | -0.4260094 | 3.08097
207.6474 | -0.42601 | 3.080918
207.6439 | -0.4260106 | 3.080866
207.6405 | -0.4260112 | 3.080814
207.637 | -0.4260118 | 3.080762
207.6335 | -0.4260124 | 3.08071
207.63 | -0.426013 | 3.080658
207.6266 | -0.4260136 | 3.080606
207.6231 | -0.4260142 | 3.080554
207.6196 | -0.4260148 | 3.080502
207.6161 | -0.4260153 | 3.08045
207.6126 | -0.4260159 | 3.080398
207.6092 | -0.4260165 | 3.080346
207.6057 | -0.4260171 | 3.080294
207.6022 | -0.4260177 | 3.080242
207.5987 | -0.4260183 | 3.08019
207.5953 | -0.4260188 | 3.080138
207.5918 | -0.4260194 | 3.080086
207.5883 | -0.42602 | 3.080034
207.5848 | -0.4260206 | 3.079982
207.5814 | -0.4260211 | 3.07993
207.5779 | -0.4260217 | 3.079878
207.5744 | -0.4260223 | 3.079826
207.5709 | -0.4260228 | 3.079774
207.5675 | -0.4260234 | 3.079722
207.564 | -0.426024 | 3.07967
207.5605 | -0.4260245 | 3.079618
207.557 | -0.4260251 | 3.079566
207.5536 | -0.4260257 | 3.079514
207.5501 | -0.4260262 | 3.079462
207.5466 | -0.4260268 | 3.07941
207.5431 | -0.4260273 | 3.079358
207.5397 | -0.4260279 | 3.079306
207.5362 | -0.4260284 | 3.079254
207.5327 | -0.426029 | 3.079202
207.5292 | -0.4260296 | 3.07915
207.5258 | -0.4260301 | 3.079098
207.5223 | -0.4260306 | 3.079046
207.5188 | -0.4260312 | 3.078994
207.5154 | -0.4260317 | 3.078942
207.5119 | -0.4260323 | 3.07889
207.5084 | -0.4260328 | 3.078838
207.5049 | -0.4260334 | 3.078786
207.5015 | -0.4260339 | 3.078734
207.498 | -0.4260344 | 3.078682
207.4945 | -0.426035 | 3.07863
207.491 | -0.4260355 | 3.078578
207.4876 | -0.4260361 | 3.078526
207.4841 | -0.4260366 | 3.078474
207.4806 | -0.4260371 | 3.078422
207.4772 | -0.4260376 | 3.07837
207.4737 | -0.4260382 | 3.078318
207.4702 | -0.4260387 | 3.078266
207.4667 | -0.4260392 | 3.078214
207.4633 | -0.4260398 | 3.078162
207.4598 | -0.4260403 | 3.07811
207.4563 | -0.4260408 | 3.078058
207.4529 | -0.4260413 | 3.078007
207.4494 | -0.4260418 | 3.077955
207.4459 | -0.4260423 | 3.077903
207.4424 | -0.4260429 | 3.077851
207.439 | -0.4260434 | 3.077799
207.4355 | -0.4260439 | 3.077747
207.432 | -0.4260444 | 3.077695
207.4286 | -0.4260449 | 3.077643
207.4251 | -0.4260454 | 3.077591
207.4216 | -0.4260459 | 3.077539
207.4181 | -0.4260464 | 3.077487
207.4147 | -0.4260469 | 3.077435
207.4112 | -0.4260474 | 3.077383
207.4077 | -0.4260479 | 3.077331
207.4043 | -0.4260484 | 3.077279
207.4008 | -0.4260489 | 3.077227
207.3973 | -0.4260494 | 3.077175
207.3939 | -0.4260499 | 3.077123
207.3904 | -0.4260504 | 3.077071
207.3869 | -0.4260509 | 3.077019
207.3835 | -0.4260514 | 3.076967
207.38 | -0.4260519 | 3.076915
207.3765 | -0.4260524 | 3.076863
207.373 | -0.4260529 | 3.076812
207.3696 | -0.4260534 | 3.07676
207.3661 | -0.4260538 | 3.076708
207.3626 | -0.4260543 | 3.076656
207.3592 | -0.4260548 | 3.076604
207.3557 | -0.4260553 | 3.076552
207.3522 | -0.4260558 | 3.0765
207.3488 | -0.4260563 | 3.076448
207.3453 | -0.4260567 | 3.076396
207.3418 | -0.4260572 | 3.076344
207.3384 | -0.4260577 | 3.076292
207.3349 | -0.4260581 | 3.07624
207.3314 | -0.4260586 | 3.076188
207.328 | -0.4260591 | 3.076136
207.3245 | -0.4260596 | 3.076084
207.321 | -0.42606 | 3.076032
207.3176 | -0.4260605 | 3.075981
207.3141 | -0.4260609 | 3.075929
207.3106 | -0.4260614 | 3.075877
207.3072 | -0.4260619 | 3.075825
207.3037 | -0.4260623 | 3.075773
207.3002 | -0.4260628 | 3.075721
207.2968 | -0.4260632 | 3.075669
207.2933 | -0.4260637 | 3.075617
207.2898 | -0.4260642 | 3.075565
207.2864 | -0.4260646 | 3.075513
207.2829 | -0.4260651 | 3.075461
207.2794 | -0.4260655 | 3.075409
207.276 | -0.426066 | 3.075357
207.2725 | -0.4260664 | 3.075305
207.269 | -0.4260668 | 3.075254
207.2656 | -0.4260673 | 3.075202
207.2621 | -0.4260677 | 3.07515
207.2586 | -0.4260682 | 3.075098
207.2552 | -0.4260686 | 3.075046
207.2517 | -0.426069 | 3.074994
207.2483 | -0.4260695 | 3.074942
207.2448 | -0.4260699 | 3.07489
207.2413 | -0.4260704 | 3.074838
207.2379 | -0.4260708 | 3.074786
207.2344 | -0.4260712 | 3.074734
207.2309 | -0.4260716 | 3.074683
207.2275 | -0.4260721 | 3.074631
207.224 | -0.4260725 | 3.074579
207.2205 | -0.4260729 | 3.074527
207.2171 | -0.4260734 | 3.074475
207.2136 | -0.4260738 | 3.074423
207.2102 | -0.4260742 | 3.074371
207.2067 | -0.4260746 | 3.074319
207.2032 | -0.426075 | 3.074267
207.1998 | -0.4260755 | 3.074215
207.1963 | -0.4260759 | 3.074163
207.1928 | -0.4260763 | 3.074112
207.1894 | -0.4260767 | 3.07406
207.1859 | -0.4260771 | 3.074008
207.1825 | -0.4260775 | 3.073956
207.179 | -0.4260779 | 3.073904
207.1755 | -0.4260783 | 3.073852
207.1721 | -0.4260787 | 3.0738
207.1686 | -0.4260791 | 3.073748
207.1651 | -0.4260795 | 3.073696
207.1617 | -0.4260799 | 3.073644
207.1582 | -0.4260803 | 3.073593
207.1548 | -0.4260807 | 3.073541
207.1513 | -0.4260811 | 3.073489
207.1478 | -0.4260815 | 3.073437
207.1444 | -0.4260819 | 3.073385
207.1409 | -0.4260823 | 3.073333
207.1375 | -0.4260827 | 3.073281
207.134 | -0.4260831 | 3.073229
207.1305 | -0.4260835 | 3.073177
207.1271 | -0.4260839 | 3.073126
207.1236 | -0.4260843 | 3.073074
207.1202 | -0.4260847 | 3.073022
207.1167 | -0.426085 | 3.07297
207.1132 | -0.4260854 | 3.072918
207.1098 | -0.4260858 | 3.072866
207.1063 | -0.4260862 | 3.072814
207.1029 | -0.4260866 | 3.072762
207.0994 | -0.4260869 | 3.072711
207.0959 | -0.4260873 | 3.072659
207.0925 | -0.4260877 | 3.072607
207.089 | -0.4260881 | 3.072555
207.0856 | -0.4260884 | 3.072503
207.0821 | -0.4260888 | 3.072451
207.0786 | -0.4260892 | 3.072399
207.0752 | -0.4260895 | 3.072347
207.0717 | -0.4260899 | 3.072296
207.0683 | -0.4260903 | 3.072244
207.0648 | -0.4260906 | 3.072192
207.0614 | -0.426091 | 3.07214
207.0579 | -0.4260914 | 3.072088
207.0544 | -0.4260917 | 3.072036
207.051 | -0.4260921 | 3.071984
207.0475 | -0.4260924 | 3.071933
207.0441 | -0.4260928 | 3.071881
207.0406 | -0.4260931 | 3.071829
207.0371 | -0.4260935 | 3.071777
207.0337 | -0.4260938 | 3.071725
207.0302 | -0.4260942 | 3.071673
207.0268 | -0.4260945 | 3.071621
207.0233 | -0.4260949 | 3.071569
207.0199 | -0.4260952 | 3.071518
207.0164 | -0.4260956 | 3.071466
207.013 | -0.4260959 | 3.071414
207.0095 | -0.4260962 | 3.071362
207.006 | -0.4260966 | 3.07131
207.0026 | -0.4260969 | 3.071258
206.9991 | -0.4260973 | 3.071207
206.9957 | -0.4260976 | 3.071155
206.9922 | -0.4260979 | 3.071103
206.9888 | -0.4260983 | 3.071051
206.9853 | -0.4260986 | 3.070999
206.9818 | -0.4260989 | 3.070947
206.9784 | -0.4260992 | 3.070895
206.9749 | -0.4260996 | 3.070844
206.9715 | -0.4260999 | 3.070792
206.968 | -0.4261002 | 3.07074
206.9646 | -0.4261005 | 3.070688
206.9611 | -0.4261009 | 3.070636
206.9577 | -0.4261012 | 3.070584
206.9542 | -0.4261015 | 3.070533
206.9508 | -0.4261018 | 3.070481
206.9473 | -0.4261021 | 3.070429
206.9438 | -0.4261025 | 3.070377
206.9404 | -0.4261028 | 3.070325
206.9369 | -0.4261031 | 3.070273
206.9335 | -0.4261034 | 3.070221
206.93 | -0.4261037 | 3.07017
206.9266 | -0.426104 | 3.070118
206.9231 | -0.4261043 | 3.070066
206.9197 | -0.4261046 | 3.070014
206.9162 | -0.4261049 | 3.069962
206.9128 | -0.4261052 | 3.06991
206.9093 | -0.4261055 | 3.069859
206.9059 | -0.4261058 | 3.069807
206.9024 | -0.4261061 | 3.069755
206.899 | -0.4261064 | 3.069703
206.8955 | -0.4261067 | 3.069651
206.892 | -0.426107 | 3.0696
206.8886 | -0.4261073 | 3.069548
206.8851 | -0.4261076 | 3.069496
206.8817 | -0.4261079 | 3.069444
206.8782 | -0.4261082 | 3.069392
206.8748 | -0.4261085 | 3.06934
206.8713 | -0.4261087 | 3.069289
206.8679 | -0.426109 | 3.069237
206.8644 | -0.4261093 | 3.069185
206.861 | -0.4261096 | 3.069133
206.8575 | -0.4261099 | 3.069081
206.8541 | -0.4261101 | 3.06903
206.8506 | -0.4261104 | 3.068978
206.8472 | -0.4261107 | 3.068926
206.8437 | -0.426111 | 3.068874
206.8403 | -0.4261112 | 3.068822
206.8368 | -0.4261115 | 3.06877
206.8334 | -0.4261118 | 3.068719
206.8299 | -0.4261121 | 3.068667
206.8265 | -0.4261123 | 3.068615
206.823 | -0.4261126 | 3.068563
206.8196 | -0.4261129 | 3.068511
206.8161 | -0.4261131 | 3.06846
206.8127 | -0.4261134 | 3.068408
206.8092 | -0.4261136 | 3.068356
206.8058 | -0.4261139 | 3.068304
206.8023 | -0.4261142 | 3.068252
206.7989 | -0.4261144 | 3.068201
206.7954 | -0.4261147 | 3.068149
206.792 | -0.4261149 | 3.068097
206.7885 | -0.4261152 | 3.068045
206.7851 | -0.4261154 | 3.067993
206.7816 | -0.4261157 | 3.067942
206.7782 | -0.4261159 | 3.06789
206.7747 | -0.4261162 | 3.067838
206.7713 | -0.4261164 | 3.067786
206.7678 | -0.4261167 | 3.067734
206.7644 | -0.4261169 | 3.067683
206.7609 | -0.4261171 | 3.067631
206.7575 | -0.4261174 | 3.067579
206.754 | -0.4261176 | 3.067527
206.7506 | -0.4261179 | 3.067475
206.7471 | -0.4261181 | 3.067424
206.7437 | -0.4261183 | 3.067372
206.7403 | -0.4261186 | 3.06732
206.7368 | -0.4261188 | 3.067268
206.7334 | -0.426119 | 3.067217
206.7299 | -0.4261193 | 3.067165
206.7265 | -0.4261195 | 3.067113
206.723 | -0.4261197 | 3.067061
206.7196 | -0.4261199 | 3.067009
206.7161 | -0.4261202 | 3.066958
206.7127 | -0.4261204 | 3.066906
206.7092 | -0.4261206 | 3.066854
206.7058 | -0.4261208 | 3.066802
206.7023 | -0.426121 | 3.06675
206.6989 | -0.4261213 | 3.066699
206.6954 | -0.4261215 | 3.066647
206.692 | -0.4261217 | 3.066595
206.6886 | -0.4261219 | 3.066543
206.6851 | -0.4261221 | 3.066492
206.6817 | -0.4261223 | 3.06644
206.6782 | -0.4261225 | 3.066388
206.6748 | -0.4261227 | 3.066336
206.6713 | -0.426123 | 3.066285
206.6679 | -0.4261232 | 3.066233
206.6644 | -0.4261234 | 3.066181
206.661 | -0.4261236 | 3.066129
206.6575 | -0.4261238 | 3.066077
206.6541 | -0.426124 | 3.066026
206.6507 | -0.4261242 | 3.065974
206.6472 | -0.4261244 | 3.065922
206.6438 | -0.4261246 | 3.06587
206.6403 | -0.4261247 | 3.065819
206.6369 | -0.4261249 | 3.065767
206.6334 | -0.4261251 | 3.065715
206.63 | -0.4261253 | 3.065663
206.6266 | -0.4261255 | 3.065612
206.6231 | -0.4261257 | 3.06556
206.6197 | -0.4261259 | 3.065508
206.6162 | -0.4261261 | 3.065456
206.6128 | -0.4261263 | 3.065405
206.6093 | -0.4261264 | 3.065353
206.6059 | -0.4261266 | 3.065301
206.6025 | -0.4261268 | 3.065249
206.599 | -0.426127 | 3.065198
206.5956 | -0.4261271 | 3.065146
206.5921 | -0.4261273 | 3.065094
206.5887 | -0.4261275 | 3.065042
206.5852 | -0.4261277 | 3.064991
206.5818 | -0.4261278 | 3.064939
206.5784 | -0.426128 | 3.064887
206.5749 | -0.4261282 | 3.064835
206.5715 | -0.4261283 | 3.064784
206.568 | -0.4261285 | 3.064732
206.5646 | -0.4261287 | 3.06468
206.5611 | -0.4261288 | 3.064628
206.5577 | -0.426129 | 3.064577
206.5543 | -0.4261292 | 3.064525
206.5508 | -0.4261293 | 3.064473
206.5474 | -0.4261295 | 3.064421
206.5439 | -0.4261296 | 3.06437
206.5405 | -0.4261298 | 3.064318
206.5371 | -0.4261299 | 3.064266
206.5336 | -0.4261301 | 3.064214
206.5302 | -0.4261302 | 3.064163
206.5267 | -0.4261304 | 3.064111
206.5233 | -0.4261305 | 3.064059
206.5199 | -0.4261307 | 3.064008
206.5164 | -0.4261308 | 3.063956
206.513 | -0.426131 | 3.063904
206.5095 | -0.4261311 | 3.063852
206.5061 | -0.4261313 | 3.063801
206.5027 | -0.4261314 | 3.063749
206.4992 | -0.4261315 | 3.063697
206.4958 | -0.4261317 | 3.063645
206.4923 | -0.4261318 | 3.063594
206.4889 | -0.4261319 | 3.063542
206.4855 | -0.4261321 | 3.06349
206.482 | -0.4261322 | 3.063439
206.4786 | -0.4261323 | 3.063387
206.4751 | -0.4261325 | 3.063335
206.4717 | -0.4261326 | 3.063283
206.4683 | -0.4261327 | 3.063232
206.4648 | -0.4261328 | 3.06318
206.4614 | -0.426133 | 3.063128
206.458 | -0.4261331 | 3.063077
206.4545 | -0.4261332 | 3.063025
206.4511 | -0.4261333 | 3.062973
206.4476 | -0.4261335 | 3.062921
206.4442 | -0.4261336 | 3.06287
206.4408 | -0.4261337 | 3.062818
206.4373 | -0.4261338 | 3.062766
206.4339 | -0.4261339 | 3.062715
206.4305 | -0.426134 | 3.062663
206.427 | -0.4261341 | 3.062611
206.4236 | -0.4261342 | 3.062559
206.4201 | -0.4261344 | 3.062508
206.4167 | -0.4261345 | 3.062456
206.4133 | -0.4261346 | 3.062404
206.4098 | -0.4261347 | 3.062353
206.4064 | -0.4261348 | 3.062301
206.403 | -0.4261349 | 3.062249
206.3995 | -0.426135 | 3.062198
206.3961 | -0.4261351 | 3.062146
206.3927 | -0.4261352 | 3.062094
206.3892 | -0.4261353 | 3.062042
206.3858 | -0.4261354 | 3.061991
206.3823 | -0.4261354 | 3.061939
206.3789 | -0.4261355 | 3.061887
206.3755 | -0.4261356 | 3.061836
206.372 | -0.4261357 | 3.061784
206.3686 | -0.4261358 | 3.061732
206.3652 | -0.4261359 | 3.061681
206.3617 | -0.426136 | 3.061629
206.3583 | -0.4261361 | 3.061577
206.3549 | -0.4261361 | 3.061526
206.3514 | -0.4261362 | 3.061474
206.348 | -0.4261363 | 3.061422
206.3446 | -0.4261364 | 3.06137
206.3411 | -0.4261365 | 3.061319
206.3377 | -0.4261365 | 3.061267
206.3343 | -0.4261366 | 3.061215
206.3308 | -0.4261367 | 3.061164
206.3274 | -0.4261368 | 3.061112
206.324 | -0.4261368 | 3.06106
206.3205 | -0.4261369 | 3.061009
206.3171 | -0.426137 | 3.060957
206.3137 | -0.426137 | 3.060905
206.3102 | -0.4261371 | 3.060854
206.3068 | -0.4261372 | 3.060802
206.3034 | -0.4261372 | 3.06075
206.2999 | -0.4261373 | 3.060699
206.2965 | -0.4261373 | 3.060647
206.2931 | -0.4261374 | 3.060595
206.2896 | -0.4261375 | 3.060544
206.2862 | -0.4261375 | 3.060492
206.2828 | -0.4261376 | 3.06044
206.2793 | -0.4261376 | 3.060389
206.2759 | -0.4261377 | 3.060337
206.2725 | -0.4261377 | 3.060285
206.269 | -0.4261378 | 3.060234
206.2656 | -0.4261378 | 3.060182
206.2622 | -0.4261379 | 3.06013
206.2587 | -0.4261379 | 3.060079
206.2553 | -0.4261379 | 3.060027
206.2519 | -0.426138 | 3.059975
206.2485 | -0.426138 | 3.059924
206.245 | -0.4261381 | 3.059872
206.2416 | -0.4261381 | 3.05982
206.2382 | -0.4261381 | 3.059769
206.2347 | -0.4261382 | 3.059717
206.2313 | -0.4261382 | 3.059665
206.2279 | -0.4261382 | 3.059614
206.2244 | -0.4261383 | 3.059562
206.221 | -0.4261383 | 3.05951
206.2176 | -0.4261383 | 3.059459
206.2142 | -0.4261384 | 3.059407
206.2107 | -0.4261384 | 3.059355
206.2073 | -0.4261384 | 3.059304
206.2039 | -0.4261384 | 3.059252
206.2004 | -0.4261385 | 3.0592
206.197 | -0.4261385 | 3.059149
206.1936 | -0.4261385 | 3.059097
206.1901 | -0.4261385 | 3.059045
206.1867 | -0.4261385 | 3.058994
206.1833 | -0.4261386 | 3.058942
206.1799 | -0.4261386 | 3.058891
206.1764 | -0.4261386 | 3.058839
206.173 | -0.4261386 | 3.058787
206.1696 | -0.4261386 | 3.058736
206.1661 | -0.4261386 | 3.058684
206.1627 | -0.4261386 | 3.058632
206.1593 | -0.4261386 | 3.058581
206.1559 | -0.4261386 | 3.058529
206.1524 | -0.4261386 | 3.058477
206.149 | -0.4261386 | 3.058426
206.1456 | -0.4261386 | 3.058374
206.1422 | -0.4261386 | 3.058322
206.1387 | -0.4261386 | 3.058271
206.1353 | -0.4261386 | 3.058219
206.1319 | -0.4261386 | 3.058168
206.1284 | -0.4261386 | 3.058116
206.125 | -0.4261386 | 3.058064
206.1216 | -0.4261386 | 3.058013
206.1182 | -0.4261386 | 3.057961
206.1147 | -0.4261386 | 3.057909
206.1113 | -0.4261386 | 3.057858
206.1079 | -0.4261386 | 3.057806
206.1045 | -0.4261386 | 3.057755
206.101 | -0.4261385 | 3.057703
206.0976 | -0.4261385 | 3.057651
206.0942 | -0.4261385 | 3.0576
206.0908 | -0.4261385 | 3.057548
206.0873 | -0.4261385 | 3.057496
206.0839 | -0.4261384 | 3.057445
206.0805 | -0.4261384 | 3.057393
206.077 | -0.4261384 | 3.057342
206.0736 | -0.4261384 | 3.05729
206.0702 | -0.4261383 | 3.057238
206.0668 | -0.4261383 | 3.057187
206.0633 | -0.4261383 | 3.057135
206.0599 | -0.4261382 | 3.057084
206.0565 | -0.4261382 | 3.057032
206.0531 | -0.4261382 | 3.05698
206.0497 | -0.4261381 | 3.056929
206.0462 | -0.4261381 | 3.056877
206.0428 | -0.4261381 | 3.056825
206.0394 | -0.426138 | 3.056774
206.036 | -0.426138 | 3.056722
206.0325 | -0.4261379 | 3.056671
206.0291 | -0.4261379 | 3.056619
206.0257 | -0.4261379 | 3.056567
206.0223 | -0.4261378 | 3.056516
206.0188 | -0.4261378 | 3.056464
206.0154 | -0.4261377 | 3.056413
206.012 | -0.4261377 | 3.056361
206.0086 | -0.4261376 | 3.056309
206.0051 | -0.4261376 | 3.056258
206.0017 | -0.4261375 | 3.056206
205.9983 | -0.4261374 | 3.056155
205.9949 | -0.4261374 | 3.056103
205.9915 | -0.4261373 | 3.056051
205.988 | -0.4261373 | 3.056
205.9846 | -0.4261372 | 3.055948
205.9812 | -0.4261372 | 3.055897
205.9778 | -0.4261371 | 3.055845
205.9743 | -0.426137 | 3.055793
205.9709 | -0.426137 | 3.055742
205.9675 | -0.4261369 | 3.05569
205.9641 | -0.4261368 | 3.055639
205.9607 | -0.4261368 | 3.055587
205.9572 | -0.4261367 | 3.055536
205.9538 | -0.4261366 | 3.055484
205.9504 | -0.4261365 | 3.055432
205.947 | -0.4261365 | 3.055381
205.9436 | -0.4261364 | 3.055329
205.9401 | -0.4261363 | 3.055278
205.9367 | -0.4261362 | 3.055226
205.9333 | -0.4261361 | 3.055174
205.9299 | -0.4261361 | 3.055123
205.9264 | -0.426136 | 3.055071
205.923 | -0.4261359 | 3.05502
205.9196 | -0.4261358 | 3.054968
205.9162 | -0.4261357 | 3.054917
205.9128 | -0.4261356 | 3.054865
205.9093 | -0.4261355 | 3.054813
205.9059 | -0.4261355 | 3.054762
205.9025 | -0.4261354 | 3.05471
205.8991 | -0.4261353 | 3.054659
205.8957 | -0.4261352 | 3.054607
205.8923 | -0.4261351 | 3.054556
205.8888 | -0.426135 | 3.054504
205.8854 | -0.4261349 | 3.054452
205.882 | -0.4261348 | 3.054401
205.8786 | -0.4261347 | 3.054349
205.8752 | -0.4261346 | 3.054298
205.8717 | -0.4261345 | 3.054246
205.8683 | -0.4261344 | 3.054195
205.8649 | -0.4261343 | 3.054143
205.8615 | -0.4261342 | 3.054091
205.8581 | -0.4261341 | 3.05404
205.8546 | -0.4261339 | 3.053988
205.8512 | -0.4261338 | 3.053937
205.8478 | -0.4261337 | 3.053885
205.8444 | -0.4261336 | 3.053834
205.841 | -0.4261335 | 3.053782
205.8376 | -0.4261334 | 3.053731
205.8341 | -0.4261333 | 3.053679
205.8307 | -0.4261331 | 3.053627
205.8273 | -0.426133 | 3.053576
205.8239 | -0.4261329 | 3.053524
205.8205 | -0.4261328 | 3.053473
205.8171 | -0.4261326 | 3.053421
205.8136 | -0.4261325 | 3.05337
205.8102 | -0.4261324 | 3.053318
205.8068 | -0.4261323 | 3.053267
205.8034 | -0.4261321 | 3.053215
205.8 | -0.426132 | 3.053163
205.7966 | -0.4261319 | 3.053112
205.7931 | -0.4261317 | 3.05306
205.7897 | -0.4261316 | 3.053009
205.7863 | -0.4261315 | 3.052957
205.7829 | -0.4261313 | 3.052906
205.7795 | -0.4261312 | 3.052854
205.7761 | -0.426131 | 3.052803
205.7727 | -0.4261309 | 3.052751
205.7692 | -0.4261308 | 3.0527
205.7658 | -0.4261306 | 3.052648
205.7624 | -0.4261305 | 3.052597
205.759 | -0.4261303 | 3.052545
205.7556 | -0.4261302 | 3.052493
205.7522 | -0.42613 | 3.052442
205.7487 | -0.4261299 | 3.05239
205.7453 | -0.4261297 | 3.052339
205.7419 | -0.4261296 | 3.052287
205.7385 | -0.4261294 | 3.052236
205.7351 | -0.4261293 | 3.052184
205.7317 | -0.4261291 | 3.052133
205.7283 | -0.4261289 | 3.052081
205.7249 | -0.4261288 | 3.05203
205.7214 | -0.4261286 | 3.051978
205.718 | -0.4261285 | 3.051927
205.7146 | -0.4261283 | 3.051875
205.7112 | -0.4261281 | 3.051824
205.7078 | -0.426128 | 3.051772
205.7044 | -0.4261278 | 3.051721
205.701 | -0.4261276 | 3.051669
205.6975 | -0.4261275 | 3.051617
205.6941 | -0.4261273 | 3.051566
205.6907 | -0.4261271 | 3.051514
205.6873 | -0.4261269 | 3.051463
205.6839 | -0.4261268 | 3.051411
205.6805 | -0.4261266 | 3.05136
205.6771 | -0.4261264 | 3.051308
205.6737 | -0.4261262 | 3.051257
205.6702 | -0.4261261 | 3.051205
205.6668 | -0.4261259 | 3.051154
205.6634 | -0.4261257 | 3.051102
205.66 | -0.4261255 | 3.051051
205.6566 | -0.4261253 | 3.050999
205.6532 | -0.4261251 | 3.050948
205.6498 | -0.426125 | 3.050896
205.6464 | -0.4261248 | 3.050845
205.643 | -0.4261246 | 3.050793
205.6395 | -0.4261244 | 3.050742
205.6361 | -0.4261242 | 3.05069
205.6327 | -0.426124 | 3.050639
205.6293 | -0.4261238 | 3.050587
205.6259 | -0.4261236 | 3.050536
205.6225 | -0.4261234 | 3.050484
205.6191 | -0.4261232 | 3.050433
205.6157 | -0.426123 | 3.050381
205.6123 | -0.4261228 | 3.05033
205.6089 | -0.4261226 | 3.050278
205.6054 | -0.4261224 | 3.050227
205.602 | -0.4261222 | 3.050175
205.5986 | -0.426122 | 3.050124
205.5952 | -0.4261218 | 3.050072
205.5918 | -0.4261216 | 3.050021
205.5884 | -0.4261214 | 3.049969
205.585 | -0.4261211 | 3.049918
205.5816 | -0.4261209 | 3.049866
205.5782 | -0.4261207 | 3.049815
205.5748 | -0.4261205 | 3.049763
205.5714 | -0.4261203 | 3.049712
205.5679 | -0.4261201 | 3.04966
205.5645 | -0.4261198 | 3.049609
205.5611 | -0.4261196 | 3.049557
205.5577 | -0.4261194 | 3.049506
205.5543 | -0.4261192 | 3.049454
205.5509 | -0.4261189 | 3.049403
205.5475 | -0.4261187 | 3.049351
205.5441 | -0.4261185 | 3.0493
205.5407 | -0.4261183 | 3.049248
205.5373 | -0.426118 | 3.049197
205.5339 | -0.4261178 | 3.049146
205.5305 | -0.4261176 | 3.049094
205.5271 | -0.4261173 | 3.049043
205.5236 | -0.4261171 | 3.048991
205.5202 | -0.4261169 | 3.04894
205.5168 | -0.4261166 | 3.048888
205.5134 | -0.4261164 | 3.048837
205.51 | -0.4261161 | 3.048785
205.5066 | -0.4261159 | 3.048734
205.5032 | -0.4261157 | 3.048682
205.4998 | -0.4261154 | 3.048631
205.4964 | -0.4261152 | 3.048579
205.493 | -0.4261149 | 3.048528
205.4896 | -0.4261147 | 3.048476
205.4862 | -0.4261144 | 3.048425
205.4828 | -0.4261142 | 3.048373
205.4794 | -0.4261139 | 3.048322
205.476 | -0.4261137 | 3.048271
205.4726 | -0.4261134 | 3.048219
205.4692 | -0.4261132 | 3.048168
205.4657 | -0.4261129 | 3.048116
205.4623 | -0.4261126 | 3.048065
205.4589 | -0.4261124 | 3.048013
205.4555 | -0.4261121 | 3.047962
205.4521 | -0.4261119 | 3.04791
205.4487 | -0.4261116 | 3.047859
205.4453 | -0.4261113 | 3.047807
205.4419 | -0.4261111 | 3.047756
205.4385 | -0.4261108 | 3.047705
205.4351 | -0.4261105 | 3.047653
205.4317 | -0.4261103 | 3.047602
205.4283 | -0.42611 | 3.04755
205.4249 | -0.4261097 | 3.047499
205.4215 | -0.4261094 | 3.047447
205.4181 | -0.4261092 | 3.047396
205.4147 | -0.4261089 | 3.047344
205.4113 | -0.4261086 | 3.047293
205.4079 | -0.4261083 | 3.047241
205.4045 | -0.4261081 | 3.04719
205.4011 | -0.4261078 | 3.047139
205.3977 | -0.4261075 | 3.047087
205.3943 | -0.4261072 | 3.047036
205.3909 | -0.4261069 | 3.046984
205.3875 | -0.4261066 | 3.046933
205.3841 | -0.4261064 | 3.046881
205.3807 | -0.4261061 | 3.04683
205.3773 | -0.4261058 | 3.046779
205.3739 | -0.4261055 | 3.046727
205.3705 | -0.4261052 | 3.046676
205.3671 | -0.4261049 | 3.046624
205.3636 | -0.4261046 | 3.046573
205.3602 | -0.4261043 | 3.046521
205.3568 | -0.426104 | 3.04647
205.3534 | -0.4261037 | 3.046418
205.35 | -0.4261034 | 3.046367
205.3466 | -0.4261031 | 3.046316
205.3432 | -0.4261028 | 3.046264
205.3398 | -0.4261025 | 3.046213
205.3364 | -0.4261022 | 3.046161
205.333 | -0.4261019 | 3.04611
205.3296 | -0.4261016 | 3.046058
205.3262 | -0.4261013 | 3.046007
205.3228 | -0.426101 | 3.045956
205.3194 | -0.4261007 | 3.045904
205.316 | -0.4261003 | 3.045853
205.3126 | -0.4261 | 3.045801
205.3092 | -0.4260997 | 3.04575
205.3058 | -0.4260994 | 3.045699
205.3024 | -0.4260991 | 3.045647
205.299 | -0.4260988 | 3.045596
205.2956 | -0.4260984 | 3.045544
205.2922 | -0.4260981 | 3.045493
205.2888 | -0.4260978 | 3.045441
205.2854 | -0.4260975 | 3.04539
205.282 | -0.4260971 | 3.045339
205.2786 | -0.4260968 | 3.045287
205.2752 | -0.4260965 | 3.045236
205.2718 | -0.4260962 | 3.045184
205.2684 | -0.4260958 | 3.045133
205.2651 | -0.4260955 | 3.045082
205.2617 | -0.4260952 | 3.04503
205.2583 | -0.4260948 | 3.044979
205.2549 | -0.4260945 | 3.044927
205.2515 | -0.4260942 | 3.044876
205.2481 | -0.4260938 | 3.044825
205.2447 | -0.4260935 | 3.044773
205.2413 | -0.4260931 | 3.044722
205.2379 | -0.4260928 | 3.04467
205.2345 | -0.4260925 | 3.044619
205.2311 | -0.4260921 | 3.044568
205.2277 | -0.4260918 | 3.044516
205.2243 | -0.4260914 | 3.044465
205.2209 | -0.4260911 | 3.044413
205.2175 | -0.4260907 | 3.044362
205.2141 | -0.4260904 | 3.044311
205.2107 | -0.42609 | 3.044259
205.2073 | -0.4260897 | 3.044208
205.2039 | -0.4260893 | 3.044156
205.2005 | -0.426089 | 3.044105
205.1971 | -0.4260886 | 3.044054
205.1937 | -0.4260882 | 3.044002
205.1903 | -0.4260879 | 3.043951
205.1869 | -0.4260875 | 3.043899
205.1835 | -0.4260872 | 3.043848
205.1801 | -0.4260868 | 3.043797
205.1767 | -0.4260864 | 3.043745
205.1733 | -0.4260861 | 3.043694
205.1699 | -0.4260857 | 3.043643
205.1665 | -0.4260853 | 3.043591
205.1632 | -0.426085 | 3.04354
205.1598 | -0.4260846 | 3.043488
205.1564 | -0.4260842 | 3.043437
205.153 | -0.4260838 | 3.043386
205.1496 | -0.4260835 | 3.043334
205.1462 | -0.4260831 | 3.043283
205.1428 | -0.4260827 | 3.043231
205.1394 | -0.4260823 | 3.04318
205.136 | -0.426082 | 3.043129
205.1326 | -0.4260816 | 3.043077
205.1292 | -0.4260812 | 3.043026
205.1258 | -0.4260808 | 3.042975
205.1224 | -0.4260804 | 3.042923
205.119 | -0.42608 | 3.042872
205.1156 | -0.4260797 | 3.04282
205.1122 | -0.4260793 | 3.042769
205.1088 | -0.4260789 | 3.042718
205.1055 | -0.4260785 | 3.042666
205.1021 | -0.4260781 | 3.042615
205.0987 | -0.4260777 | 3.042564
205.0953 | -0.4260773 | 3.042512
205.0919 | -0.4260769 | 3.042461
205.0885 | -0.4260765 | 3.04241
205.0851 | -0.4260761 | 3.042358
205.0817 | -0.4260757 | 3.042307
205.0783 | -0.4260753 | 3.042255
205.0749 | -0.4260749 | 3.042204
205.0715 | -0.4260745 | 3.042153
205.0681 | -0.4260741 | 3.042101
205.0647 | -0.4260737 | 3.04205
205.0614 | -0.4260733 | 3.041999
205.058 | -0.4260729 | 3.041947
205.0546 | -0.4260725 | 3.041896
205.0512 | -0.4260721 | 3.041845
205.0478 | -0.4260717 | 3.041793
205.0444 | -0.4260712 | 3.041742
205.041 | -0.4260708 | 3.041691
205.0376 | -0.4260704 | 3.041639
205.0342 | -0.42607 | 3.041588
205.0308 | -0.4260696 | 3.041537
205.0274 | -0.4260692 | 3.041485
205.0241 | -0.4260687 | 3.041434
205.0207 | -0.4260683 | 3.041383
205.0173 | -0.4260679 | 3.041331
205.0139 | -0.4260675 | 3.04128
205.0105 | -0.426067 | 3.041228
205.0071 | -0.4260666 | 3.041177
205.0037 | -0.4260662 | 3.041126
205.0003 | -0.4260658 | 3.041074
204.9969 | -0.4260653 | 3.041023
204.9935 | -0.4260649 | 3.040972
204.9902 | -0.4260645 | 3.04092
204.9868 | -0.426064 | 3.040869
204.9834 | -0.4260636 | 3.040818
204.98 | -0.4260631 | 3.040766
204.9766 | -0.4260627 | 3.040715
204.9732 | -0.4260623 | 3.040664
204.9698 | -0.4260618 | 3.040612
204.9664 | -0.4260614 | 3.040561
204.963 | -0.4260609 | 3.04051
204.9597 | -0.4260605 | 3.040458
204.9563 | -0.4260601 | 3.040407
204.9529 | -0.4260596 | 3.040356
204.9495 | -0.4260592 | 3.040304
204.9461 | -0.4260587 | 3.040253
204.9427 | -0.4260583 | 3.040202
204.9393 | -0.4260578 | 3.040151
204.9359 | -0.4260574 | 3.040099
204.9326 | -0.4260569 | 3.040048
204.9292 | -0.4260564 | 3.039997
204.9258 | -0.426056 | 3.039945
204.9224 | -0.4260555 | 3.039894
204.919 | -0.4260551 | 3.039843
204.9156 | -0.4260546 | 3.039791
204.9122 | -0.4260542 | 3.03974
204.9088 | -0.4260537 | 3.039689
204.9055 | -0.4260532 | 3.039637
204.9021 | -0.4260528 | 3.039586
204.8987 | -0.4260523 | 3.039535
204.8953 | -0.4260518 | 3.039483
204.8919 | -0.4260514 | 3.039432
204.8885 | -0.4260509 | 3.039381
204.8851 | -0.4260504 | 3.039329
204.8818 | -0.4260499 | 3.039278
204.8784 | -0.4260495 | 3.039227
204.875 | -0.426049 | 3.039176
204.8716 | -0.4260485 | 3.039124
204.8682 | -0.426048 | 3.039073
204.8648 | -0.4260476 | 3.039022
204.8614 | -0.4260471 | 3.03897
204.8581 | -0.4260466 | 3.038919
204.8547 | -0.4260461 | 3.038868
204.8513 | -0.4260456 | 3.038816
204.8479 | -0.4260451 | 3.038765
204.8445 | -0.4260447 | 3.038714
204.8411 | -0.4260442 | 3.038663
204.8378 | -0.4260437 | 3.038611
204.8344 | -0.4260432 | 3.03856
204.831 | -0.4260427 | 3.038509
204.8276 | -0.4260422 | 3.038457
204.8242 | -0.4260417 | 3.038406
204.8208 | -0.4260412 | 3.038355
204.8175 | -0.4260407 | 3.038303
204.8141 | -0.4260402 | 3.038252
204.8107 | -0.4260397 | 3.038201
204.8073 | -0.4260392 | 3.03815
204.8039 | -0.4260387 | 3.038098
204.8005 | -0.4260382 | 3.038047
204.7972 | -0.4260377 | 3.037996
204.7938 | -0.4260372 | 3.037944
204.7904 | -0.4260367 | 3.037893
204.787 | -0.4260362 | 3.037842
204.7836 | -0.4260357 | 3.037791
204.7802 | -0.4260352 | 3.037739
204.7769 | -0.4260347 | 3.037688
204.7735 | -0.4260342 | 3.037637
204.7701 | -0.4260337 | 3.037585
204.7667 | -0.4260331 | 3.037534
204.7633 | -0.4260326 | 3.037483
204.7599 | -0.4260321 | 3.037432
204.7566 | -0.4260316 | 3.03738
204.7532 | -0.4260311 | 3.037329
204.7498 | -0.4260305 | 3.037278
204.7464 | -0.42603 | 3.037227
204.743 | -0.4260295 | 3.037175
204.7397 | -0.426029 | 3.037124
204.7363 | -0.4260285 | 3.037073
204.7329 | -0.4260279 | 3.037021
204.7295 | -0.4260274 | 3.03697
204.7261 | -0.4260269 | 3.036919
204.7228 | -0.4260263 | 3.036868
204.7194 | -0.4260258 | 3.036816
204.716 | -0.4260253 | 3.036765
204.7126 | -0.4260247 | 3.036714
204.7092 | -0.4260242 | 3.036663
204.7059 | -0.4260237 | 3.036611
204.7025 | -0.4260231 | 3.03656
204.6991 | -0.4260226 | 3.036509
204.6957 | -0.426022 | 3.036458
204.6923 | -0.4260215 | 3.036406
204.689 | -0.426021 | 3.036355
204.6856 | -0.4260204 | 3.036304
204.6822 | -0.4260199 | 3.036253
204.6788 | -0.4260193 | 3.036201
204.6754 | -0.4260188 | 3.03615
204.6721 | -0.4260182 | 3.036099
204.6687 | -0.4260177 | 3.036048
204.6653 | -0.4260171 | 3.035996
204.6619 | -0.4260166 | 3.035945
204.6586 | -0.426016 | 3.035894
204.6552 | -0.4260155 | 3.035843
204.6518 | -0.4260149 | 3.035791
204.6484 | -0.4260144 | 3.03574
204.645 | -0.4260138 | 3.035689
204.6417 | -0.4260132 | 3.035638
204.6383 | -0.4260127 | 3.035586
204.6349 | -0.4260121 | 3.035535
204.6315 | -0.4260116 | 3.035484
204.6282 | -0.426011 | 3.035433
204.6248 | -0.4260104 | 3.035381
204.6214 | -0.4260099 | 3.03533
204.618 | -0.4260093 | 3.035279
204.6146 | -0.4260087 | 3.035228
204.6113 | -0.4260081 | 3.035176
204.6079 | -0.4260076 | 3.035125
204.6045 | -0.426007 | 3.035074
204.6011 | -0.4260064 | 3.035023
204.5978 | -0.4260059 | 3.034971
204.5944 | -0.4260053 | 3.03492
204.591 | -0.4260047 | 3.034869
204.5876 | -0.4260041 | 3.034818
204.5843 | -0.4260035 | 3.034767
204.5809 | -0.426003 | 3.034715
204.5775 | -0.4260024 | 3.034664
204.5741 | -0.4260018 | 3.034613
204.5708 | -0.4260012 | 3.034562
204.5674 | -0.4260006 | 3.03451
204.564 | -0.426 | 3.034459
204.5606 | -0.4259994 | 3.034408
204.5573 | -0.4259988 | 3.034357
204.5539 | -0.4259983 | 3.034306
204.5505 | -0.4259977 | 3.034254
204.5471 | -0.4259971 | 3.034203
204.5438 | -0.4259965 | 3.034152
204.5404 | -0.4259959 | 3.034101
204.537 | -0.4259953 | 3.034049
204.5336 | -0.4259947 | 3.033998
204.5303 | -0.4259941 | 3.033947
204.5269 | -0.4259935 | 3.033896
204.5235 | -0.4259929 | 3.033845
204.5201 | -0.4259923 | 3.033793
204.5168 | -0.4259917 | 3.033742
204.5134 | -0.4259911 | 3.033691
204.51 | -0.4259905 | 3.03364
204.5066 | -0.4259898 | 3.033588
204.5033 | -0.4259892 | 3.033537
204.4999 | -0.4259886 | 3.033486
204.4965 | -0.425988 | 3.033435
204.4931 | -0.4259874 | 3.033384
204.4898 | -0.4259868 | 3.033332
204.4864 | -0.4259862 | 3.033281
204.483 | -0.4259856 | 3.03323
204.4797 | -0.4259849 | 3.033179
204.4763 | -0.4259843 | 3.033128
204.4729 | -0.4259837 | 3.033076
204.4695 | -0.4259831 | 3.033025
204.4662 | -0.4259825 | 3.032974
204.4628 | -0.4259818 | 3.032923
204.4594 | -0.4259812 | 3.032872
204.4561 | -0.4259806 | 3.03282
204.4527 | -0.42598 | 3.032769
204.4493 | -0.4259793 | 3.032718
204.4459 | -0.4259787 | 3.032667
204.4426 | -0.4259781 | 3.032616
204.4392 | -0.4259774 | 3.032564
204.4358 | -0.4259768 | 3.032513
204.4325 | -0.4259762 | 3.032462
204.4291 | -0.4259755 | 3.032411
204.4257 | -0.4259749 | 3.03236
204.4223 | -0.4259742 | 3.032309
204.419 | -0.4259736 | 3.032257
204.4156 | -0.425973 | 3.032206
204.4122 | -0.4259723 | 3.032155
204.4089 | -0.4259717 | 3.032104
204.4055 | -0.425971 | 3.032053
204.4021 | -0.4259704 | 3.032001
204.3988 | -0.4259697 | 3.03195
204.3954 | -0.4259691 | 3.031899
204.392 | -0.4259684 | 3.031848
204.3886 | -0.4259678 | 3.031797
204.3853 | -0.4259671 | 3.031746
204.3819 | -0.4259665 | 3.031694
204.3785 | -0.4259658 | 3.031643
204.3752 | -0.4259652 | 3.031592
204.3718 | -0.4259645 | 3.031541
204.3684 | -0.4259639 | 3.03149
204.3651 | -0.4259632 | 3.031439
204.3617 | -0.4259625 | 3.031387
204.3583 | -0.4259619 | 3.031336
204.355 | -0.4259612 | 3.031285
204.3516 | -0.4259606 | 3.031234
204.3482 | -0.4259599 | 3.031183
204.3449 | -0.4259592 | 3.031131
204.3415 | -0.4259586 | 3.03108
204.3381 | -0.4259579 | 3.031029
204.3348 | -0.4259572 | 3.030978
204.3314 | -0.4259566 | 3.030927
204.328 | -0.4259559 | 3.030876
204.3246 | -0.4259552 | 3.030825
204.3213 | -0.4259545 | 3.030773
204.3179 | -0.4259539 | 3.030722
204.3145 | -0.4259532 | 3.030671
204.3112 | -0.4259525 | 3.03062
204.3078 | -0.4259518 | 3.030569
204.3044 | -0.4259511 | 3.030518
204.3011 | -0.4259505 | 3.030466
204.2977 | -0.4259498 | 3.030415
204.2943 | -0.4259491 | 3.030364
204.291 | -0.4259484 | 3.030313
204.2876 | -0.4259477 | 3.030262
204.2842 | -0.425947 | 3.030211
204.2809 | -0.4259463 | 3.03016
204.2775 | -0.4259457 | 3.030108
204.2742 | -0.425945 | 3.030057
204.2708 | -0.4259443 | 3.030006
204.2674 | -0.4259436 | 3.029955
204.2641 | -0.4259429 | 3.029904
204.2607 | -0.4259422 | 3.029853
204.2573 | -0.4259415 | 3.029801
204.254 | -0.4259408 | 3.02975
204.2506 | -0.4259401 | 3.029699
204.2472 | -0.4259394 | 3.029648
204.2439 | -0.4259387 | 3.029597
204.2405 | -0.425938 | 3.029546
204.2371 | -0.4259373 | 3.029495
204.2338 | -0.4259366 | 3.029444
204.2304 | -0.4259359 | 3.029392
204.227 | -0.4259352 | 3.029341
204.2237 | -0.4259344 | 3.02929
204.2203 | -0.4259337 | 3.029239
204.217 | -0.425933 | 3.029188
204.2136 | -0.4259323 | 3.029137
204.2102 | -0.4259316 | 3.029086
204.2069 | -0.4259309 | 3.029034
204.2035 | -0.4259302 | 3.028983
204.2001 | -0.4259295 | 3.028932
204.1968 | -0.4259287 | 3.028881
204.1934 | -0.425928 | 3.02883
204.19 | -0.4259273 | 3.028779
204.1867 | -0.4259266 | 3.028728
204.1833 | -0.4259258 | 3.028677
204.18 | -0.4259251 | 3.028625
204.1766 | -0.4259244 | 3.028574
204.1732 | -0.4259237 | 3.028523
204.1699 | -0.4259229 | 3.028472
204.1665 | -0.4259222 | 3.028421
204.1631 | -0.4259215 | 3.02837
204.1598 | -0.4259207 | 3.028319
204.1564 | -0.42592 | 3.028268
204.1531 | -0.4259193 | 3.028216
204.1497 | -0.4259185 | 3.028165
204.1463 | -0.4259178 | 3.028114
204.143 | -0.4259171 | 3.028063
204.1396 | -0.4259163 | 3.028012
204.1363 | -0.4259156 | 3.027961
204.1329 | -0.4259149 | 3.02791
204.1295 | -0.4259141 | 3.027859
204.1262 | -0.4259134 | 3.027808
204.1228 | -0.4259126 | 3.027756
204.1195 | -0.4259119 | 3.027705
204.1161 | -0.4259111 | 3.027654
204.1127 | -0.4259104 | 3.027603
204.1094 | -0.4259096 | 3.027552
204.106 | -0.4259089 | 3.027501
204.1027 | -0.4259081 | 3.02745
204.0993 | -0.4259074 | 3.027399
204.0959 | -0.4259066 | 3.027348
204.0926 | -0.4259059 | 3.027297
204.0892 | -0.4259051 | 3.027245
204.0859 | -0.4259043 | 3.027194
204.0825 | -0.4259036 | 3.027143
204.0791 | -0.4259028 | 3.027092
204.0758 | -0.4259021 | 3.027041
204.0724 | -0.4259013 | 3.02699
204.0691 | -0.4259005 | 3.026939
204.0657 | -0.4258998 | 3.026888
204.0623 | -0.425899 | 3.026837
204.059 | -0.4258982 | 3.026786
204.0556 | -0.4258975 | 3.026735
204.0523 | -0.4258967 | 3.026683
204.0489 | -0.4258959 | 3.026632
204.0455 | -0.4258952 | 3.026581
204.0422 | -0.4258944 | 3.02653
204.0388 | -0.4258936 | 3.026479
204.0355 | -0.4258928 | 3.026428
204.0321 | -0.4258921 | 3.026377
204.0288 | -0.4258913 | 3.026326
204.0254 | -0.4258905 | 3.026275
204.022 | -0.4258897 | 3.026224
204.0187 | -0.4258889 | 3.026173
204.0153 | -0.4258882 | 3.026122
204.012 | -0.4258874 | 3.02607
204.0086 | -0.4258866 | 3.026019
204.0053 | -0.4258858 | 3.025968
204.0019 | -0.425885 | 3.025917
203.9985 | -0.4258842 | 3.025866
203.9952 | -0.4258834 | 3.025815
203.9918 | -0.4258826 | 3.025764
203.9885 | -0.4258819 | 3.025713
203.9851 | -0.4258811 | 3.025662
203.9818 | -0.4258803 | 3.025611
203.9784 | -0.4258795 | 3.02556
203.9751 | -0.4258787 | 3.025509
203.9717 | -0.4258779 | 3.025458
203.9683 | -0.4258771 | 3.025406
203.965 | -0.4258763 | 3.025355
203.9616 | -0.4258755 | 3.025304
203.9583 | -0.4258747 | 3.025253
203.9549 | -0.4258739 | 3.025202
203.9516 | -0.4258731 | 3.025151
203.9482 | -0.4258723 | 3.0251
203.9449 | -0.4258715 | 3.025049
203.9415 | -0.4258706 | 3.024998
203.9381 | -0.4258698 | 3.024947
203.9348 | -0.425869 | 3.024896
203.9314 | -0.4258682 | 3.024845
203.9281 | -0.4258674 | 3.024794
203.9247 | -0.4258666 | 3.024743
203.9214 | -0.4258658 | 3.024692
203.918 | -0.4258649 | 3.024641
203.9147 | -0.4258641 | 3.02459
203.9113 | -0.4258633 | 3.024539
203.908 | -0.4258625 | 3.024487
203.9046 | -0.4258617 | 3.024436
203.9013 | -0.4258608 | 3.024385
203.8979 | -0.42586 | 3.024334
203.8945 | -0.4258592 | 3.024283
203.8912 | -0.4258584 | 3.024232
203.8878 | -0.4258575 | 3.024181
203.8845 | -0.4258567 | 3.02413
203.8811 | -0.4258559 | 3.024079
203.8778 | -0.4258551 | 3.024028
203.8744 | -0.4258542 | 3.023977
203.8711 | -0.4258534 | 3.023926
203.8677 | -0.4258526 | 3.023875
203.8644 | -0.4258517 | 3.023824
203.861 | -0.4258509 | 3.023773
203.8577 | -0.42585 | 3.023722
203.8543 | -0.4258492 | 3.023671
203.851 | -0.4258484 | 3.02362
203.8476 | -0.4258475 | 3.023569
203.8443 | -0.4258467 | 3.023518
203.8409 | -0.4258458 | 3.023467
203.8376 | -0.425845 | 3.023416
203.8342 | -0.4258442 | 3.023365
203.8309 | -0.4258433 | 3.023314
203.8275 | -0.4258425 | 3.023263
203.8242 | -0.4258416 | 3.023211
203.8208 | -0.4258408 | 3.02316
203.8175 | -0.4258399 | 3.023109
203.8141 | -0.425839 | 3.023058
203.8108 | -0.4258382 | 3.023007
203.8074 | -0.4258373 | 3.022956
203.8041 | -0.4258365 | 3.022905
203.8007 | -0.4258356 | 3.022854
203.7974 | -0.4258348 | 3.022803
203.794 | -0.4258339 | 3.022752
203.7907 | -0.425833 | 3.022701
203.7873 | -0.4258322 | 3.02265
203.784 | -0.4258313 | 3.022599
203.7806 | -0.4258305 | 3.022548
203.7773 | -0.4258296 | 3.022497
203.7739 | -0.4258287 | 3.022446
203.7706 | -0.4258279 | 3.022395
203.7672 | -0.425827 | 3.022344
203.7639 | -0.4258261 | 3.022293
203.7605 | -0.4258252 | 3.022242
203.7572 | -0.4258244 | 3.022191
203.7538 | -0.4258235 | 3.02214
203.7505 | -0.4258226 | 3.022089
203.7471 | -0.4258217 | 3.022038
203.7438 | -0.4258209 | 3.021987
203.7404 | -0.42582 | 3.021936
203.7371 | -0.4258191 | 3.021885
203.7337 | -0.4258182 | 3.021834
203.7304 | -0.4258173 | 3.021783
203.727 | -0.4258165 | 3.021732
203.7237 | -0.4258156 | 3.021681
203.7203 | -0.4258147 | 3.02163
203.717 | -0.4258138 | 3.021579
203.7136 | -0.4258129 | 3.021528
203.7103 | -0.425812 | 3.021477
203.7069 | -0.4258111 | 3.021426
203.7036 | -0.4258102 | 3.021375
203.7003 | -0.4258094 | 3.021324
203.6969 | -0.4258085 | 3.021273
203.6936 | -0.4258076 | 3.021222
203.6902 | -0.4258067 | 3.021171
203.6869 | -0.4258058 | 3.02112
203.6835 | -0.4258049 | 3.021069
203.6802 | -0.425804 | 3.021018
203.6768 | -0.4258031 | 3.020967
203.6735 | -0.4258022 | 3.020916
203.6701 | -0.4258013 | 3.020865
203.6668 | -0.4258004 | 3.020814
203.6634 | -0.4257995 | 3.020763
203.6601 | -0.4257986 | 3.020712
203.6568 | -0.4257976 | 3.020661
203.6534 | -0.4257967 | 3.02061
203.6501 | -0.4257958 | 3.020559
203.6467 | -0.4257949 | 3.020508
203.6434 | -0.425794 | 3.020457
203.64 | -0.4257931 | 3.020406
203.6367 | -0.4257922 | 3.020355
203.6333 | -0.4257913 | 3.020304
203.63 | -0.4257903 | 3.020253
203.6267 | -0.4257894 | 3.020202
203.6233 | -0.4257885 | 3.020151
203.62 | -0.4257876 | 3.0201
203.6166 | -0.4257867 | 3.02005
203.6133 | -0.4257857 | 3.019999
203.6099 | -0.4257848 | 3.019948
203.6066 | -0.4257839 | 3.019897
203.6032 | -0.425783 | 3.019846
203.5999 | -0.425782 | 3.019795
203.5966 | -0.4257811 | 3.019744
203.5932 | -0.4257802 | 3.019693
203.5899 | -0.4257793 | 3.019642
203.5865 | -0.4257783 | 3.019591
203.5832 | -0.4257774 | 3.01954
203.5798 | -0.4257765 | 3.019489
203.5765 | -0.4257755 | 3.019438
203.5732 | -0.4257746 | 3.019387
203.5698 | -0.4257736 | 3.019336
203.5665 | -0.4257727 | 3.019285
203.5631 | -0.4257718 | 3.019234
203.5598 | -0.4257708 | 3.019183
203.5564 | -0.4257699 | 3.019132
203.5531 | -0.4257689 | 3.019081
203.5498 | -0.425768 | 3.01903
203.5464 | -0.4257671 | 3.018979
203.5431 | -0.4257661 | 3.018928
203.5397 | -0.4257652 | 3.018877
203.5364 | -0.4257642 | 3.018826
203.5331 | -0.4257633 | 3.018775
203.5297 | -0.4257623 | 3.018725
203.5264 | -0.4257614 | 3.018674
203.523 | -0.4257604 | 3.018623
203.5197 | -0.4257594 | 3.018572
203.5164 | -0.4257585 | 3.018521
203.513 | -0.4257575 | 3.01847
203.5097 | -0.4257566 | 3.018419
203.5063 | -0.4257556 | 3.018368
203.503 | -0.4257547 | 3.018317
203.4996 | -0.4257537 | 3.018266
203.4963 | -0.4257527 | 3.018215
203.493 | -0.4257518 | 3.018164
203.4896 | -0.4257508 | 3.018113
203.4863 | -0.4257498 | 3.018062
203.483 | -0.4257489 | 3.018011
203.4796 | -0.4257479 | 3.01796
203.4763 | -0.4257469 | 3.017909
203.4729 | -0.425746 | 3.017859
203.4696 | -0.425745 | 3.017808
203.4663 | -0.425744 | 3.017757
203.4629 | -0.425743 | 3.017706
203.4596 | -0.4257421 | 3.017655
203.4562 | -0.4257411 | 3.017604
203.4529 | -0.4257401 | 3.017553
203.4496 | -0.4257391 | 3.017502
203.4462 | -0.4257382 | 3.017451
203.4429 | -0.4257372 | 3.0174
203.4395 | -0.4257362 | 3.017349
203.4362 | -0.4257352 | 3.017298
203.4329 | -0.4257342 | 3.017247
203.4295 | -0.4257332 | 3.017196
203.4262 | -0.4257323 | 3.017146
203.4229 | -0.4257313 | 3.017095
203.4195 | -0.4257303 | 3.017044
203.4162 | -0.4257293 | 3.016993
203.4128 | -0.4257283 | 3.016942
203.4095 | -0.4257273 | 3.016891
203.4062 | -0.4257263 | 3.01684
203.4028 | -0.4257253 | 3.016789
203.3995 | -0.4257243 | 3.016738
203.3962 | -0.4257233 | 3.016687
203.3928 | -0.4257223 | 3.016636
203.3895 | -0.4257213 | 3.016585
203.3861 | -0.4257203 | 3.016535
203.3828 | -0.4257193 | 3.016484
203.3795 | -0.4257183 | 3.016433
203.3761 | -0.4257173 | 3.016382
203.3728 | -0.4257163 | 3.016331
203.3695 | -0.4257153 | 3.01628
203.3661 | -0.4257143 | 3.016229
203.3628 | -0.4257133 | 3.016178
203.3595 | -0.4257123 | 3.016127
203.3561 | -0.4257113 | 3.016076
203.3528 | -0.4257103 | 3.016026
203.3495 | -0.4257092 | 3.015975
203.3461 | -0.4257082 | 3.015924
203.3428 | -0.4257072 | 3.015873
203.3395 | -0.4257062 | 3.015822
203.3361 | -0.4257052 | 3.015771
203.3328 | -0.4257042 | 3.01572
203.3294 | -0.4257031 | 3.015669
203.3261 | -0.4257021 | 3.015618
203.3228 | -0.4257011 | 3.015567
203.3194 | -0.4257001 | 3.015517
203.3161 | -0.4256991 | 3.015466
203.3128 | -0.425698 | 3.015415
203.3094 | -0.425697 | 3.015364
203.3061 | -0.425696 | 3.015313
203.3028 | -0.4256949 | 3.015262
203.2994 | -0.4256939 | 3.015211
203.2961 | -0.4256929 | 3.01516
203.2928 | -0.4256918 | 3.015109
203.2894 | -0.4256908 | 3.015059
203.2861 | -0.4256898 | 3.015008
203.2828 | -0.4256887 | 3.014957
203.2794 | -0.4256877 | 3.014906
203.2761 | -0.4256867 | 3.014855
203.2728 | -0.4256856 | 3.014804
203.2694 | -0.4256846 | 3.014753
203.2661 | -0.4256835 | 3.014702
203.2628 | -0.4256825 | 3.014652
203.2594 | -0.4256815 | 3.014601
203.2561 | -0.4256804 | 3.01455
203.2528 | -0.4256794 | 3.014499
203.2494 | -0.4256783 | 3.014448
203.2461 | -0.4256773 | 3.014397
203.2428 | -0.4256762 | 3.014346
203.2395 | -0.4256752 | 3.014295
203.2361 | -0.4256741 | 3.014245
203.2328 | -0.4256731 | 3.014194
203.2295 | -0.425672 | 3.014143
203.2261 | -0.425671 | 3.014092
203.2228 | -0.4256699 | 3.014041
203.2195 | -0.4256689 | 3.01399
203.2161 | -0.4256678 | 3.013939
203.2128 | -0.4256667 | 3.013888
203.2095 | -0.4256657 | 3.013838
203.2061 | -0.4256646 | 3.013787
203.2028 | -0.4256636 | 3.013736
203.1995 | -0.4256625 | 3.013685
203.1962 | -0.4256614 | 3.013634
203.1928 | -0.4256604 | 3.013583
203.1895 | -0.4256593 | 3.013532
203.1862 | -0.4256582 | 3.013482
203.1828 | -0.4256572 | 3.013431
203.1795 | -0.4256561 | 3.01338
203.1762 | -0.425655 | 3.013329
203.1728 | -0.4256539 | 3.013278
203.1695 | -0.4256529 | 3.013227
203.1662 | -0.4256518 | 3.013176
203.1629 | -0.4256507 | 3.013126
203.1595 | -0.4256496 | 3.013075
203.1562 | -0.4256486 | 3.013024
203.1529 | -0.4256475 | 3.012973
203.1495 | -0.4256464 | 3.012922
203.1462 | -0.4256453 | 3.012871
203.1429 | -0.4256442 | 3.012821
203.1396 | -0.4256431 | 3.01277
203.1362 | -0.4256421 | 3.012719
203.1329 | -0.425641 | 3.012668
203.1296 | -0.4256399 | 3.012617
203.1262 | -0.4256388 | 3.012566
203.1229 | -0.4256377 | 3.012516
203.1196 | -0.4256366 | 3.012465
203.1163 | -0.4256355 | 3.012414
203.1129 | -0.4256344 | 3.012363
203.1096 | -0.4256333 | 3.012312
203.1063 | -0.4256322 | 3.012261
203.103 | -0.4256311 | 3.01221
203.0996 | -0.42563 | 3.01216
203.0963 | -0.4256289 | 3.012109
203.093 | -0.4256278 | 3.012058
203.0896 | -0.4256267 | 3.012007
203.0863 | -0.4256256 | 3.011956
203.083 | -0.4256245 | 3.011906
203.0797 | -0.4256234 | 3.011855
203.0763 | -0.4256223 | 3.011804
203.073 | -0.4256212 | 3.011753
203.0697 | -0.4256201 | 3.011702
203.0664 | -0.425619 | 3.011651
203.063 | -0.4256179 | 3.011601
203.0597 | -0.4256168 | 3.01155
203.0564 | -0.4256157 | 3.011499
203.0531 | -0.4256146 | 3.011448
203.0497 | -0.4256134 | 3.011397
203.0464 | -0.4256123 | 3.011346
203.0431 | -0.4256112 | 3.011296
203.0398 | -0.4256101 | 3.011245
203.0364 | -0.425609 | 3.011194
203.0331 | -0.4256079 | 3.011143
203.0298 | -0.4256067 | 3.011092
203.0265 | -0.4256056 | 3.011042
203.0231 | -0.4256045 | 3.010991
203.0198 | -0.4256034 | 3.01094
203.0165 | -0.4256022 | 3.010889
203.0132 | -0.4256011 | 3.010838
203.0098 | -0.4256 | 3.010788
203.0065 | -0.4255989 | 3.010737
203.0032 | -0.4255977 | 3.010686
202.9999 | -0.4255966 | 3.010635
202.9965 | -0.4255955 | 3.010584
202.9932 | -0.4255943 | 3.010533
202.9899 | -0.4255932 | 3.010483
202.9866 | -0.4255921 | 3.010432
202.9832 | -0.4255909 | 3.010381
202.9799 | -0.4255898 | 3.01033
202.9766 | -0.4255887 | 3.010279
202.9733 | -0.4255875 | 3.010229
202.97 | -0.4255864 | 3.010178
202.9666 | -0.4255852 | 3.010127
202.9633 | -0.4255841 | 3.010076
202.96 | -0.4255829 | 3.010025
202.9567 | -0.4255818 | 3.009975
202.9533 | -0.4255806 | 3.009924
202.95 | -0.4255795 | 3.009873
202.9467 | -0.4255784 | 3.009822
202.9434 | -0.4255772 | 3.009772
202.9401 | -0.425576 | 3.009721
202.9367 | -0.4255749 | 3.00967
202.9334 | -0.4255737 | 3.009619
202.9301 | -0.4255726 | 3.009568
202.9268 | -0.4255714 | 3.009518
202.9234 | -0.4255703 | 3.009467
202.9201 | -0.4255691 | 3.009416
202.9168 | -0.425568 | 3.009365
202.9135 | -0.4255668 | 3.009314
202.9102 | -0.4255656 | 3.009264
202.9068 | -0.4255645 | 3.009213
202.9035 | -0.4255633 | 3.009162
202.9002 | -0.4255621 | 3.009111
202.8969 | -0.425561 | 3.009061
202.8936 | -0.4255598 | 3.00901
202.8902 | -0.4255586 | 3.008959
202.8869 | -0.4255575 | 3.008908
202.8836 | -0.4255563 | 3.008857
202.8803 | -0.4255551 | 3.008807
202.877 | -0.425554 | 3.008756
202.8736 | -0.4255528 | 3.008705
202.8703 | -0.4255516 | 3.008654
202.867 | -0.4255504 | 3.008604
202.8637 | -0.4255493 | 3.008553
202.8604 | -0.4255481 | 3.008502
202.857 | -0.4255469 | 3.008451
202.8537 | -0.4255457 | 3.008401
202.8504 | -0.4255445 | 3.00835
202.8471 | -0.4255434 | 3.008299
202.8438 | -0.4255422 | 3.008248
202.8404 | -0.425541 | 3.008197
202.8371 | -0.4255398 | 3.008147
202.8338 | -0.4255386 | 3.008096
202.8305 | -0.4255374 | 3.008045
202.8272 | -0.4255363 | 3.007994
202.8239 | -0.4255351 | 3.007944
202.8205 | -0.4255339 | 3.007893
202.8172 | -0.4255327 | 3.007842
202.8139 | -0.4255315 | 3.007791
202.8106 | -0.4255303 | 3.007741
202.8073 | -0.4255291 | 3.00769
202.804 | -0.4255279 | 3.007639
202.8006 | -0.4255267 | 3.007588
202.7973 | -0.4255255 | 3.007538
202.794 | -0.4255243 | 3.007487
202.7907 | -0.4255231 | 3.007436
202.7874 | -0.4255219 | 3.007385
202.7841 | -0.4255207 | 3.007335
202.7807 | -0.4255195 | 3.007284
202.7774 | -0.4255183 | 3.007233
202.7741 | -0.4255171 | 3.007182
202.7708 | -0.4255159 | 3.007132
202.7675 | -0.4255147 | 3.007081
202.7642 | -0.4255135 | 3.00703
202.7608 | -0.4255122 | 3.006979
202.7575 | -0.425511 | 3.006929
202.7542 | -0.4255098 | 3.006878
202.7509 | -0.4255086 | 3.006827
202.7476 | -0.4255074 | 3.006776
202.7443 | -0.4255062 | 3.006726
202.7409 | -0.425505 | 3.006675
202.7376 | -0.4255037 | 3.006624
202.7343 | -0.4255025 | 3.006574
202.731 | -0.4255013 | 3.006523
202.7277 | -0.4255001 | 3.006472
202.7244 | -0.4254989 | 3.006421
202.7211 | -0.4254976 | 3.006371
202.7177 | -0.4254964 | 3.00632
202.7144 | -0.4254952 | 3.006269
202.7111 | -0.4254939 | 3.006218
202.7078 | -0.4254927 | 3.006168
202.7045 | -0.4254915 | 3.006117
202.7012 | -0.4254903 | 3.006066
202.6979 | -0.425489 | 3.006016
202.6945 | -0.4254878 | 3.005965
202.6912 | -0.4254866 | 3.005914
202.6879 | -0.4254853 | 3.005863
202.6846 | -0.4254841 | 3.005813
202.6813 | -0.4254829 | 3.005762
202.678 | -0.4254816 | 3.005711
202.6747 | -0.4254804 | 3.00566
202.6713 | -0.4254791 | 3.00561
202.668 | -0.4254779 | 3.005559
202.6647 | -0.4254766 | 3.005508
202.6614 | -0.4254754 | 3.005458
202.6581 | -0.4254742 | 3.005407
202.6548 | -0.4254729 | 3.005356
202.6515 | -0.4254717 | 3.005305
202.6482 | -0.4254704 | 3.005255
202.6448 | -0.4254692 | 3.005204
202.6415 | -0.4254679 | 3.005153
202.6382 | -0.4254667 | 3.005103
202.6349 | -0.4254654 | 3.005052
202.6316 | -0.4254642 | 3.005001
202.6283 | -0.4254629 | 3.004951
202.625 | -0.4254617 | 3.0049
202.6217 | -0.4254604 | 3.004849
202.6184 | -0.4254591 | 3.004798
202.615 | -0.4254579 | 3.004748
202.6117 | -0.4254566 | 3.004697
202.6084 | -0.4254554 | 3.004646
202.6051 | -0.4254541 | 3.004596
202.6018 | -0.4254528 | 3.004545
202.5985 | -0.4254516 | 3.004494
202.5952 | -0.4254503 | 3.004444
202.5919 | -0.425449 | 3.004393
202.5886 | -0.4254478 | 3.004342
202.5852 | -0.4254465 | 3.004291
202.5819 | -0.4254452 | 3.004241
202.5786 | -0.425444 | 3.00419
202.5753 | -0.4254427 | 3.004139
202.572 | -0.4254414 | 3.004089
202.5687 | -0.4254401 | 3.004038
202.5654 | -0.4254389 | 3.003987
202.5621 | -0.4254376 | 3.003937
202.5588 | -0.4254363 | 3.003886
202.5555 | -0.425435 | 3.003835
202.5521 | -0.4254337 | 3.003785
202.5488 | -0.4254325 | 3.003734
202.5455 | -0.4254312 | 3.003683
202.5422 | -0.4254299 | 3.003633
202.5389 | -0.4254286 | 3.003582
202.5356 | -0.4254273 | 3.003531
202.5323 | -0.425426 | 3.00348
202.529 | -0.4254248 | 3.00343
202.5257 | -0.4254235 | 3.003379
202.5224 | -0.4254222 | 3.003328
202.5191 | -0.4254209 | 3.003278
202.5158 | -0.4254196 | 3.003227
202.5124 | -0.4254183 | 3.003176
202.5091 | -0.425417 | 3.003126
202.5058 | -0.4254157 | 3.003075
202.5025 | -0.4254144 | 3.003024
202.4992 | -0.4254131 | 3.002974
202.4959 | -0.4254118 | 3.002923
202.4926 | -0.4254105 | 3.002872
202.4893 | -0.4254092 | 3.002822
202.486 | -0.4254079 | 3.002771
202.4827 | -0.4254066 | 3.00272
202.4794 | -0.4254053 | 3.00267
202.4761 | -0.425404 | 3.002619
202.4728 | -0.4254027 | 3.002568
202.4695 | -0.4254014 | 3.002518
202.4662 | -0.4254001 | 3.002467
202.4628 | -0.4253988 | 3.002416
202.4595 | -0.4253975 | 3.002366
202.4562 | -0.4253962 | 3.002315
202.4529 | -0.4253948 | 3.002264
202.4496 | -0.4253935 | 3.002214
202.4463 | -0.4253922 | 3.002163
202.443 | -0.4253909 | 3.002112
202.4397 | -0.4253896 | 3.002062
202.4364 | -0.4253883 | 3.002011
202.4331 | -0.425387 | 3.001961
202.4298 | -0.4253856 | 3.00191
202.4265 | -0.4253843 | 3.001859
202.4232 | -0.425383 | 3.001809
202.4199 | -0.4253817 | 3.001758
202.4166 | -0.4253803 | 3.001707
202.4133 | -0.425379 | 3.001657
202.41 | -0.4253777 | 3.001606
202.4067 | -0.4253764 | 3.001555
202.4034 | -0.425375 | 3.001505
202.4 | -0.4253737 | 3.001454
202.3967 | -0.4253724 | 3.001403
202.3934 | -0.425371 | 3.001353
202.3901 | -0.4253697 | 3.001302
202.3868 | -0.4253684 | 3.001252
202.3835 | -0.425367 | 3.001201
202.3802 | -0.4253657 | 3.00115
202.3769 | -0.4253644 | 3.0011
202.3736 | -0.425363 | 3.001049
202.3703 | -0.4253617 | 3.000998
202.367 | -0.4253603 | 3.000948
202.3637 | -0.425359 | 3.000897
202.3604 | -0.4253577 | 3.000846
202.3571 | -0.4253563 | 3.000796
202.3538 | -0.425355 | 3.000745
202.3505 | -0.4253536 | 3.000695
202.3472 | -0.4253523 | 3.000644
202.3439 | -0.4253509 | 3.000593
202.3406 | -0.4253496 | 3.000543
202.3373 | -0.4253482 | 3.000492
202.334 | -0.4253469 | 3.000441
202.3307 | -0.4253455 | 3.000391
202.3274 | -0.4253442 | 3.00034
202.3241 | -0.4253428 | 3.00029
202.3208 | -0.4253415 | 3.000239
202.3175 | -0.4253401 | 3.000188
202.3142 | -0.4253388 | 3.000138
202.3109 | -0.4253374 | 3.000087
202.3076 | -0.425336 | 3.000036
202.3043 | -0.4253347 | 2.999986
202.301 | -0.4253333 | 2.999935
202.2977 | -0.425332 | 2.999885
202.2944 | -0.4253306 | 2.999834
202.2911 | -0.4253292 | 2.999783
202.2878 | -0.4253279 | 2.999733
202.2845 | -0.4253265 | 2.999682
202.2812 | -0.4253251 | 2.999632
202.2779 | -0.4253238 | 2.999581
202.2746 | -0.4253224 | 2.99953
202.2713 | -0.425321 | 2.99948
202.268 | -0.4253196 | 2.999429
202.2647 | -0.4253183 | 2.999379
202.2614 | -0.4253169 | 2.999328
202.2581 | -0.4253155 | 2.999277
202.2548 | -0.4253141 | 2.999227
202.2515 | -0.4253128 | 2.999176
202.2482 | -0.4253114 | 2.999125
202.2449 | -0.42531 | 2.999075
202.2416 | -0.4253086 | 2.999024
202.2383 | -0.4253072 | 2.998974
202.235 | -0.4253059 | 2.998923
202.2317 | -0.4253045 | 2.998873
202.2284 | -0.4253031 | 2.998822
202.2251 | -0.4253017 | 2.998771
202.2218 | -0.4253003 | 2.998721
202.2185 | -0.4252989 | 2.99867
202.2152 | -0.4252975 | 2.99862
202.2119 | -0.4252961 | 2.998569
202.2086 | -0.4252947 | 2.998518
202.2053 | -0.4252934 | 2.998468
202.202 | -0.425292 | 2.998417
202.1987 | -0.4252906 | 2.998367
202.1954 | -0.4252892 | 2.998316
202.1921 | -0.4252878 | 2.998265
202.1888 | -0.4252864 | 2.998215
202.1855 | -0.425285 | 2.998164
202.1822 | -0.4252836 | 2.998114
202.1789 | -0.4252822 | 2.998063
202.1756 | -0.4252808 | 2.998013
202.1723 | -0.4252794 | 2.997962
202.169 | -0.425278 | 2.997911
202.1657 | -0.4252766 | 2.997861
202.1624 | -0.4252751 | 2.99781
202.1591 | -0.4252737 | 2.99776
202.1558 | -0.4252723 | 2.997709
202.1525 | -0.4252709 | 2.997658
202.1492 | -0.4252695 | 2.997608
202.1459 | -0.4252681 | 2.997557
202.1427 | -0.4252667 | 2.997507
202.1394 | -0.4252653 | 2.997456
202.1361 | -0.4252639 | 2.997406
202.1328 | -0.4252624 | 2.997355
202.1295 | -0.425261 | 2.997304
202.1262 | -0.4252596 | 2.997254
202.1229 | -0.4252582 | 2.997203
202.1196 | -0.4252568 | 2.997153
202.1163 | -0.4252553 | 2.997102
202.113 | -0.4252539 | 2.997052
202.1097 | -0.4252525 | 2.997001
202.1064 | -0.4252511 | 2.996951
202.1031 | -0.4252496 | 2.9969
202.0998 | -0.4252482 | 2.996849
202.0965 | -0.4252468 | 2.996799
202.0932 | -0.4252454 | 2.996748
202.0899 | -0.4252439 | 2.996698
202.0866 | -0.4252425 | 2.996647
202.0833 | -0.4252411 | 2.996597
202.0801 | -0.4252396 | 2.996546
202.0768 | -0.4252382 | 2.996495
202.0735 | -0.4252368 | 2.996445
202.0702 | -0.4252353 | 2.996394
202.0669 | -0.4252339 | 2.996344
202.0636 | -0.4252324 | 2.996293
202.0603 | -0.425231 | 2.996243
202.057 | -0.4252296 | 2.996192
202.0537 | -0.4252281 | 2.996142
202.0504 | -0.4252267 | 2.996091
202.0471 | -0.4252252 | 2.996041
202.0438 | -0.4252238 | 2.99599
202.0405 | -0.4252223 | 2.995939
202.0372 | -0.4252209 | 2.995889
202.034 | -0.4252195 | 2.995838
202.0307 | -0.425218 | 2.995788
202.0274 | -0.4252166 | 2.995737
202.0241 | -0.4252151 | 2.995687
202.0208 | -0.4252136 | 2.995636
202.0175 | -0.4252122 | 2.995586
202.0142 | -0.4252107 | 2.995535
202.0109 | -0.4252093 | 2.995485
202.0076 | -0.4252078 | 2.995434
202.0043 | -0.4252064 | 2.995384
202.001 | -0.4252049 | 2.995333
201.9977 | -0.4252035 | 2.995282
201.9945 | -0.425202 | 2.995232
201.9912 | -0.4252005 | 2.995181
201.9879 | -0.4251991 | 2.995131
201.9846 | -0.4251976 | 2.99508
201.9813 | -0.4251961 | 2.99503
201.978 | -0.4251947 | 2.994979
201.9747 | -0.4251932 | 2.994929
201.9714 | -0.4251917 | 2.994878
201.9681 | -0.4251903 | 2.994828
201.9648 | -0.4251888 | 2.994777
201.9616 | -0.4251873 | 2.994727
201.9583 | -0.4251859 | 2.994676
201.955 | -0.4251844 | 2.994626
201.9517 | -0.4251829 | 2.994575
201.9484 | -0.4251814 | 2.994525
201.9451 | -0.4251799 | 2.994474
201.9418 | -0.4251785 | 2.994424
201.9385 | -0.425177 | 2.994373
201.9352 | -0.4251755 | 2.994323
201.9319 | -0.425174 | 2.994272
201.9287 | -0.4251726 | 2.994222
201.9254 | -0.4251711 | 2.994171
201.9221 | -0.4251696 | 2.99412
201.9188 | -0.4251681 | 2.99407
201.9155 | -0.4251666 | 2.994019
201.9122 | -0.4251651 | 2.993969
201.9089 | -0.4251636 | 2.993918
201.9056 | -0.4251621 | 2.993868
201.9024 | -0.4251607 | 2.993817
201.8991 | -0.4251592 | 2.993767
201.8958 | -0.4251577 | 2.993716
201.8925 | -0.4251562 | 2.993666
201.8892 | -0.4251547 | 2.993615
201.8859 | -0.4251532 | 2.993565
201.8826 | -0.4251517 | 2.993514
201.8793 | -0.4251502 | 2.993464
201.8761 | -0.4251487 | 2.993413
201.8728 | -0.4251472 | 2.993363
201.8695 | -0.4251457 | 2.993312
201.8662 | -0.4251442 | 2.993262
201.8629 | -0.4251427 | 2.993211
201.8596 | -0.4251412 | 2.993161
201.8563 | -0.4251397 | 2.99311
201.853 | -0.4251382 | 2.99306
201.8498 | -0.4251367 | 2.993009
201.8465 | -0.4251352 | 2.992959
201.8432 | -0.4251337 | 2.992908
201.8399 | -0.4251321 | 2.992858
201.8366 | -0.4251306 | 2.992808
201.8333 | -0.4251291 | 2.992757
201.83 | -0.4251276 | 2.992707
201.8268 | -0.4251261 | 2.992656
201.8235 | -0.4251246 | 2.992606
201.8202 | -0.4251231 | 2.992555
201.8169 | -0.4251215 | 2.992505
201.8136 | -0.42512 | 2.992454
201.8103 | -0.4251185 | 2.992404
201.807 | -0.425117 | 2.992353
201.8038 | -0.4251155 | 2.992303
201.8005 | -0.4251139 | 2.992252
201.7972 | -0.4251124 | 2.992202
201.7939 | -0.4251109 | 2.992151
201.7906 | -0.4251094 | 2.992101
201.7873 | -0.4251078 | 2.99205
201.7841 | -0.4251063 | 2.992
201.7808 | -0.4251048 | 2.991949
201.7775 | -0.4251032 | 2.991899
201.7742 | -0.4251017 | 2.991848
201.7709 | -0.4251002 | 2.991798
201.7676 | -0.4250986 | 2.991747
201.7644 | -0.4250971 | 2.991697
201.7611 | -0.4250956 | 2.991647
201.7578 | -0.425094 | 2.991596
201.7545 | -0.4250925 | 2.991546
201.7512 | -0.425091 | 2.991495
201.7479 | -0.4250894 | 2.991445
201.7447 | -0.4250879 | 2.991394
201.7414 | -0.4250863 | 2.991344
201.7381 | -0.4250848 | 2.991293
201.7348 | -0.4250833 | 2.991243
201.7315 | -0.4250817 | 2.991192
201.7282 | -0.4250802 | 2.991142
201.725 | -0.4250786 | 2.991091
201.7217 | -0.4250771 | 2.991041
201.7184 | -0.4250755 | 2.990991
201.7151 | -0.425074 | 2.99094
201.7118 | -0.4250724 | 2.99089
201.7086 | -0.4250709 | 2.990839
201.7053 | -0.4250693 | 2.990789
201.702 | -0.4250678 | 2.990738
201.6987 | -0.4250662 | 2.990688
201.6954 | -0.4250647 | 2.990637
201.6921 | -0.4250631 | 2.990587
201.6889 | -0.4250615 | 2.990537
201.6856 | -0.42506 | 2.990486
201.6823 | -0.4250584 | 2.990436
201.679 | -0.4250569 | 2.990385
201.6757 | -0.4250553 | 2.990335
201.6725 | -0.4250537 | 2.990284
201.6692 | -0.4250522 | 2.990234
201.6659 | -0.4250506 | 2.990183
201.6626 | -0.425049 | 2.990133
201.6593 | -0.4250475 | 2.990083
201.6561 | -0.4250459 | 2.990032
201.6528 | -0.4250443 | 2.989982
201.6495 | -0.4250428 | 2.989931
201.6462 | -0.4250412 | 2.989881
201.6429 | -0.4250396 | 2.98983
201.6397 | -0.425038 | 2.98978
201.6364 | -0.4250365 | 2.989729
201.6331 | -0.4250349 | 2.989679
201.6298 | -0.4250333 | 2.989629
201.6265 | -0.4250317 | 2.989578
201.6233 | -0.4250302 | 2.989528
201.62 | -0.4250286 | 2.989477
201.6167 | -0.425027 | 2.989427
201.6134 | -0.4250254 | 2.989376
201.6102 | -0.4250238 | 2.989326
201.6069 | -0.4250222 | 2.989276
201.6036 | -0.4250207 | 2.989225
201.6003 | -0.4250191 | 2.989175
201.597 | -0.4250175 | 2.989124
201.5938 | -0.4250159 | 2.989074
201.5905 | -0.4250143 | 2.989024
201.5872 | -0.4250127 | 2.988973
201.5839 | -0.4250111 | 2.988923
201.5807 | -0.4250095 | 2.988872
201.5774 | -0.4250079 | 2.988822
201.5741 | -0.4250063 | 2.988771
201.5708 | -0.4250048 | 2.988721
201.5675 | -0.4250032 | 2.988671
201.5643 | -0.4250016 | 2.98862
201.561 | -0.425 | 2.98857
201.5577 | -0.4249984 | 2.988519
201.5544 | -0.4249968 | 2.988469
201.5512 | -0.4249952 | 2.988419
201.5479 | -0.4249936 | 2.988368
201.5446 | -0.424992 | 2.988318
201.5413 | -0.4249903 | 2.988267
201.5381 | -0.4249887 | 2.988217
201.5348 | -0.4249871 | 2.988167
201.5315 | -0.4249855 | 2.988116
201.5282 | -0.4249839 | 2.988066
201.525 | -0.4249823 | 2.988015
201.5217 | -0.4249807 | 2.987965
201.5184 | -0.4249791 | 2.987915
201.5151 | -0.4249775 | 2.987864
201.5119 | -0.4249759 | 2.987814
201.5086 | -0.4249742 | 2.987763
201.5053 | -0.4249726 | 2.987713
201.502 | -0.424971 | 2.987663
201.4988 | -0.4249694 | 2.987612
201.4955 | -0.4249678 | 2.987562
201.4922 | -0.4249662 | 2.987511
201.4889 | -0.4249645 | 2.987461
201.4857 | -0.4249629 | 2.987411
201.4824 | -0.4249613 | 2.98736
201.4791 | -0.4249597 | 2.98731
201.4758 | -0.424958 | 2.987259
201.4726 | -0.4249564 | 2.987209
201.4693 | -0.4249548 | 2.987159
201.466 | -0.4249532 | 2.987108
201.4627 | -0.4249515 | 2.987058
201.4595 | -0.4249499 | 2.987008
201.4562 | -0.4249483 | 2.986957
201.4529 | -0.4249466 | 2.986907
201.4496 | -0.424945 | 2.986856
201.4464 | -0.4249434 | 2.986806
201.4431 | -0.4249417 | 2.986756
201.4398 | -0.4249401 | 2.986705
201.4365 | -0.4249385 | 2.986655
201.4333 | -0.4249368 | 2.986604
201.43 | -0.4249352 | 2.986554
201.4267 | -0.4249335 | 2.986504
201.4235 | -0.4249319 | 2.986453
201.4202 | -0.4249303 | 2.986403
201.4169 | -0.4249286 | 2.986353
201.4136 | -0.424927 | 2.986302
201.4104 | -0.4249253 | 2.986252
201.4071 | -0.4249237 | 2.986202
201.4038 | -0.424922 | 2.986151
201.4006 | -0.4249204 | 2.986101
201.3973 | -0.4249187 | 2.98605
201.394 | -0.4249171 | 2.986
201.3907 | -0.4249154 | 2.98595
201.3875 | -0.4249138 | 2.985899
201.3842 | -0.4249121 | 2.985849
201.3809 | -0.4249105 | 2.985799
201.3777 | -0.4249088 | 2.985748
201.3744 | -0.4249071 | 2.985698
201.3711 | -0.4249055 | 2.985648
201.3678 | -0.4249038 | 2.985597
201.3646 | -0.4249022 | 2.985547
201.3613 | -0.4249005 | 2.985496
201.358 | -0.4248988 | 2.985446
201.3548 | -0.4248972 | 2.985396
201.3515 | -0.4248955 | 2.985345
201.3482 | -0.4248939 | 2.985295
201.345 | -0.4248922 | 2.985245
201.3417 | -0.4248905 | 2.985194
201.3384 | -0.4248889 | 2.985144
201.3351 | -0.4248872 | 2.985094
201.3319 | -0.4248855 | 2.985043
201.3286 | -0.4248838 | 2.984993
201.3253 | -0.4248822 | 2.984943
201.3221 | -0.4248805 | 2.984892
201.3188 | -0.4248788 | 2.984842
201.3155 | -0.4248771 | 2.984792
201.3123 | -0.4248755 | 2.984741
201.309 | -0.4248738 | 2.984691
201.3057 | -0.4248721 | 2.984641
201.3025 | -0.4248704 | 2.98459
201.2992 | -0.4248688 | 2.98454
201.2959 | -0.4248671 | 2.98449
201.2927 | -0.4248654 | 2.984439
201.2894 | -0.4248637 | 2.984389
201.2861 | -0.424862 | 2.984339
201.2828 | -0.4248603 | 2.984288
201.2796 | -0.4248586 | 2.984238
201.2763 | -0.424857 | 2.984188
201.273 | -0.4248553 | 2.984137
201.2698 | -0.4248536 | 2.984087
201.2665 | -0.4248519 | 2.984037
201.2632 | -0.4248502 | 2.983986
201.26 | -0.4248485 | 2.983936
201.2567 | -0.4248468 | 2.983886
201.2534 | -0.4248451 | 2.983835
201.2502 | -0.4248434 | 2.983785
201.2469 | -0.4248417 | 2.983735
201.2436 | -0.42484 | 2.983684
201.2404 | -0.4248383 | 2.983634
201.2371 | -0.4248366 | 2.983584
201.2338 | -0.4248349 | 2.983533
201.2306 | -0.4248332 | 2.983483
201.2273 | -0.4248315 | 2.983433
201.224 | -0.4248298 | 2.983382
201.2208 | -0.4248281 | 2.983332
201.2175 | -0.4248264 | 2.983282
201.2142 | -0.4248247 | 2.983231
201.211 | -0.424823 | 2.983181
201.2077 | -0.4248213 | 2.983131
201.2045 | -0.4248196 | 2.98308
201.2012 | -0.4248179 | 2.98303
201.1979 | -0.4248162 | 2.98298
201.1947 | -0.4248144 | 2.98293
201.1914 | -0.4248127 | 2.982879
201.1881 | -0.424811 | 2.982829
201.1849 | -0.4248093 | 2.982779
201.1816 | -0.4248076 | 2.982728
201.1783 | -0.4248059 | 2.982678
201.1751 | -0.4248041 | 2.982628
201.1718 | -0.4248024 | 2.982577
201.1685 | -0.4248007 | 2.982527
201.1653 | -0.424799 | 2.982477
201.162 | -0.4247973 | 2.982426
201.1588 | -0.4247955 | 2.982376
201.1555 | -0.4247938 | 2.982326
201.1522 | -0.4247921 | 2.982276
201.149 | -0.4247904 | 2.982225
201.1457 | -0.4247886 | 2.982175
201.1424 | -0.4247869 | 2.982125
201.1392 | -0.4247852 | 2.982074
201.1359 | -0.4247834 | 2.982024
201.1326 | -0.4247817 | 2.981974
201.1294 | -0.42478 | 2.981924
201.1261 | -0.4247782 | 2.981873
201.1229 | -0.4247765 | 2.981823
201.1196 | -0.4247748 | 2.981773
201.1163 | -0.424773 | 2.981722
201.1131 | -0.4247713 | 2.981672
201.1098 | -0.4247696 | 2.981622
201.1065 | -0.4247678 | 2.981571
201.1033 | -0.4247661 | 2.981521
201.1 | -0.4247643 | 2.981471
201.0968 | -0.4247626 | 2.981421
201.0935 | -0.4247608 | 2.98137
201.0902 | -0.4247591 | 2.98132
201.087 | -0.4247574 | 2.98127
201.0837 | -0.4247556 | 2.98122
201.0805 | -0.4247539 | 2.981169
201.0772 | -0.4247521 | 2.981119
201.0739 | -0.4247504 | 2.981069
201.0707 | -0.4247486 | 2.981018
201.0674 | -0.4247469 | 2.980968
201.0641 | -0.4247451 | 2.980918
201.0609 | -0.4247434 | 2.980868
201.0576 | -0.4247416 | 2.980817
201.0544 | -0.4247398 | 2.980767
201.0511 | -0.4247381 | 2.980717
201.0478 | -0.4247363 | 2.980667
201.0446 | -0.4247346 | 2.980616
201.0413 | -0.4247328 | 2.980566
201.0381 | -0.424731 | 2.980516
201.0348 | -0.4247293 | 2.980465
201.0315 | -0.4247275 | 2.980415
201.0283 | -0.4247258 | 2.980365
201.025 | -0.424724 | 2.980315
201.0218 | -0.4247222 | 2.980264
201.0185 | -0.4247205 | 2.980214
201.0153 | -0.4247187 | 2.980164
201.012 | -0.4247169 | 2.980114
201.0087 | -0.4247152 | 2.980063
201.0055 | -0.4247134 | 2.980013
201.0022 | -0.4247116 | 2.979963
200.999 | -0.4247098 | 2.979913
200.9957 | -0.4247081 | 2.979862
200.9924 | -0.4247063 | 2.979812
200.9892 | -0.4247045 | 2.979762
200.9859 | -0.4247027 | 2.979712
200.9827 | -0.424701 | 2.979661
200.9794 | -0.4246992 | 2.979611
200.9761 | -0.4246974 | 2.979561
200.9729 | -0.4246956 | 2.979511
200.9696 | -0.4246938 | 2.97946
200.9664 | -0.424692 | 2.97941
200.9631 | -0.4246903 | 2.97936
200.9599 | -0.4246885 | 2.97931
200.9566 | -0.4246867 | 2.979259
200.9533 | -0.4246849 | 2.979209
200.9501 | -0.4246831 | 2.979159
200.9468 | -0.4246813 | 2.979109
200.9436 | -0.4246795 | 2.979058
200.9403 | -0.4246777 | 2.979008
200.9371 | -0.424676 | 2.978958
200.9338 | -0.4246742 | 2.978908
200.9306 | -0.4246724 | 2.978857
200.9273 | -0.4246706 | 2.978807
200.924 | -0.4246688 | 2.978757
200.9208 | -0.424667 | 2.978707
200.9175 | -0.4246652 | 2.978657
200.9143 | -0.4246634 | 2.978606
200.911 | -0.4246616 | 2.978556
200.9078 | -0.4246598 | 2.978506
200.9045 | -0.424658 | 2.978456
200.9012 | -0.4246562 | 2.978405
200.898 | -0.4246544 | 2.978355
200.8947 | -0.4246526 | 2.978305
200.8915 | -0.4246508 | 2.978255
200.8882 | -0.424649 | 2.978204
200.885 | -0.4246471 | 2.978154
200.8817 | -0.4246453 | 2.978104
200.8785 | -0.4246435 | 2.978054
200.8752 | -0.4246417 | 2.978004
200.872 | -0.4246399 | 2.977953
200.8687 | -0.4246381 | 2.977903
200.8654 | -0.4246363 | 2.977853
200.8622 | -0.4246345 | 2.977803
200.8589 | -0.4246326 | 2.977753
200.8557 | -0.4246308 | 2.977702
200.8524 | -0.424629 | 2.977652
200.8492 | -0.4246272 | 2.977602
200.8459 | -0.4246254 | 2.977552
200.8427 | -0.4246236 | 2.977501
200.8394 | -0.4246217 | 2.977451
200.8362 | -0.4246199 | 2.977401
200.8329 | -0.4246181 | 2.977351
200.8297 | -0.4246163 | 2.977301
200.8264 | -0.4246144 | 2.97725
200.8232 | -0.4246126 | 2.9772
200.8199 | -0.4246108 | 2.97715
200.8166 | -0.424609 | 2.9771
200.8134 | -0.4246071 | 2.97705
200.8101 | -0.4246053 | 2.976999
200.8069 | -0.4246035 | 2.976949
200.8036 | -0.4246016 | 2.976899
200.8004 | -0.4245998 | 2.976849
200.7971 | -0.424598 | 2.976799
200.7939 | -0.4245961 | 2.976748
200.7906 | -0.4245943 | 2.976698
200.7874 | -0.4245924 | 2.976648
200.7841 | -0.4245906 | 2.976598
200.7809 | -0.4245888 | 2.976548
200.7776 | -0.4245869 | 2.976497
200.7744 | -0.4245851 | 2.976447
200.7711 | -0.4245832 | 2.976397
200.7679 | -0.4245814 | 2.976347
200.7646 | -0.4245796 | 2.976297
200.7614 | -0.4245777 | 2.976246
200.7581 | -0.4245759 | 2.976196
200.7549 | -0.424574 | 2.976146
200.7516 | -0.4245722 | 2.976096
200.7484 | -0.4245703 | 2.976046
200.7451 | -0.4245685 | 2.975996
200.7419 | -0.4245666 | 2.975945
200.7386 | -0.4245648 | 2.975895
200.7354 | -0.4245629 | 2.975845
200.7321 | -0.4245611 | 2.975795
200.7289 | -0.4245592 | 2.975745
200.7256 | -0.4245573 | 2.975694
200.7224 | -0.4245555 | 2.975644
200.7191 | -0.4245536 | 2.975594
200.7159 | -0.4245518 | 2.975544
200.7126 | -0.4245499 | 2.975494
200.7094 | -0.424548 | 2.975444
200.7061 | -0.4245462 | 2.975393
200.7029 | -0.4245443 | 2.975343
200.6996 | -0.4245425 | 2.975293
200.6964 | -0.4245406 | 2.975243
200.6931 | -0.4245387 | 2.975193
200.6899 | -0.4245369 | 2.975143
200.6866 | -0.424535 | 2.975092
200.6834 | -0.4245331 | 2.975042
200.6801 | -0.4245313 | 2.974992
200.6769 | -0.4245294 | 2.974942
200.6736 | -0.4245275 | 2.974892
200.6704 | -0.4245256 | 2.974842
200.6671 | -0.4245238 | 2.974791
200.6639 | -0.4245219 | 2.974741
200.6606 | -0.42452 | 2.974691
200.6574 | -0.4245181 | 2.974641
200.6541 | -0.4245163 | 2.974591
200.6509 | -0.4245144 | 2.974541
200.6477 | -0.4245125 | 2.97449
200.6444 | -0.4245106 | 2.97444
200.6412 | -0.4245087 | 2.97439
200.6379 | -0.4245069 | 2.97434
200.6347 | -0.424505 | 2.97429
200.6314 | -0.4245031 | 2.97424
200.6282 | -0.4245012 | 2.97419
200.6249 | -0.4244993 | 2.974139
200.6217 | -0.4244974 | 2.974089
200.6184 | -0.4244955 | 2.974039
200.6152 | -0.4244936 | 2.973989
200.6119 | -0.4244918 | 2.973939
200.6087 | -0.4244899 | 2.973889
200.6054 | -0.424488 | 2.973839
200.6022 | -0.4244861 | 2.973788
200.599 | -0.4244842 | 2.973738
200.5957 | -0.4244823 | 2.973688
200.5925 | -0.4244804 | 2.973638
200.5892 | -0.4244785 | 2.973588
200.586 | -0.4244766 | 2.973538
200.5827 | -0.4244747 | 2.973488
200.5795 | -0.4244728 | 2.973437
200.5762 | -0.4244709 | 2.973387
200.573 | -0.424469 | 2.973337
200.5697 | -0.4244671 | 2.973287
200.5665 | -0.4244652 | 2.973237
200.5633 | -0.4244633 | 2.973187
200.56 | -0.4244614 | 2.973137
200.5568 | -0.4244595 | 2.973086
200.5535 | -0.4244576 | 2.973036
200.5503 | -0.4244556 | 2.972986
200.547 | -0.4244537 | 2.972936
200.5438 | -0.4244518 | 2.972886
200.5406 | -0.4244499 | 2.972836
200.5373 | -0.424448 | 2.972786
200.5341 | -0.4244461 | 2.972736
200.5308 | -0.4244442 | 2.972685
200.5276 | -0.4244423 | 2.972635
200.5243 | -0.4244403 | 2.972585
200.5211 | -0.4244384 | 2.972535
200.5178 | -0.4244365 | 2.972485
200.5146 | -0.4244346 | 2.972435
200.5114 | -0.4244327 | 2.972385
200.5081 | -0.4244307 | 2.972335
200.5049 | -0.4244288 | 2.972285
200.5016 | -0.4244269 | 2.972234
200.4984 | -0.424425 | 2.972184
200.4952 | -0.424423 | 2.972134
200.4919 | -0.4244211 | 2.972084
200.4887 | -0.4244192 | 2.972034
200.4854 | -0.4244173 | 2.971984
200.4822 | -0.4244153 | 2.971934
200.4789 | -0.4244134 | 2.971884
200.4757 | -0.4244115 | 2.971834
200.4725 | -0.4244095 | 2.971783
200.4692 | -0.4244076 | 2.971733
200.466 | -0.4244057 | 2.971683
200.4627 | -0.4244037 | 2.971633
200.4595 | -0.4244018 | 2.971583
200.4563 | -0.4243999 | 2.971533
200.453 | -0.4243979 | 2.971483
200.4498 | -0.424396 | 2.971433
200.4465 | -0.424394 | 2.971383
200.4433 | -0.4243921 | 2.971332
200.44 | -0.4243902 | 2.971282
200.4368 | -0.4243882 | 2.971232
200.4336 | -0.4243863 | 2.971182
200.4303 | -0.4243843 | 2.971132
200.4271 | -0.4243824 | 2.971082
200.4238 | -0.4243804 | 2.971032
200.4206 | -0.4243785 | 2.970982
200.4174 | -0.4243765 | 2.970932
200.4141 | -0.4243746 | 2.970882
200.4109 | -0.4243726 | 2.970832
200.4076 | -0.4243707 | 2.970781
200.4044 | -0.4243687 | 2.970731
200.4012 | -0.4243668 | 2.970681
200.3979 | -0.4243648 | 2.970631
200.3947 | -0.4243629 | 2.970581
200.3915 | -0.4243609 | 2.970531
200.3882 | -0.4243589 | 2.970481
200.385 | -0.424357 | 2.970431
200.3817 | -0.424355 | 2.970381
200.3785 | -0.4243531 | 2.970331
200.3753 | -0.4243511 | 2.970281
200.372 | -0.4243491 | 2.970231
200.3688 | -0.4243472 | 2.97018
200.3655 | -0.4243452 | 2.97013
200.3623 | -0.4243432 | 2.97008
200.3591 | -0.4243413 | 2.97003
200.3558 | -0.4243393 | 2.96998
200.3526 | -0.4243373 | 2.96993
200.3494 | -0.4243354 | 2.96988
200.3461 | -0.4243334 | 2.96983
200.3429 | -0.4243314 | 2.96978
200.3396 | -0.4243295 | 2.96973
200.3364 | -0.4243275 | 2.96968
200.3332 | -0.4243255 | 2.96963
200.3299 | -0.4243235 | 2.96958
200.3267 | -0.4243216 | 2.96953
200.3235 | -0.4243196 | 2.969479
200.3202 | -0.4243176 | 2.969429
200.317 | -0.4243156 | 2.969379
200.3138 | -0.4243136 | 2.969329
200.3105 | -0.4243117 | 2.969279
200.3073 | -0.4243097 | 2.969229
200.304 | -0.4243077 | 2.969179
200.3008 | -0.4243057 | 2.969129
200.2976 | -0.4243037 | 2.969079
200.2943 | -0.4243017 | 2.969029
200.2911 | -0.4242998 | 2.968979
200.2879 | -0.4242978 | 2.968929
200.2846 | -0.4242958 | 2.968879
200.2814 | -0.4242938 | 2.968829
200.2782 | -0.4242918 | 2.968779
200.2749 | -0.4242898 | 2.968729
200.2717 | -0.4242878 | 2.968679
200.2685 | -0.4242858 | 2.968629
200.2652 | -0.4242838 | 2.968578
200.262 | -0.4242818 | 2.968528
200.2587 | -0.4242798 | 2.968478
200.2555 | -0.4242778 | 2.968428
200.2523 | -0.4242758 | 2.968378
200.249 | -0.4242738 | 2.968328
200.2458 | -0.4242718 | 2.968278
200.2426 | -0.4242698 | 2.968228
200.2393 | -0.4242678 | 2.968178
200.2361 | -0.4242658 | 2.968128
200.2329 | -0.4242638 | 2.968078
200.2296 | -0.4242618 | 2.968028
200.2264 | -0.4242598 | 2.967978
200.2232 | -0.4242578 | 2.967928
200.2199 | -0.4242558 | 2.967878
200.2167 | -0.4242538 | 2.967828
200.2135 | -0.4242518 | 2.967778
200.2102 | -0.4242498 | 2.967728
200.207 | -0.4242478 | 2.967678
200.2038 | -0.4242458 | 2.967628
200.2005 | -0.4242437 | 2.967578
200.1973 | -0.4242417 | 2.967528
200.1941 | -0.4242397 | 2.967478
200.1908 | -0.4242377 | 2.967428
200.1876 | -0.4242357 | 2.967378
200.1844 | -0.4242337 | 2.967328
200.1811 | -0.4242316 | 2.967278
200.1779 | -0.4242296 | 2.967228
200.1747 | -0.4242276 | 2.967177
200.1715 | -0.4242256 | 2.967127
200.1682 | -0.4242236 | 2.967077
200.165 | -0.4242215 | 2.967027
200.1618 | -0.4242195 | 2.966977
200.1585 | -0.4242175 | 2.966927
200.1553 | -0.4242155 | 2.966877
200.1521 | -0.4242134 | 2.966827
200.1488 | -0.4242114 | 2.966777
200.1456 | -0.4242094 | 2.966727
200.1424 | -0.4242073 | 2.966677
200.1391 | -0.4242053 | 2.966627
200.1359 | -0.4242033 | 2.966577
200.1327 | -0.4242012 | 2.966527
200.1294 | -0.4241992 | 2.966477
200.1262 | -0.4241972 | 2.966427
200.123 | -0.4241951 | 2.966377
200.1198 | -0.4241931 | 2.966327
200.1165 | -0.4241911 | 2.966277
200.1133 | -0.424189 | 2.966227
200.1101 | -0.424187 | 2.966177
200.1068 | -0.4241849 | 2.966127
200.1036 | -0.4241829 | 2.966077
200.1004 | -0.4241808 | 2.966027
200.0972 | -0.4241788 | 2.965977
200.0939 | -0.4241768 | 2.965927
200.0907 | -0.4241747 | 2.965877
200.0875 | -0.4241727 | 2.965827
200.0842 | -0.4241706 | 2.965777
200.081 | -0.4241686 | 2.965727
200.0778 | -0.4241665 | 2.965677
200.0745 | -0.4241645 | 2.965627
200.0713 | -0.4241624 | 2.965577
200.0681 | -0.4241604 | 2.965527
200.0649 | -0.4241583 | 2.965477
200.0616 | -0.4241563 | 2.965427
200.0584 | -0.4241542 | 2.965377
200.0552 | -0.4241521 | 2.965327
200.0519 | -0.4241501 | 2.965277
200.0487 | -0.424148 | 2.965227
200.0455 | -0.424146 | 2.965177
200.0423 | -0.4241439 | 2.965127
200.039 | -0.4241419 | 2.965077
200.0358 | -0.4241398 | 2.965027
200.0326 | -0.4241377 | 2.964977
200.0294 | -0.4241357 | 2.964927
200.0261 | -0.4241336 | 2.964877
200.0229 | -0.4241315 | 2.964827
200.0197 | -0.4241295 | 2.964777
200.0164 | -0.4241274 | 2.964727
200.0132 | -0.4241253 | 2.964678
200.01 | -0.4241233 | 2.964628
200.0068 | -0.4241212 | 2.964578
200.0035 | -0.4241191 | 2.964528
200.0003 | -0.424117 | 2.964478
199.9971 | -0.424115 | 2.964428
199.9939 | -0.4241129 | 2.964378
199.9906 | -0.4241108 | 2.964328
199.9874 | -0.4241087 | 2.964278
199.9842 | -0.4241067 | 2.964228
199.981 | -0.4241046 | 2.964178
199.9777 | -0.4241025 | 2.964128
199.9745 | -0.4241004 | 2.964078
199.9713 | -0.4240983 | 2.964028
199.9681 | -0.4240963 | 2.963978
199.9648 | -0.4240942 | 2.963928
199.9616 | -0.4240921 | 2.963878
199.9584 | -0.42409 | 2.963828
199.9552 | -0.4240879 | 2.963778
199.9519 | -0.4240858 | 2.963728
199.9487 | -0.4240838 | 2.963678
199.9455 | -0.4240817 | 2.963628
199.9423 | -0.4240796 | 2.963578
199.939 | -0.4240775 | 2.963528
199.9358 | -0.4240754 | 2.963478
199.9326 | -0.4240733 | 2.963428
199.9294 | -0.4240712 | 2.963378
199.9261 | -0.4240691 | 2.963328
199.9229 | -0.424067 | 2.963279
199.9197 | -0.4240649 | 2.963229
199.9165 | -0.4240628 | 2.963179
199.9132 | -0.4240607 | 2.963129
199.91 | -0.4240586 | 2.963079
199.9068 | -0.4240565 | 2.963029
199.9036 | -0.4240544 | 2.962979
199.9004 | -0.4240523 | 2.962929
199.8971 | -0.4240502 | 2.962879
199.8939 | -0.4240481 | 2.962829
199.8907 | -0.424046 | 2.962779
199.8875 | -0.4240439 | 2.962729
199.8842 | -0.4240418 | 2.962679
199.881 | -0.4240397 | 2.962629
199.8778 | -0.4240376 | 2.962579
199.8746 | -0.4240355 | 2.962529
199.8714 | -0.4240334 | 2.962479
199.8681 | -0.4240313 | 2.962429
199.8649 | -0.4240291 | 2.96238
199.8617 | -0.424027 | 2.96233
199.8585 | -0.4240249 | 2.96228
199.8552 | -0.4240228 | 2.96223
199.852 | -0.4240207 | 2.96218
199.8488 | -0.4240186 | 2.96213
199.8456 | -0.4240165 | 2.96208
199.8424 | -0.4240143 | 2.96203
199.8391 | -0.4240122 | 2.96198
199.8359 | -0.4240101 | 2.96193
199.8327 | -0.424008 | 2.96188
199.8295 | -0.4240059 | 2.96183
199.8263 | -0.4240037 | 2.96178
199.823 | -0.4240016 | 2.96173
199.8198 | -0.4239995 | 2.961681
199.8166 | -0.4239974 | 2.961631
199.8134 | -0.4239952 | 2.961581
199.8102 | -0.4239931 | 2.961531
199.8069 | -0.423991 | 2.961481
199.8037 | -0.4239888 | 2.961431
199.8005 | -0.4239867 | 2.961381
199.7973 | -0.4239846 | 2.961331
199.7941 | -0.4239824 | 2.961281
199.7908 | -0.4239803 | 2.961231
199.7876 | -0.4239782 | 2.961181
199.7844 | -0.423976 | 2.961131
199.7812 | -0.4239739 | 2.961082
199.778 | -0.4239718 | 2.961032
199.7747 | -0.4239696 | 2.960982
199.7715 | -0.4239675 | 2.960932
199.7683 | -0.4239654 | 2.960882
199.7651 | -0.4239632 | 2.960832
199.7619 | -0.4239611 | 2.960782
199.7586 | -0.4239589 | 2.960732
199.7554 | -0.4239568 | 2.960682
199.7522 | -0.4239546 | 2.960632
199.749 | -0.4239525 | 2.960583
199.7458 | -0.4239503 | 2.960533
199.7426 | -0.4239482 | 2.960483
199.7393 | -0.423946 | 2.960433
199.7361 | -0.4239439 | 2.960383
199.7329 | -0.4239417 | 2.960333
199.7297 | -0.4239396 | 2.960283
199.7265 | -0.4239374 | 2.960233
199.7232 | -0.4239353 | 2.960183
199.72 | -0.4239331 | 2.960133
199.7168 | -0.423931 | 2.960084
199.7136 | -0.4239288 | 2.960034
199.7104 | -0.4239267 | 2.959984
199.7072 | -0.4239245 | 2.959934
199.7039 | -0.4239224 | 2.959884
199.7007 | -0.4239202 | 2.959834
199.6975 | -0.423918 | 2.959784
199.6943 | -0.4239159 | 2.959734
199.6911 | -0.4239137 | 2.959684
199.6879 | -0.4239115 | 2.959635
199.6846 | -0.4239094 | 2.959585
199.6814 | -0.4239072 | 2.959535
199.6782 | -0.423905 | 2.959485
199.675 | -0.4239029 | 2.959435
199.6718 | -0.4239007 | 2.959385
199.6686 | -0.4238985 | 2.959335
199.6654 | -0.4238964 | 2.959285
199.6621 | -0.4238942 | 2.959236
199.6589 | -0.423892 | 2.959186
199.6557 | -0.4238899 | 2.959136
199.6525 | -0.4238877 | 2.959086
199.6493 | -0.4238855 | 2.959036
199.6461 | -0.4238833 | 2.958986
199.6428 | -0.4238812 | 2.958936
199.6396 | -0.423879 | 2.958886
199.6364 | -0.4238768 | 2.958837
199.6332 | -0.4238746 | 2.958787
199.63 | -0.4238724 | 2.958737
199.6268 | -0.4238703 | 2.958687
199.6236 | -0.4238681 | 2.958637
199.6203 | -0.4238659 | 2.958587
199.6171 | -0.4238637 | 2.958537
199.6139 | -0.4238615 | 2.958487
199.6107 | -0.4238593 | 2.958438
199.6075 | -0.4238572 | 2.958388
199.6043 | -0.423855 | 2.958338
199.6011 | -0.4238528 | 2.958288
199.5978 | -0.4238506 | 2.958238
199.5946 | -0.4238484 | 2.958188
199.5914 | -0.4238462 | 2.958138
199.5882 | -0.423844 | 2.958089
199.585 | -0.4238418 | 2.958039
199.5818 | -0.4238396 | 2.957989
199.5786 | -0.4238374 | 2.957939
199.5754 | -0.4238352 | 2.957889
199.5721 | -0.423833 | 2.957839
199.5689 | -0.4238308 | 2.957789
199.5657 | -0.4238286 | 2.95774
199.5625 | -0.4238265 | 2.95769
199.5593 | -0.4238242 | 2.95764
199.5561 | -0.423822 | 2.95759
199.5529 | -0.4238198 | 2.95754
199.5497 | -0.4238176 | 2.95749
199.5465 | -0.4238154 | 2.957441
199.5432 | -0.4238132 | 2.957391
199.54 | -0.423811 | 2.957341
199.5368 | -0.4238088 | 2.957291
199.5336 | -0.4238066 | 2.957241
199.5304 | -0.4238044 | 2.957191
199.5272 | -0.4238022 | 2.957142
199.524 | -0.4238 | 2.957092
199.5208 | -0.4237978 | 2.957042
199.5176 | -0.4237956 | 2.956992
199.5143 | -0.4237933 | 2.956942
199.5111 | -0.4237911 | 2.956892
199.5079 | -0.4237889 | 2.956842
199.5047 | -0.4237867 | 2.956793
199.5015 | -0.4237845 | 2.956743
199.4983 | -0.4237823 | 2.956693
199.4951 | -0.42378 | 2.956643
199.4919 | -0.4237778 | 2.956593
199.4887 | -0.4237756 | 2.956544
199.4854 | -0.4237734 | 2.956494
199.4822 | -0.4237712 | 2.956444
199.479 | -0.4237689 | 2.956394
199.4758 | -0.4237667 | 2.956344
199.4726 | -0.4237645 | 2.956294
199.4694 | -0.4237623 | 2.956245
199.4662 | -0.42376 | 2.956195
199.463 | -0.4237578 | 2.956145
199.4598 | -0.4237556 | 2.956095
199.4566 | -0.4237533 | 2.956045
199.4534 | -0.4237511 | 2.955995
199.4501 | -0.4237489 | 2.955946
199.4469 | -0.4237467 | 2.955896
199.4437 | -0.4237444 | 2.955846
199.4405 | -0.4237422 | 2.955796
199.4373 | -0.42374 | 2.955746
199.4341 | -0.4237377 | 2.955697
199.4309 | -0.4237355 | 2.955647
199.4277 | -0.4237332 | 2.955597
199.4245 | -0.423731 | 2.955547
199.4213 | -0.4237288 | 2.955497
199.4181 | -0.4237265 | 2.955448
199.4149 | -0.4237243 | 2.955398
199.4117 | -0.423722 | 2.955348
199.4084 | -0.4237198 | 2.955298
199.4052 | -0.4237175 | 2.955248
199.402 | -0.4237153 | 2.955199
199.3988 | -0.4237131 | 2.955149
199.3956 | -0.4237108 | 2.955099
199.3924 | -0.4237086 | 2.955049
199.3892 | -0.4237063 | 2.954999
199.386 | -0.4237041 | 2.95495
199.3828 | -0.4237018 | 2.9549
199.3796 | -0.4236996 | 2.95485
199.3764 | -0.4236973 | 2.9548
199.3732 | -0.4236951 | 2.95475
199.37 | -0.4236928 | 2.954701
199.3668 | -0.4236905 | 2.954651
199.3636 | -0.4236883 | 2.954601
199.3604 | -0.423686 | 2.954551
199.3571 | -0.4236838 | 2.954501
199.3539 | -0.4236815 | 2.954452
199.3507 | -0.4236793 | 2.954402
199.3475 | -0.423677 | 2.954352
199.3443 | -0.4236747 | 2.954302
199.3411 | -0.4236725 | 2.954252
199.3379 | -0.4236702 | 2.954203
199.3347 | -0.4236679 | 2.954153
199.3315 | -0.4236657 | 2.954103
199.3283 | -0.4236634 | 2.954053
199.3251 | -0.4236611 | 2.954004
199.3219 | -0.4236589 | 2.953954
199.3187 | -0.4236566 | 2.953904
199.3155 | -0.4236543 | 2.953854
199.3123 | -0.4236521 | 2.953804
199.3091 | -0.4236498 | 2.953755
199.3059 | -0.4236475 | 2.953705
199.3027 | -0.4236452 | 2.953655
199.2995 | -0.423643 | 2.953605
199.2963 | -0.4236407 | 2.953556
199.2931 | -0.4236384 | 2.953506
199.2899 | -0.4236361 | 2.953456
199.2866 | -0.4236339 | 2.953406
199.2834 | -0.4236316 | 2.953356
199.2802 | -0.4236293 | 2.953307
199.277 | -0.423627 | 2.953257
199.2738 | -0.4236247 | 2.953207
199.2706 | -0.4236225 | 2.953157
199.2674 | -0.4236202 | 2.953108
199.2642 | -0.4236179 | 2.953058
199.261 | -0.4236156 | 2.953008
199.2578 | -0.4236133 | 2.952958
199.2546 | -0.423611 | 2.952909
199.2514 | -0.4236087 | 2.952859
199.2482 | -0.4236064 | 2.952809
199.245 | -0.4236042 | 2.952759
199.2418 | -0.4236019 | 2.95271
199.2386 | -0.4235996 | 2.95266
199.2354 | -0.4235973 | 2.95261
199.2322 | -0.423595 | 2.95256
199.229 | -0.4235927 | 2.952511
199.2258 | -0.4235904 | 2.952461
199.2226 | -0.4235881 | 2.952411
199.2194 | -0.4235858 | 2.952361
199.2162 | -0.4235835 | 2.952312
199.213 | -0.4235812 | 2.952262
199.2098 | -0.4235789 | 2.952212
199.2066 | -0.4235766 | 2.952162
199.2034 | -0.4235743 | 2.952113
199.2002 | -0.423572 | 2.952063
199.197 | -0.4235697 | 2.952013
199.1938 | -0.4235674 | 2.951963
199.1906 | -0.4235651 | 2.951914
199.1874 | -0.4235628 | 2.951864
199.1842 | -0.4235605 | 2.951814
199.181 | -0.4235582 | 2.951764
199.1778 | -0.4235559 | 2.951715
199.1746 | -0.4235535 | 2.951665
199.1714 | -0.4235512 | 2.951615
199.1682 | -0.4235489 | 2.951565
199.165 | -0.4235466 | 2.951516
199.1618 | -0.4235443 | 2.951466
199.1586 | -0.423542 | 2.951416
199.1554 | -0.4235397 | 2.951366
199.1522 | -0.4235374 | 2.951317
199.149 | -0.423535 | 2.951267
199.1458 | -0.4235327 | 2.951217
199.1426 | -0.4235304 | 2.951168
199.1394 | -0.4235281 | 2.951118
199.1362 | -0.4235258 | 2.951068
199.133 | -0.4235234 | 2.951018
199.1298 | -0.4235211 | 2.950969
199.1266 | -0.4235188 | 2.950919
199.1234 | -0.4235165 | 2.950869
199.1202 | -0.4235141 | 2.950819
199.117 | -0.4235118 | 2.95077
199.1138 | -0.4235095 | 2.95072
199.1106 | -0.4235072 | 2.95067
199.1074 | -0.4235048 | 2.950621
199.1042 | -0.4235025 | 2.950571
199.101 | -0.4235002 | 2.950521
199.0978 | -0.4234978 | 2.950471
199.0946 | -0.4234955 | 2.950422
199.0914 | -0.4234932 | 2.950372
199.0882 | -0.4234908 | 2.950322
199.085 | -0.4234885 | 2.950273
199.0819 | -0.4234862 | 2.950223
199.0787 | -0.4234838 | 2.950173
199.0755 | -0.4234815 | 2.950123
199.0723 | -0.4234792 | 2.950074
199.0691 | -0.4234768 | 2.950024
199.0659 | -0.4234745 | 2.949974
199.0627 | -0.4234721 | 2.949925
199.0595 | -0.4234698 | 2.949875
199.0563 | -0.4234674 | 2.949825
199.0531 | -0.4234651 | 2.949776
199.0499 | -0.4234628 | 2.949726
199.0467 | -0.4234604 | 2.949676
199.0435 | -0.4234581 | 2.949626
199.0403 | -0.4234557 | 2.949577
199.0371 | -0.4234534 | 2.949527
199.0339 | -0.423451 | 2.949477
199.0307 | -0.4234487 | 2.949428
199.0275 | -0.4234463 | 2.949378
199.0243 | -0.423444 | 2.949328
199.0211 | -0.4234416 | 2.949279
199.0179 | -0.4234393 | 2.949229
199.0147 | -0.4234369 | 2.949179
199.0116 | -0.4234345 | 2.949129
199.0084 | -0.4234322 | 2.94908
199.0052 | -0.4234298 | 2.94903
199.002 | -0.4234275 | 2.94898
198.9988 | -0.4234251 | 2.948931
198.9956 | -0.4234228 | 2.948881
198.9924 | -0.4234204 | 2.948831
198.9892 | -0.423418 | 2.948782
198.986 | -0.4234157 | 2.948732
198.9828 | -0.4234133 | 2.948682
198.9796 | -0.4234109 | 2.948633
198.9764 | -0.4234086 | 2.948583
198.9732 | -0.4234062 | 2.948533
198.97 | -0.4234038 | 2.948484
198.9668 | -0.4234015 | 2.948434
198.9636 | -0.4233991 | 2.948384
198.9605 | -0.4233967 | 2.948335
198.9573 | -0.4233944 | 2.948285
198.9541 | -0.423392 | 2.948235
198.9509 | -0.4233896 | 2.948186
198.9477 | -0.4233872 | 2.948136
198.9445 | -0.4233849 | 2.948086
198.9413 | -0.4233825 | 2.948036
198.9381 | -0.4233801 | 2.947987
198.9349 | -0.4233777 | 2.947937
198.9317 | -0.4233754 | 2.947887
198.9285 | -0.423373 | 2.947838
198.9253 | -0.4233706 | 2.947788
198.9221 | -0.4233682 | 2.947738
198.919 | -0.4233658 | 2.947689
198.9158 | -0.4233635 | 2.947639
198.9126 | -0.4233611 | 2.947589
198.9094 | -0.4233587 | 2.94754
198.9062 | -0.4233563 | 2.94749
198.903 | -0.4233539 | 2.947441
198.8998 | -0.4233515 | 2.947391
198.8966 | -0.4233491 | 2.947341
198.8934 | -0.4233468 | 2.947292
198.8902 | -0.4233444 | 2.947242
198.887 | -0.423342 | 2.947192
198.8839 | -0.4233396 | 2.947143
198.8807 | -0.4233372 | 2.947093
198.8775 | -0.4233348 | 2.947043
198.8743 | -0.4233324 | 2.946994
198.8711 | -0.42333 | 2.946944
198.8679 | -0.4233276 | 2.946894
198.8647 | -0.4233252 | 2.946845
198.8615 | -0.4233228 | 2.946795
198.8583 | -0.4233204 | 2.946745
198.8551 | -0.423318 | 2.946696
198.852 | -0.4233156 | 2.946646
198.8488 | -0.4233132 | 2.946596
198.8456 | -0.4233108 | 2.946547
198.8424 | -0.4233084 | 2.946497
198.8392 | -0.423306 | 2.946448
198.836 | -0.4233036 | 2.946398
198.8328 | -0.4233012 | 2.946348
198.8296 | -0.4232988 | 2.946299
198.8264 | -0.4232964 | 2.946249
198.8233 | -0.423294 | 2.946199
198.8201 | -0.4232916 | 2.94615
198.8169 | -0.4232892 | 2.9461
198.8137 | -0.4232867 | 2.94605
198.8105 | -0.4232843 | 2.946001
198.8073 | -0.4232819 | 2.945951
198.8041 | -0.4232795 | 2.945902
198.8009 | -0.4232771 | 2.945852
198.7978 | -0.4232747 | 2.945802
198.7946 | -0.4232723 | 2.945753
198.7914 | -0.4232698 | 2.945703
198.7882 | -0.4232674 | 2.945653
198.785 | -0.423265 | 2.945604
198.7818 | -0.4232626 | 2.945554
198.7786 | -0.4232602 | 2.945505
198.7754 | -0.4232577 | 2.945455
198.7723 | -0.4232553 | 2.945405
198.7691 | -0.4232529 | 2.945356
198.7659 | -0.4232505 | 2.945306
198.7627 | -0.423248 | 2.945256
198.7595 | -0.4232456 | 2.945207
198.7563 | -0.4232432 | 2.945157
198.7531 | -0.4232408 | 2.945108
198.75 | -0.4232383 | 2.945058
198.7468 | -0.4232359 | 2.945008
198.7436 | -0.4232335 | 2.944959
198.7404 | -0.423231 | 2.944909
198.7372 | -0.4232286 | 2.944859
198.734 | -0.4232262 | 2.94481
198.7308 | -0.4232237 | 2.94476
198.7277 | -0.4232213 | 2.944711
198.7245 | -0.4232189 | 2.944661
198.7213 | -0.4232164 | 2.944611
198.7181 | -0.423214 | 2.944562
198.7149 | -0.4232116 | 2.944512
198.7117 | -0.4232091 | 2.944463
198.7085 | -0.4232067 | 2.944413
198.7054 | -0.4232042 | 2.944363
198.7022 | -0.4232018 | 2.944314
198.699 | -0.4231994 | 2.944264
198.6958 | -0.4231969 | 2.944215
198.6926 | -0.4231945 | 2.944165
198.6894 | -0.423192 | 2.944115
198.6863 | -0.4231896 | 2.944066
198.6831 | -0.4231871 | 2.944016
198.6799 | -0.4231847 | 2.943967
198.6767 | -0.4231822 | 2.943917
198.6735 | -0.4231798 | 2.943867
198.6703 | -0.4231773 | 2.943818
198.6672 | -0.4231749 | 2.943768
198.664 | -0.4231724 | 2.943719
198.6608 | -0.42317 | 2.943669
198.6576 | -0.4231675 | 2.943619
198.6544 | -0.4231651 | 2.94357
198.6512 | -0.4231626 | 2.94352
198.6481 | -0.4231602 | 2.943471
198.6449 | -0.4231577 | 2.943421
198.6417 | -0.4231552 | 2.943372
198.6385 | -0.4231528 | 2.943322
198.6353 | -0.4231503 | 2.943272
198.6321 | -0.4231479 | 2.943223
198.629 | -0.4231454 | 2.943173
198.6258 | -0.4231429 | 2.943124
198.6226 | -0.4231405 | 2.943074
198.6194 | -0.423138 | 2.943024
198.6162 | -0.4231355 | 2.942975
198.613 | -0.4231331 | 2.942925
198.6099 | -0.4231306 | 2.942876
198.6067 | -0.4231281 | 2.942826
198.6035 | -0.4231257 | 2.942777
198.6003 | -0.4231232 | 2.942727
198.5971 | -0.4231207 | 2.942677
198.594 | -0.4231183 | 2.942628
198.5908 | -0.4231158 | 2.942578
198.5876 | -0.4231133 | 2.942529
198.5844 | -0.4231108 | 2.942479
198.5812 | -0.4231084 | 2.94243
198.5781 | -0.4231059 | 2.94238
198.5749 | -0.4231034 | 2.942331
198.5717 | -0.4231009 | 2.942281
198.5685 | -0.4230985 | 2.942231
198.5653 | -0.423096 | 2.942182
198.5622 | -0.4230935 | 2.942132
198.559 | -0.423091 | 2.942083
198.5558 | -0.4230885 | 2.942033
198.5526 | -0.423086 | 2.941984
198.5494 | -0.4230836 | 2.941934
198.5463 | -0.4230811 | 2.941884
198.5431 | -0.4230786 | 2.941835
198.5399 | -0.4230761 | 2.941785
198.5367 | -0.4230736 | 2.941736
198.5335 | -0.4230711 | 2.941686
198.5304 | -0.4230686 | 2.941637
198.5272 | -0.4230662 | 2.941587
198.524 | -0.4230637 | 2.941538
198.5208 | -0.4230612 | 2.941488
198.5176 | -0.4230587 | 2.941438
198.5145 | -0.4230562 | 2.941389
198.5113 | -0.4230537 | 2.941339
198.5081 | -0.4230512 | 2.94129
198.5049 | -0.4230487 | 2.94124
198.5018 | -0.4230462 | 2.941191
198.4986 | -0.4230437 | 2.941141
198.4954 | -0.4230412 | 2.941092
198.4922 | -0.4230387 | 2.941042
198.489 | -0.4230362 | 2.940993
198.4859 | -0.4230337 | 2.940943
198.4827 | -0.4230312 | 2.940894
198.4795 | -0.4230287 | 2.940844
198.4763 | -0.4230262 | 2.940794
198.4732 | -0.4230237 | 2.940745
198.47 | -0.4230212 | 2.940695
198.4668 | -0.4230187 | 2.940646
198.4636 | -0.4230162 | 2.940596
198.4604 | -0.4230137 | 2.940547
198.4573 | -0.4230112 | 2.940497
198.4541 | -0.4230086 | 2.940448
198.4509 | -0.4230061 | 2.940398
198.4477 | -0.4230036 | 2.940349
198.4446 | -0.4230011 | 2.940299
198.4414 | -0.4229986 | 2.94025
198.4382 | -0.4229961 | 2.9402
198.435 | -0.4229936 | 2.940151
198.4319 | -0.422991 | 2.940101
198.4287 | -0.4229885 | 2.940052
198.4255 | -0.422986 | 2.940002
198.4223 | -0.4229835 | 2.939952
198.4192 | -0.422981 | 2.939903
198.416 | -0.4229785 | 2.939853
198.4128 | -0.4229759 | 2.939804
198.4096 | -0.4229734 | 2.939754
198.4065 | -0.4229709 | 2.939705
198.4033 | -0.4229684 | 2.939655
198.4001 | -0.4229658 | 2.939606
198.3969 | -0.4229633 | 2.939556
198.3938 | -0.4229608 | 2.939507
198.3906 | -0.4229583 | 2.939457
198.3874 | -0.4229557 | 2.939408
198.3842 | -0.4229532 | 2.939358
198.3811 | -0.4229507 | 2.939309
198.3779 | -0.4229481 | 2.939259
198.3747 | -0.4229456 | 2.93921
198.3715 | -0.4229431 | 2.93916
198.3684 | -0.4229405 | 2.939111
198.3652 | -0.422938 | 2.939061
198.362 | -0.4229355 | 2.939012
198.3588 | -0.4229329 | 2.938962
198.3557 | -0.4229304 | 2.938913
198.3525 | -0.4229279 | 2.938863
198.3493 | -0.4229253 | 2.938814
198.3462 | -0.4229228 | 2.938764
198.343 | -0.4229202 | 2.938715
198.3398 | -0.4229177 | 2.938665
198.3366 | -0.4229152 | 2.938616
198.3335 | -0.4229126 | 2.938566
198.3303 | -0.4229101 | 2.938517
198.3271 | -0.4229075 | 2.938467
198.3239 | -0.422905 | 2.938418
198.3208 | -0.4229024 | 2.938368
198.3176 | -0.4228999 | 2.938319
198.3144 | -0.4228973 | 2.938269
198.3113 | -0.4228948 | 2.93822
198.3081 | -0.4228922 | 2.93817
198.3049 | -0.4228897 | 2.938121
198.3017 | -0.4228871 | 2.938071
198.2986 | -0.4228846 | 2.938022
198.2954 | -0.422882 | 2.937972
198.2922 | -0.4228795 | 2.937923
198.2891 | -0.4228769 | 2.937873
198.2859 | -0.4228744 | 2.937824
198.2827 | -0.4228718 | 2.937774
198.2795 | -0.4228693 | 2.937725
198.2764 | -0.4228667 | 2.937676
198.2732 | -0.4228641 | 2.937626
198.27 | -0.4228616 | 2.937577
198.2669 | -0.422859 | 2.937527
198.2637 | -0.4228565 | 2.937478
198.2605 | -0.4228539 | 2.937428
198.2573 | -0.4228513 | 2.937379
198.2542 | -0.4228488 | 2.937329
198.251 | -0.4228462 | 2.93728
198.2478 | -0.4228436 | 2.93723
198.2447 | -0.4228411 | 2.937181
198.2415 | -0.4228385 | 2.937131
198.2383 | -0.4228359 | 2.937082
198.2352 | -0.4228334 | 2.937032
198.232 | -0.4228308 | 2.936983
198.2288 | -0.4228282 | 2.936933
198.2256 | -0.4228257 | 2.936884
198.2225 | -0.4228231 | 2.936835
198.2193 | -0.4228205 | 2.936785
198.2161 | -0.4228179 | 2.936736
198.213 | -0.4228154 | 2.936686
198.2098 | -0.4228128 | 2.936637
198.2066 | -0.4228102 | 2.936587
198.2035 | -0.4228076 | 2.936538
198.2003 | -0.422805 | 2.936488
198.1971 | -0.4228025 | 2.936439
198.194 | -0.4227999 | 2.936389
198.1908 | -0.4227973 | 2.93634
198.1876 | -0.4227947 | 2.93629
198.1845 | -0.4227921 | 2.936241
198.1813 | -0.4227896 | 2.936192
198.1781 | -0.422787 | 2.936142
198.175 | -0.4227844 | 2.936093
198.1718 | -0.4227818 | 2.936043
198.1686 | -0.4227792 | 2.935994
198.1655 | -0.4227766 | 2.935944
198.1623 | -0.422774 | 2.935895
198.1591 | -0.4227714 | 2.935845
198.156 | -0.4227689 | 2.935796
198.1528 | -0.4227663 | 2.935747
198.1496 | -0.4227637 | 2.935697
198.1464 | -0.4227611 | 2.935648
198.1433 | -0.4227585 | 2.935598
198.1401 | -0.4227559 | 2.935549
198.1369 | -0.4227533 | 2.935499
198.1338 | -0.4227507 | 2.93545
198.1306 | -0.4227481 | 2.935401
198.1275 | -0.4227455 | 2.935351
198.1243 | -0.4227429 | 2.935302
198.1211 | -0.4227403 | 2.935252
198.118 | -0.4227377 | 2.935203
198.1148 | -0.4227351 | 2.935153
198.1116 | -0.4227325 | 2.935104
198.1085 | -0.4227299 | 2.935054
198.1053 | -0.4227273 | 2.935005
198.1021 | -0.4227247 | 2.934956
198.099 | -0.4227221 | 2.934906
198.0958 | -0.4227195 | 2.934857
198.0926 | -0.4227169 | 2.934807
198.0895 | -0.4227142 | 2.934758
198.0863 | -0.4227116 | 2.934708
198.0831 | -0.422709 | 2.934659
198.08 | -0.4227064 | 2.93461
198.0768 | -0.4227038 | 2.93456
198.0736 | -0.4227012 | 2.934511
198.0705 | -0.4226986 | 2.934461
198.0673 | -0.422696 | 2.934412
198.0641 | -0.4226933 | 2.934363
198.061 | -0.4226907 | 2.934313
198.0578 | -0.4226881 | 2.934264
198.0547 | -0.4226855 | 2.934214
198.0515 | -0.4226829 | 2.934165
198.0483 | -0.4226803 | 2.934115
198.0452 | -0.4226776 | 2.934066
198.042 | -0.422675 | 2.934017
198.0388 | -0.4226724 | 2.933967
198.0357 | -0.4226698 | 2.933918
198.0325 | -0.4226671 | 2.933868
198.0294 | -0.4226645 | 2.933819
198.0262 | -0.4226619 | 2.93377
198.023 | -0.4226593 | 2.93372
198.0199 | -0.4226566 | 2.933671
198.0167 | -0.422654 | 2.933621
198.0135 | -0.4226514 | 2.933572
198.0104 | -0.4226488 | 2.933523
198.0072 | -0.4226461 | 2.933473
198.0041 | -0.4226435 | 2.933424
198.0009 | -0.4226409 | 2.933374
197.9977 | -0.4226382 | 2.933325
197.9946 | -0.4226356 | 2.933276
197.9914 | -0.422633 | 2.933226
197.9882 | -0.4226303 | 2.933177
197.9851 | -0.4226277 | 2.933127
197.9819 | -0.422625 | 2.933078
197.9788 | -0.4226224 | 2.933029
197.9756 | -0.4226198 | 2.932979
197.9724 | -0.4226171 | 2.93293
197.9693 | -0.4226145 | 2.93288
197.9661 | -0.4226118 | 2.932831
197.963 | -0.4226092 | 2.932782
197.9598 | -0.4226066 | 2.932732
197.9566 | -0.4226039 | 2.932683
197.9535 | -0.4226013 | 2.932634
197.9503 | -0.4225986 | 2.932584
197.9471 | -0.422596 | 2.932535
197.944 | -0.4225933 | 2.932485
197.9408 | -0.4225907 | 2.932436
197.9377 | -0.422588 | 2.932387
197.9345 | -0.4225854 | 2.932337
197.9313 | -0.4225827 | 2.932288
197.9282 | -0.4225801 | 2.932239
197.925 | -0.4225774 | 2.932189
197.9219 | -0.4225748 | 2.93214
197.9187 | -0.4225721 | 2.93209
197.9156 | -0.4225695 | 2.932041
197.9124 | -0.4225668 | 2.931992
197.9092 | -0.4225642 | 2.931942
197.9061 | -0.4225615 | 2.931893
197.9029 | -0.4225588 | 2.931844
197.8998 | -0.4225562 | 2.931794
197.8966 | -0.4225535 | 2.931745
197.8934 | -0.4225509 | 2.931695
197.8903 | -0.4225482 | 2.931646
197.8871 | -0.4225455 | 2.931597
197.884 | -0.4225429 | 2.931547
197.8808 | -0.4225402 | 2.931498
197.8776 | -0.4225375 | 2.931449
197.8745 | -0.4225349 | 2.931399
197.8713 | -0.4225322 | 2.93135
197.8682 | -0.4225295 | 2.931301
197.865 | -0.4225269 | 2.931251
197.8619 | -0.4225242 | 2.931202
197.8587 | -0.4225215 | 2.931152
197.8555 | -0.4225189 | 2.931103
197.8524 | -0.4225162 | 2.931054
197.8492 | -0.4225135 | 2.931004
197.8461 | -0.4225108 | 2.930955
197.8429 | -0.4225082 | 2.930906
197.8398 | -0.4225055 | 2.930856
197.8366 | -0.4225028 | 2.930807
197.8334 | -0.4225001 | 2.930758
197.8303 | -0.4224975 | 2.930708
197.8271 | -0.4224948 | 2.930659
197.824 | -0.4224921 | 2.93061
197.8208 | -0.4224894 | 2.93056
197.8177 | -0.4224867 | 2.930511
197.8145 | -0.4224841 | 2.930462
197.8113 | -0.4224814 | 2.930412
197.8082 | -0.4224787 | 2.930363
197.805 | -0.422476 | 2.930314
197.8019 | -0.4224733 | 2.930264
197.7987 | -0.4224706 | 2.930215
197.7956 | -0.4224679 | 2.930166
197.7924 | -0.4224653 | 2.930116
197.7893 | -0.4224626 | 2.930067
197.7861 | -0.4224599 | 2.930017
197.7829 | -0.4224572 | 2.929968
197.7798 | -0.4224545 | 2.929919
197.7766 | -0.4224518 | 2.929869
197.7735 | -0.4224491 | 2.92982
197.7703 | -0.4224464 | 2.929771
197.7672 | -0.4224437 | 2.929722
197.764 | -0.422441 | 2.929672
197.7609 | -0.4224383 | 2.929623
197.7577 | -0.4224356 | 2.929574
197.7546 | -0.4224329 | 2.929524
197.7514 | -0.4224302 | 2.929475
197.7482 | -0.4224275 | 2.929426
197.7451 | -0.4224248 | 2.929376
197.7419 | -0.4224221 | 2.929327
197.7388 | -0.4224194 | 2.929278
197.7356 | -0.4224167 | 2.929228
197.7325 | -0.422414 | 2.929179
197.7293 | -0.4224113 | 2.92913
197.7262 | -0.4224086 | 2.92908
197.723 | -0.4224059 | 2.929031
197.7199 | -0.4224032 | 2.928982
197.7167 | -0.4224005 | 2.928932
197.7136 | -0.4223978 | 2.928883
197.7104 | -0.4223951 | 2.928834
197.7073 | -0.4223924 | 2.928784
197.7041 | -0.4223897 | 2.928735
197.7009 | -0.4223869 | 2.928686
197.6978 | -0.4223842 | 2.928636
197.6946 | -0.4223815 | 2.928587
197.6915 | -0.4223788 | 2.928538
197.6883 | -0.4223761 | 2.928489
197.6852 | -0.4223734 | 2.928439
197.682 | -0.4223707 | 2.92839
197.6789 | -0.4223679 | 2.928341
197.6757 | -0.4223652 | 2.928291
197.6726 | -0.4223625 | 2.928242
197.6694 | -0.4223598 | 2.928193
197.6663 | -0.4223571 | 2.928143
197.6631 | -0.4223543 | 2.928094
197.66 | -0.4223516 | 2.928045
197.6568 | -0.4223489 | 2.927996
197.6537 | -0.4223462 | 2.927946
197.6505 | -0.4223434 | 2.927897
197.6474 | -0.4223407 | 2.927848
197.6442 | -0.422338 | 2.927798
197.6411 | -0.4223353 | 2.927749
197.6379 | -0.4223325 | 2.9277
197.6348 | -0.4223298 | 2.92765
197.6316 | -0.4223271 | 2.927601
197.6285 | -0.4223243 | 2.927552
197.6253 | -0.4223216 | 2.927503
197.6222 | -0.4223189 | 2.927453
197.619 | -0.4223161 | 2.927404
197.6159 | -0.4223134 | 2.927355
197.6127 | -0.4223107 | 2.927305
197.6096 | -0.4223079 | 2.927256
197.6064 | -0.4223052 | 2.927207
197.6033 | -0.4223025 | 2.927158
197.6001 | -0.4222997 | 2.927108
197.597 | -0.422297 | 2.927059
197.5938 | -0.4222942 | 2.92701
197.5907 | -0.4222915 | 2.92696
197.5875 | -0.4222888 | 2.926911
197.5844 | -0.422286 | 2.926862
197.5812 | -0.4222833 | 2.926813
197.5781 | -0.4222805 | 2.926763
197.5749 | -0.4222778 | 2.926714
197.5718 | -0.422275 | 2.926665
197.5686 | -0.4222723 | 2.926616
197.5655 | -0.4222695 | 2.926566
197.5623 | -0.4222668 | 2.926517
197.5592 | -0.422264 | 2.926468
197.556 | -0.4222613 | 2.926418
197.5529 | -0.4222585 | 2.926369
197.5497 | -0.4222558 | 2.92632
197.5466 | -0.422253 | 2.926271
197.5435 | -0.4222503 | 2.926221
197.5403 | -0.4222475 | 2.926172
197.5372 | -0.4222448 | 2.926123
197.534 | -0.422242 | 2.926074
197.5309 | -0.4222393 | 2.926024
197.5277 | -0.4222365 | 2.925975
197.5246 | -0.4222337 | 2.925926
197.5214 | -0.422231 | 2.925877
197.5183 | -0.4222282 | 2.925827
197.5151 | -0.4222255 | 2.925778
197.512 | -0.4222227 | 2.925729
197.5088 | -0.4222199 | 2.92568
197.5057 | -0.4222172 | 2.92563
197.5025 | -0.4222144 | 2.925581
197.4994 | -0.4222116 | 2.925532
197.4963 | -0.4222089 | 2.925483
197.4931 | -0.4222061 | 2.925433
197.49 | -0.4222033 | 2.925384
197.4868 | -0.4222006 | 2.925335
197.4837 | -0.4221978 | 2.925286
197.4805 | -0.422195 | 2.925236
197.4774 | -0.4221923 | 2.925187
197.4742 | -0.4221895 | 2.925138
197.4711 | -0.4221867 | 2.925089
197.4679 | -0.422184 | 2.925039
197.4648 | -0.4221812 | 2.92499
197.4617 | -0.4221784 | 2.924941
197.4585 | -0.4221756 | 2.924892
197.4554 | -0.4221728 | 2.924842
197.4522 | -0.4221701 | 2.924793
197.4491 | -0.4221673 | 2.924744
197.4459 | -0.4221645 | 2.924695
197.4428 | -0.4221617 | 2.924645
197.4396 | -0.422159 | 2.924596
197.4365 | -0.4221562 | 2.924547
197.4334 | -0.4221534 | 2.924498
197.4302 | -0.4221506 | 2.924449
197.4271 | -0.4221478 | 2.924399
197.4239 | -0.422145 | 2.92435
197.4208 | -0.4221423 | 2.924301
197.4176 | -0.4221395 | 2.924252
197.4145 | -0.4221367 | 2.924202
197.4113 | -0.4221339 | 2.924153
197.4082 | -0.4221311 | 2.924104
197.4051 | -0.4221283 | 2.924055
197.4019 | -0.4221255 | 2.924005
197.3988 | -0.4221227 | 2.923956
197.3956 | -0.4221199 | 2.923907
197.3925 | -0.4221171 | 2.923858
197.3893 | -0.4221144 | 2.923809
197.3862 | -0.4221116 | 2.923759
197.3831 | -0.4221088 | 2.92371
197.3799 | -0.422106 | 2.923661
197.3768 | -0.4221032 | 2.923612
197.3736 | -0.4221004 | 2.923562
197.3705 | -0.4220976 | 2.923513
197.3674 | -0.4220948 | 2.923464
197.3642 | -0.422092 | 2.923415
197.3611 | -0.4220892 | 2.923366
197.3579 | -0.4220864 | 2.923316
197.3548 | -0.4220836 | 2.923267
197.3516 | -0.4220808 | 2.923218
197.3485 | -0.422078 | 2.923169
197.3454 | -0.4220752 | 2.92312
197.3422 | -0.4220724 | 2.92307
197.3391 | -0.4220695 | 2.923021
197.3359 | -0.4220667 | 2.922972
197.3328 | -0.4220639 | 2.922923
197.3297 | -0.4220611 | 2.922874
197.3265 | -0.4220583 | 2.922824
197.3234 | -0.4220555 | 2.922775
197.3202 | -0.4220527 | 2.922726
197.3171 | -0.4220499 | 2.922677
197.314 | -0.4220471 | 2.922628
197.3108 | -0.4220442 | 2.922578
197.3077 | -0.4220414 | 2.922529
197.3045 | -0.4220386 | 2.92248
197.3014 | -0.4220358 | 2.922431
197.2983 | -0.422033 | 2.922382
197.2951 | -0.4220302 | 2.922332
197.292 | -0.4220273 | 2.922283
197.2888 | -0.4220245 | 2.922234
197.2857 | -0.4220217 | 2.922185
197.2826 | -0.4220189 | 2.922136
197.2794 | -0.4220161 | 2.922086
197.2763 | -0.4220132 | 2.922037
197.2731 | -0.4220104 | 2.921988
197.27 | -0.4220076 | 2.921939
197.2669 | -0.4220048 | 2.92189
197.2637 | -0.4220019 | 2.921841
197.2606 | -0.4219991 | 2.921791
197.2574 | -0.4219963 | 2.921742
197.2543 | -0.4219935 | 2.921693
197.2512 | -0.4219906 | 2.921644
197.248 | -0.4219878 | 2.921595
197.2449 | -0.421985 | 2.921545
197.2418 | -0.4219821 | 2.921496
197.2386 | -0.4219793 | 2.921447
197.2355 | -0.4219765 | 2.921398
197.2323 | -0.4219736 | 2.921349
197.2292 | -0.4219708 | 2.9213
197.2261 | -0.421968 | 2.92125
197.2229 | -0.4219651 | 2.921201
197.2198 | -0.4219623 | 2.921152
197.2167 | -0.4219594 | 2.921103
197.2135 | -0.4219566 | 2.921054
197.2104 | -0.4219538 | 2.921005
197.2072 | -0.4219509 | 2.920955
197.2041 | -0.4219481 | 2.920906
197.201 | -0.4219452 | 2.920857
197.1978 | -0.4219424 | 2.920808
197.1947 | -0.4219396 | 2.920759
197.1916 | -0.4219367 | 2.92071
197.1884 | -0.4219339 | 2.92066
197.1853 | -0.421931 | 2.920611
197.1822 | -0.4219282 | 2.920562
197.179 | -0.4219253 | 2.920513
197.1759 | -0.4219225 | 2.920464
197.1727 | -0.4219196 | 2.920415
197.1696 | -0.4219168 | 2.920366
197.1665 | -0.4219139 | 2.920316
197.1633 | -0.4219111 | 2.920267
197.1602 | -0.4219082 | 2.920218
197.1571 | -0.4219054 | 2.920169
197.1539 | -0.4219025 | 2.92012
197.1508 | -0.4218997 | 2.920071
197.1477 | -0.4218968 | 2.920021
197.1445 | -0.4218939 | 2.919972
197.1414 | -0.4218911 | 2.919923
197.1383 | -0.4218882 | 2.919874
197.1351 | -0.4218854 | 2.919825
197.132 | -0.4218825 | 2.919776
197.1289 | -0.4218796 | 2.919727
197.1257 | -0.4218768 | 2.919677
197.1226 | -0.4218739 | 2.919628
197.1195 | -0.4218711 | 2.919579
197.1163 | -0.4218682 | 2.91953
197.1132 | -0.4218653 | 2.919481
197.1101 | -0.4218625 | 2.919432
197.1069 | -0.4218596 | 2.919383
197.1038 | -0.4218567 | 2.919333
197.1007 | -0.4218539 | 2.919284
197.0975 | -0.421851 | 2.919235
197.0944 | -0.4218481 | 2.919186
197.0913 | -0.4218452 | 2.919137
197.0881 | -0.4218424 | 2.919088
197.085 | -0.4218395 | 2.919039
197.0819 | -0.4218366 | 2.91899
197.0787 | -0.4218338 | 2.91894
197.0756 | -0.4218309 | 2.918891
197.0725 | -0.421828 | 2.918842
197.0693 | -0.4218251 | 2.918793
197.0662 | -0.4218223 | 2.918744
197.0631 | -0.4218194 | 2.918695
197.0599 | -0.4218165 | 2.918646
197.0568 | -0.4218136 | 2.918597
197.0537 | -0.4218107 | 2.918547
197.0505 | -0.4218079 | 2.918498
197.0474 | -0.421805 | 2.918449
197.0443 | -0.4218021 | 2.9184
197.0411 | -0.4217992 | 2.918351
197.038 | -0.4217963 | 2.918302
197.0349 | -0.4217934 | 2.918253
197.0317 | -0.4217906 | 2.918204
197.0286 | -0.4217877 | 2.918154
197.0255 | -0.4217848 | 2.918105
197.0224 | -0.4217819 | 2.918056
197.0192 | -0.421779 | 2.918007
197.0161 | -0.4217761 | 2.917958
197.013 | -0.4217732 | 2.917909
197.0098 | -0.4217703 | 2.91786
197.0067 | -0.4217674 | 2.917811
197.0036 | -0.4217645 | 2.917762
197.0004 | -0.4217617 | 2.917713
196.9973 | -0.4217588 | 2.917663
196.9942 | -0.4217559 | 2.917614
196.991 | -0.421753 | 2.917565
196.9879 | -0.4217501 | 2.917516
196.9848 | -0.4217472 | 2.917467
196.9817 | -0.4217443 | 2.917418
196.9785 | -0.4217414 | 2.917369
196.9754 | -0.4217385 | 2.91732
196.9723 | -0.4217356 | 2.917271
196.9691 | -0.4217327 | 2.917222
196.966 | -0.4217298 | 2.917172
196.9629 | -0.4217269 | 2.917123
196.9598 | -0.421724 | 2.917074
196.9566 | -0.4217211 | 2.917025
196.9535 | -0.4217181 | 2.916976
196.9504 | -0.4217152 | 2.916927
196.9472 | -0.4217123 | 2.916878
196.9441 | -0.4217094 | 2.916829
196.941 | -0.4217065 | 2.91678
196.9379 | -0.4217036 | 2.916731
196.9347 | -0.4217007 | 2.916682
196.9316 | -0.4216978 | 2.916632
196.9285 | -0.4216949 | 2.916583
196.9253 | -0.421692 | 2.916534
196.9222 | -0.421689 | 2.916485
196.9191 | -0.4216861 | 2.916436
196.916 | -0.4216832 | 2.916387
196.9128 | -0.4216803 | 2.916338
196.9097 | -0.4216774 | 2.916289
196.9066 | -0.4216745 | 2.91624
196.9035 | -0.4216715 | 2.916191
196.9003 | -0.4216686 | 2.916142
196.8972 | -0.4216657 | 2.916093
196.8941 | -0.4216628 | 2.916043
196.8909 | -0.4216599 | 2.915994
196.8878 | -0.4216569 | 2.915945
196.8847 | -0.421654 | 2.915896
196.8816 | -0.4216511 | 2.915847
196.8784 | -0.4216482 | 2.915798
196.8753 | -0.4216452 | 2.915749
196.8722 | -0.4216423 | 2.9157
196.8691 | -0.4216394 | 2.915651
196.8659 | -0.4216365 | 2.915602
196.8628 | -0.4216335 | 2.915553
196.8597 | -0.4216306 | 2.915504
196.8566 | -0.4216277 | 2.915455
196.8534 | -0.4216247 | 2.915406
196.8503 | -0.4216218 | 2.915357
196.8472 | -0.4216189 | 2.915307
196.8441 | -0.4216159 | 2.915258
196.8409 | -0.421613 | 2.915209
196.8378 | -0.4216101 | 2.91516
196.8347 | -0.4216071 | 2.915111
196.8316 | -0.4216042 | 2.915062
196.8284 | -0.4216013 | 2.915013
196.8253 | -0.4215983 | 2.914964
196.8222 | -0.4215954 | 2.914915
196.8191 | -0.4215924 | 2.914866
196.8159 | -0.4215895 | 2.914817
196.8128 | -0.4215866 | 2.914768
196.8097 | -0.4215836 | 2.914719
196.8066 | -0.4215807 | 2.91467
196.8034 | -0.4215777 | 2.914621
196.8003 | -0.4215748 | 2.914572
196.7972 | -0.4215718 | 2.914523
196.7941 | -0.4215689 | 2.914474
196.7909 | -0.4215659 | 2.914425
196.7878 | -0.421563 | 2.914376
196.7847 | -0.4215601 | 2.914326
196.7816 | -0.4215571 | 2.914277
196.7784 | -0.4215542 | 2.914228
196.7753 | -0.4215512 | 2.914179
196.7722 | -0.4215482 | 2.91413
196.7691 | -0.4215453 | 2.914081
196.766 | -0.4215423 | 2.914032
196.7628 | -0.4215394 | 2.913983
196.7597 | -0.4215364 | 2.913934
196.7566 | -0.4215335 | 2.913885
196.7535 | -0.4215305 | 2.913836
196.7503 | -0.4215276 | 2.913787
196.7472 | -0.4215246 | 2.913738
196.7441 | -0.4215216 | 2.913689
196.741 | -0.4215187 | 2.91364
196.7379 | -0.4215157 | 2.913591
196.7347 | -0.4215128 | 2.913542
196.7316 | -0.4215098 | 2.913493
196.7285 | -0.4215068 | 2.913444
196.7254 | -0.4215039 | 2.913395
196.7222 | -0.4215009 | 2.913346
196.7191 | -0.4214979 | 2.913297
196.716 | -0.421495 | 2.913248
196.7129 | -0.421492 | 2.913199
196.7098 | -0.421489 | 2.91315
196.7066 | -0.4214861 | 2.913101
196.7035 | -0.4214831 | 2.913052
196.7004 | -0.4214801 | 2.913003
196.6973 | -0.4214772 | 2.912954
196.6942 | -0.4214742 | 2.912905
196.691 | -0.4214712 | 2.912856
196.6879 | -0.4214683 | 2.912807
196.6848 | -0.4214653 | 2.912758
196.6817 | -0.4214623 | 2.912709
196.6786 | -0.4214593 | 2.91266
196.6754 | -0.4214563 | 2.912611
196.6723 | -0.4214534 | 2.912562
196.6692 | -0.4214504 | 2.912513
196.6661 | -0.4214474 | 2.912464
196.663 | -0.4214444 | 2.912415
196.6598 | -0.4214415 | 2.912366
196.6567 | -0.4214385 | 2.912317
196.6536 | -0.4214355 | 2.912268
196.6505 | -0.4214325 | 2.912219
196.6474 | -0.4214295 | 2.91217
196.6442 | -0.4214265 | 2.912121
196.6411 | -0.4214236 | 2.912072
196.638 | -0.4214206 | 2.912023
196.6349 | -0.4214176 | 2.911974
196.6318 | -0.4214146 | 2.911925
196.6287 | -0.4214116 | 2.911876
196.6255 | -0.4214086 | 2.911827
196.6224 | -0.4214056 | 2.911778
196.6193 | -0.4214026 | 2.911729
196.6162 | -0.4213997 | 2.91168
196.6131 | -0.4213967 | 2.911631
196.6099 | -0.4213937 | 2.911582
196.6068 | -0.4213907 | 2.911533
196.6037 | -0.4213877 | 2.911484
196.6006 | -0.4213847 | 2.911435
196.5975 | -0.4213817 | 2.911386
196.5944 | -0.4213787 | 2.911337
196.5912 | -0.4213757 | 2.911288
196.5881 | -0.4213727 | 2.911239
196.585 | -0.4213697 | 2.91119
196.5819 | -0.4213667 | 2.911141
196.5788 | -0.4213637 | 2.911092
196.5757 | -0.4213607 | 2.911043
196.5725 | -0.4213577 | 2.910994
196.5694 | -0.4213547 | 2.910945
196.5663 | -0.4213517 | 2.910896
196.5632 | -0.4213487 | 2.910847
196.5601 | -0.4213457 | 2.910798
196.557 | -0.4213427 | 2.910749
196.5538 | -0.4213397 | 2.9107
196.5507 | -0.4213367 | 2.910651
196.5476 | -0.4213337 | 2.910602
196.5445 | -0.4213306 | 2.910553
196.5414 | -0.4213276 | 2.910504
196.5383 | -0.4213246 | 2.910455
196.5351 | -0.4213216 | 2.910406
196.532 | -0.4213186 | 2.910357
196.5289 | -0.4213156 | 2.910308
196.5258 | -0.4213126 | 2.910259
196.5227 | -0.4213096 | 2.91021
196.5196 | -0.4213065 | 2.910161
196.5165 | -0.4213035 | 2.910112
196.5133 | -0.4213005 | 2.910063
196.5102 | -0.4212975 | 2.910014
196.5071 | -0.4212945 | 2.909966
196.504 | -0.4212915 | 2.909917
196.5009 | -0.4212884 | 2.909868
196.4978 | -0.4212854 | 2.909819
196.4947 | -0.4212824 | 2.90977
196.4915 | -0.4212794 | 2.909721
196.4884 | -0.4212763 | 2.909672
196.4853 | -0.4212733 | 2.909623
196.4822 | -0.4212703 | 2.909574
196.4791 | -0.4212673 | 2.909525
196.476 | -0.4212642 | 2.909476
196.4729 | -0.4212612 | 2.909427
196.4697 | -0.4212582 | 2.909378
196.4666 | -0.4212552 | 2.909329
196.4635 | -0.4212521 | 2.90928
196.4604 | -0.4212491 | 2.909231
196.4573 | -0.4212461 | 2.909182
196.4542 | -0.421243 | 2.909133
196.4511 | -0.42124 | 2.909084
196.448 | -0.421237 | 2.909035
196.4448 | -0.4212339 | 2.908987
196.4417 | -0.4212309 | 2.908938
196.4386 | -0.4212279 | 2.908889
196.4355 | -0.4212248 | 2.90884
196.4324 | -0.4212218 | 2.908791
196.4293 | -0.4212188 | 2.908742
196.4262 | -0.4212157 | 2.908693
196.4231 | -0.4212127 | 2.908644
196.4199 | -0.4212096 | 2.908595
196.4168 | -0.4212066 | 2.908546
196.4137 | -0.4212036 | 2.908497
196.4106 | -0.4212005 | 2.908448
196.4075 | -0.4211975 | 2.908399
196.4044 | -0.4211944 | 2.90835
196.4013 | -0.4211914 | 2.908301
196.3982 | -0.4211883 | 2.908253
196.3951 | -0.4211853 | 2.908204
196.3919 | -0.4211822 | 2.908155
196.3888 | -0.4211792 | 2.908106
196.3857 | -0.4211761 | 2.908057
196.3826 | -0.4211731 | 2.908008
196.3795 | -0.42117 | 2.907959
196.3764 | -0.421167 | 2.90791
196.3733 | -0.4211639 | 2.907861
196.3702 | -0.4211609 | 2.907812
196.3671 | -0.4211578 | 2.907763
196.3639 | -0.4211548 | 2.907714
196.3608 | -0.4211517 | 2.907665
196.3577 | -0.4211487 | 2.907617
196.3546 | -0.4211456 | 2.907568
196.3515 | -0.4211426 | 2.907519
196.3484 | -0.4211395 | 2.90747
196.3453 | -0.4211364 | 2.907421
196.3422 | -0.4211334 | 2.907372
196.3391 | -0.4211303 | 2.907323
196.336 | -0.4211273 | 2.907274
196.3329 | -0.4211242 | 2.907225
196.3297 | -0.4211211 | 2.907176
196.3266 | -0.4211181 | 2.907127
196.3235 | -0.421115 | 2.907079
196.3204 | -0.421112 | 2.90703
196.3173 | -0.4211089 | 2.906981
196.3142 | -0.4211058 | 2.906932
196.3111 | -0.4211028 | 2.906883
196.308 | -0.4210997 | 2.906834
196.3049 | -0.4210966 | 2.906785
196.3018 | -0.4210935 | 2.906736
196.2987 | -0.4210905 | 2.906687
196.2956 | -0.4210874 | 2.906638
196.2924 | -0.4210843 | 2.90659
196.2893 | -0.4210813 | 2.906541
196.2862 | -0.4210782 | 2.906492
196.2831 | -0.4210751 | 2.906443
196.28 | -0.421072 | 2.906394
196.2769 | -0.421069 | 2.906345
196.2738 | -0.4210659 | 2.906296
196.2707 | -0.4210628 | 2.906247
196.2676 | -0.4210597 | 2.906198
196.2645 | -0.4210567 | 2.90615
196.2614 | -0.4210536 | 2.906101
196.2583 | -0.4210505 | 2.906052
196.2552 | -0.4210474 | 2.906003
196.2521 | -0.4210443 | 2.905954
196.2489 | -0.4210412 | 2.905905
196.2458 | -0.4210382 | 2.905856
196.2427 | -0.4210351 | 2.905807
196.2396 | -0.421032 | 2.905758
196.2365 | -0.4210289 | 2.90571
196.2334 | -0.4210258 | 2.905661
196.2303 | -0.4210227 | 2.905612
196.2272 | -0.4210197 | 2.905563
196.2241 | -0.4210166 | 2.905514
196.221 | -0.4210135 | 2.905465
196.2179 | -0.4210104 | 2.905416
196.2148 | -0.4210073 | 2.905367
196.2117 | -0.4210042 | 2.905319
196.2086 | -0.4210011 | 2.90527
196.2055 | -0.420998 | 2.905221
196.2024 | -0.4209949 | 2.905172
196.1993 | -0.4209918 | 2.905123
196.1962 | -0.4209887 | 2.905074
196.193 | -0.4209856 | 2.905025
196.1899 | -0.4209825 | 2.904977
196.1868 | -0.4209794 | 2.904928
196.1837 | -0.4209763 | 2.904879
196.1806 | -0.4209732 | 2.90483
196.1775 | -0.4209701 | 2.904781
196.1744 | -0.420967 | 2.904732
196.1713 | -0.4209639 | 2.904683
196.1682 | -0.4209608 | 2.904634
196.1651 | -0.4209577 | 2.904586
196.162 | -0.4209546 | 2.904537
196.1589 | -0.4209515 | 2.904488
196.1558 | -0.4209484 | 2.904439
196.1527 | -0.4209453 | 2.90439
196.1496 | -0.4209422 | 2.904341
196.1465 | -0.4209391 | 2.904292
196.1434 | -0.420936 | 2.904244
196.1403 | -0.4209329 | 2.904195
196.1372 | -0.4209298 | 2.904146
196.1341 | -0.4209267 | 2.904097
196.131 | -0.4209236 | 2.904048
196.1279 | -0.4209204 | 2.903999
196.1248 | -0.4209173 | 2.903951
196.1217 | -0.4209142 | 2.903902
196.1186 | -0.4209111 | 2.903853
196.1155 | -0.420908 | 2.903804
196.1124 | -0.4209049 | 2.903755
196.1093 | -0.4209017 | 2.903706
196.1062 | -0.4208986 | 2.903658
196.1031 | -0.4208955 | 2.903609
196.1 | -0.4208924 | 2.90356
196.0969 | -0.4208893 | 2.903511
196.0938 | -0.4208862 | 2.903462
196.0907 | -0.420883 | 2.903413
196.0875 | -0.4208799 | 2.903364
196.0844 | -0.4208768 | 2.903316
196.0813 | -0.4208737 | 2.903267
196.0782 | -0.4208705 | 2.903218
196.0751 | -0.4208674 | 2.903169
196.072 | -0.4208643 | 2.90312
196.0689 | -0.4208612 | 2.903071
196.0658 | -0.420858 | 2.903023
196.0627 | -0.4208549 | 2.902974
196.0596 | -0.4208518 | 2.902925
196.0565 | -0.4208486 | 2.902876
196.0534 | -0.4208455 | 2.902827
196.0503 | -0.4208424 | 2.902779
196.0472 | -0.4208393 | 2.90273
196.0441 | -0.4208361 | 2.902681
196.041 | -0.420833 | 2.902632
196.0379 | -0.4208299 | 2.902583
196.0348 | -0.4208267 | 2.902534
196.0317 | -0.4208236 | 2.902486
196.0286 | -0.4208204 | 2.902437
196.0255 | -0.4208173 | 2.902388
196.0224 | -0.4208142 | 2.902339
196.0193 | -0.420811 | 2.90229
196.0162 | -0.4208079 | 2.902242
196.0131 | -0.4208048 | 2.902193
196.01 | -0.4208016 | 2.902144
196.007 | -0.4207985 | 2.902095
196.0039 | -0.4207953 | 2.902046
196.0008 | -0.4207922 | 2.901997
195.9977 | -0.420789 | 2.901949
195.9946 | -0.4207859 | 2.9019
195.9915 | -0.4207828 | 2.901851
195.9884 | -0.4207796 | 2.901802
195.9853 | -0.4207765 | 2.901753
195.9822 | -0.4207733 | 2.901705
195.9791 | -0.4207702 | 2.901656
195.976 | -0.420767 | 2.901607
195.9729 | -0.4207639 | 2.901558
195.9698 | -0.4207607 | 2.901509
195.9667 | -0.4207576 | 2.901461
195.9636 | -0.4207544 | 2.901412
195.9605 | -0.4207513 | 2.901363
195.9574 | -0.4207481 | 2.901314
195.9543 | -0.4207449 | 2.901265
195.9512 | -0.4207418 | 2.901217
195.9481 | -0.4207386 | 2.901168
195.945 | -0.4207355 | 2.901119
195.9419 | -0.4207323 | 2.90107
195.9388 | -0.4207292 | 2.901022
195.9357 | -0.420726 | 2.900973
195.9326 | -0.4207228 | 2.900924
195.9295 | -0.4207197 | 2.900875
195.9264 | -0.4207165 | 2.900826
195.9233 | -0.4207134 | 2.900778
195.9202 | -0.4207102 | 2.900729
195.9171 | -0.420707 | 2.90068
195.914 | -0.4207039 | 2.900631
195.9109 | -0.4207007 | 2.900582
195.9078 | -0.4206975 | 2.900534
195.9047 | -0.4206944 | 2.900485
195.9017 | -0.4206912 | 2.900436
195.8986 | -0.420688 | 2.900387
195.8955 | -0.4206849 | 2.900339
195.8924 | -0.4206817 | 2.90029
195.8893 | -0.4206785 | 2.900241
195.8862 | -0.4206754 | 2.900192
195.8831 | -0.4206722 | 2.900143
195.88 | -0.420669 | 2.900095
195.8769 | -0.4206658 | 2.900046
195.8738 | -0.4206627 | 2.899997
195.8707 | -0.4206595 | 2.899948
195.8676 | -0.4206563 | 2.8999
195.8645 | -0.4206531 | 2.899851
195.8614 | -0.42065 | 2.899802
195.8583 | -0.4206468 | 2.899753
195.8552 | -0.4206436 | 2.899705
195.8521 | -0.4206404 | 2.899656
195.849 | -0.4206372 | 2.899607
195.846 | -0.4206341 | 2.899558
195.8429 | -0.4206309 | 2.899509
195.8398 | -0.4206277 | 2.899461
195.8367 | -0.4206245 | 2.899412
195.8336 | -0.4206213 | 2.899363
195.8305 | -0.4206181 | 2.899314
195.8274 | -0.420615 | 2.899266
195.8243 | -0.4206118 | 2.899217
195.8212 | -0.4206086 | 2.899168
195.8181 | -0.4206054 | 2.899119
195.815 | -0.4206022 | 2.899071
195.8119 | -0.420599 | 2.899022
195.8088 | -0.4205958 | 2.898973
195.8057 | -0.4205926 | 2.898924
195.8027 | -0.4205895 | 2.898876
195.7996 | -0.4205863 | 2.898827
195.7965 | -0.4205831 | 2.898778
195.7934 | -0.4205799 | 2.898729
195.7903 | -0.4205767 | 2.898681
195.7872 | -0.4205735 | 2.898632
195.7841 | -0.4205703 | 2.898583
195.781 | -0.4205671 | 2.898534
195.7779 | -0.4205639 | 2.898486
195.7748 | -0.4205607 | 2.898437
195.7717 | -0.4205575 | 2.898388
195.7686 | -0.4205543 | 2.898339
195.7656 | -0.4205511 | 2.898291
195.7625 | -0.4205479 | 2.898242
195.7594 | -0.4205447 | 2.898193
195.7563 | -0.4205415 | 2.898145
195.7532 | -0.4205383 | 2.898096
195.7501 | -0.4205351 | 2.898047
195.747 | -0.4205319 | 2.897998
195.7439 | -0.4205287 | 2.89795
195.7408 | -0.4205255 | 2.897901
195.7377 | -0.4205223 | 2.897852
195.7346 | -0.4205191 | 2.897803
195.7316 | -0.4205158 | 2.897755
195.7285 | -0.4205126 | 2.897706
195.7254 | -0.4205094 | 2.897657
195.7223 | -0.4205062 | 2.897608
195.7192 | -0.420503 | 2.89756
195.7161 | -0.4204998 | 2.897511
195.713 | -0.4204966 | 2.897462
195.7099 | -0.4204934 | 2.897414
195.7068 | -0.4204902 | 2.897365
195.7037 | -0.4204869 | 2.897316
195.7007 | -0.4204837 | 2.897267
195.6976 | -0.4204805 | 2.897219
195.6945 | -0.4204773 | 2.89717
195.6914 | -0.4204741 | 2.897121
195.6883 | -0.4204708 | 2.897073
195.6852 | -0.4204676 | 2.897024
195.6821 | -0.4204644 | 2.896975
195.679 | -0.4204612 | 2.896926
195.676 | -0.420458 | 2.896878
195.6729 | -0.4204547 | 2.896829
195.6698 | -0.4204515 | 2.89678
195.6667 | -0.4204483 | 2.896732
195.6636 | -0.4204451 | 2.896683
195.6605 | -0.4204418 | 2.896634
195.6574 | -0.4204386 | 2.896585
195.6543 | -0.4204354 | 2.896537
195.6512 | -0.4204322 | 2.896488
195.6482 | -0.4204289 | 2.896439
195.6451 | -0.4204257 | 2.896391
195.642 | -0.4204225 | 2.896342
195.6389 | -0.4204192 | 2.896293
195.6358 | -0.420416 | 2.896245
195.6327 | -0.4204128 | 2.896196
195.6296 | -0.4204096 | 2.896147
195.6266 | -0.4204063 | 2.896098
195.6235 | -0.4204031 | 2.89605
195.6204 | -0.4203998 | 2.896001
195.6173 | -0.4203966 | 2.895952
195.6142 | -0.4203934 | 2.895904
195.6111 | -0.4203901 | 2.895855
195.608 | -0.4203869 | 2.895806
195.6049 | -0.4203837 | 2.895758
195.6019 | -0.4203804 | 2.895709
195.5988 | -0.4203772 | 2.89566
195.5957 | -0.4203739 | 2.895612
195.5926 | -0.4203707 | 2.895563
195.5895 | -0.4203675 | 2.895514
195.5864 | -0.4203642 | 2.895465
195.5833 | -0.420361 | 2.895417
195.5803 | -0.4203577 | 2.895368
195.5772 | -0.4203545 | 2.895319
195.5741 | -0.4203512 | 2.895271
195.571 | -0.420348 | 2.895222
195.5679 | -0.4203447 | 2.895173
195.5648 | -0.4203415 | 2.895125
195.5618 | -0.4203382 | 2.895076
195.5587 | -0.420335 | 2.895027
195.5556 | -0.4203317 | 2.894979
195.5525 | -0.4203285 | 2.89493
195.5494 | -0.4203252 | 2.894881
195.5463 | -0.420322 | 2.894833
195.5432 | -0.4203187 | 2.894784
195.5402 | -0.4203155 | 2.894735
195.5371 | -0.4203122 | 2.894687
195.534 | -0.420309 | 2.894638
195.5309 | -0.4203057 | 2.894589
195.5278 | -0.4203025 | 2.894541
195.5247 | -0.4202992 | 2.894492
195.5217 | -0.4202959 | 2.894443
195.5186 | -0.4202927 | 2.894395
195.5155 | -0.4202894 | 2.894346
195.5124 | -0.4202862 | 2.894297
195.5093 | -0.4202829 | 2.894249
195.5062 | -0.4202796 | 2.8942
195.5032 | -0.4202764 | 2.894151
195.5001 | -0.4202731 | 2.894103
195.497 | -0.4202698 | 2.894054
195.4939 | -0.4202666 | 2.894005
195.4908 | -0.4202633 | 2.893957
195.4878 | -0.42026 | 2.893908
195.4847 | -0.4202568 | 2.893859
195.4816 | -0.4202535 | 2.893811
195.4785 | -0.4202502 | 2.893762
195.4754 | -0.420247 | 2.893713
195.4723 | -0.4202437 | 2.893665
195.4693 | -0.4202404 | 2.893616
195.4662 | -0.4202372 | 2.893567
195.4631 | -0.4202339 | 2.893519
195.46 | -0.4202306 | 2.89347
195.4569 | -0.4202273 | 2.893422
195.4539 | -0.4202241 | 2.893373
195.4508 | -0.4202208 | 2.893324
195.4477 | -0.4202175 | 2.893276
195.4446 | -0.4202142 | 2.893227
195.4415 | -0.420211 | 2.893178
195.4384 | -0.4202077 | 2.89313
195.4354 | -0.4202044 | 2.893081
195.4323 | -0.4202011 | 2.893032
195.4292 | -0.4201978 | 2.892984
195.4261 | -0.4201946 | 2.892935
195.423 | -0.4201913 | 2.892887
195.42 | -0.420188 | 2.892838
195.4169 | -0.4201847 | 2.892789
195.4138 | -0.4201814 | 2.892741
195.4107 | -0.4201781 | 2.892692
195.4076 | -0.4201748 | 2.892643
195.4046 | -0.4201716 | 2.892595
195.4015 | -0.4201683 | 2.892546
195.3984 | -0.420165 | 2.892497
195.3953 | -0.4201617 | 2.892449
195.3922 | -0.4201584 | 2.8924
195.3892 | -0.4201551 | 2.892352
195.3861 | -0.4201518 | 2.892303
195.383 | -0.4201485 | 2.892254
195.3799 | -0.4201452 | 2.892206
195.3769 | -0.4201419 | 2.892157
195.3738 | -0.4201387 | 2.892108
195.3707 | -0.4201354 | 2.89206
195.3676 | -0.4201321 | 2.892011
195.3645 | -0.4201288 | 2.891963
195.3615 | -0.4201255 | 2.891914
195.3584 | -0.4201222 | 2.891865
195.3553 | -0.4201189 | 2.891817
195.3522 | -0.4201156 | 2.891768
195.3491 | -0.4201123 | 2.89172
195.3461 | -0.420109 | 2.891671
195.343 | -0.4201057 | 2.891622
195.3399 | -0.4201024 | 2.891574
195.3368 | -0.4200991 | 2.891525
195.3338 | -0.4200958 | 2.891476
195.3307 | -0.4200925 | 2.891428
195.3276 | -0.4200892 | 2.891379
195.3245 | -0.4200859 | 2.891331
195.3214 | -0.4200826 | 2.891282
195.3184 | -0.4200792 | 2.891233
195.3153 | -0.4200759 | 2.891185
195.3122 | -0.4200726 | 2.891136
195.3091 | -0.4200693 | 2.891088
195.3061 | -0.420066 | 2.891039
195.303 | -0.4200627 | 2.89099
195.2999 | -0.4200594 | 2.890942
195.2968 | -0.4200561 | 2.890893
195.2938 | -0.4200528 | 2.890845
195.2907 | -0.4200494 | 2.890796
195.2876 | -0.4200461 | 2.890747
195.2845 | -0.4200428 | 2.890699
195.2815 | -0.4200395 | 2.89065
195.2784 | -0.4200362 | 2.890602
195.2753 | -0.4200329 | 2.890553
195.2722 | -0.4200296 | 2.890504
195.2692 | -0.4200262 | 2.890456
195.2661 | -0.4200229 | 2.890407
195.263 | -0.4200196 | 2.890359
195.2599 | -0.4200163 | 2.89031
195.2569 | -0.420013 | 2.890262
195.2538 | -0.4200096 | 2.890213
195.2507 | -0.4200063 | 2.890164
195.2476 | -0.420003 | 2.890116
195.2446 | -0.4199997 | 2.890067
195.2415 | -0.4199963 | 2.890019
195.2384 | -0.419993 | 2.88997
195.2353 | -0.4199897 | 2.889921
195.2323 | -0.4199864 | 2.889873
195.2292 | -0.419983 | 2.889824
195.2261 | -0.4199797 | 2.889776
195.223 | -0.4199764 | 2.889727
195.22 | -0.419973 | 2.889679
195.2169 | -0.4199697 | 2.88963
195.2138 | -0.4199664 | 2.889581
195.2107 | -0.419963 | 2.889533
195.2077 | -0.4199597 | 2.889484
195.2046 | -0.4199564 | 2.889436
195.2015 | -0.419953 | 2.889387
195.1984 | -0.4199497 | 2.889339
195.1954 | -0.4199464 | 2.88929
195.1923 | -0.419943 | 2.889241
195.1892 | -0.4199397 | 2.889193
195.1862 | -0.4199364 | 2.889144
195.1831 | -0.419933 | 2.889096
195.18 | -0.4199297 | 2.889047
195.1769 | -0.4199263 | 2.888999
195.1739 | -0.419923 | 2.88895
195.1708 | -0.4199197 | 2.888902
195.1677 | -0.4199163 | 2.888853
195.1646 | -0.419913 | 2.888804
195.1616 | -0.4199096 | 2.888756
195.1585 | -0.4199063 | 2.888707
195.1554 | -0.4199029 | 2.888659
195.1524 | -0.4198996 | 2.88861
195.1493 | -0.4198962 | 2.888562
195.1462 | -0.4198929 | 2.888513
195.1431 | -0.4198896 | 2.888465
195.1401 | -0.4198862 | 2.888416
195.137 | -0.4198829 | 2.888367
195.1339 | -0.4198795 | 2.888319
195.1309 | -0.4198762 | 2.88827
195.1278 | -0.4198728 | 2.888222
195.1247 | -0.4198695 | 2.888173
195.1216 | -0.4198661 | 2.888125
195.1186 | -0.4198627 | 2.888076
195.1155 | -0.4198594 | 2.888028
195.1124 | -0.419856 | 2.887979
195.1094 | -0.4198527 | 2.88793
195.1063 | -0.4198493 | 2.887882
195.1032 | -0.419846 | 2.887833
195.1002 | -0.4198426 | 2.887785
195.0971 | -0.4198392 | 2.887736
195.094 | -0.4198359 | 2.887688
195.0909 | -0.4198325 | 2.887639
195.0879 | -0.4198292 | 2.887591
195.0848 | -0.4198258 | 2.887542
195.0817 | -0.4198224 | 2.887494
195.0787 | -0.4198191 | 2.887445
195.0756 | -0.4198157 | 2.887397
195.0725 | -0.4198123 | 2.887348
195.0695 | -0.419809 | 2.8873
195.0664 | -0.4198056 | 2.887251
195.0633 | -0.4198023 | 2.887202
195.0603 | -0.4197989 | 2.887154
195.0572 | -0.4197955 | 2.887105
195.0541 | -0.4197921 | 2.887057
195.051 | -0.4197888 | 2.887008
195.048 | -0.4197854 | 2.88696
195.0449 | -0.419782 | 2.886911
195.0418 | -0.4197787 | 2.886863
195.0388 | -0.4197753 | 2.886814
195.0357 | -0.4197719 | 2.886766
195.0326 | -0.4197685 | 2.886717
195.0296 | -0.4197652 | 2.886669
195.0265 | -0.4197618 | 2.88662
195.0234 | -0.4197584 | 2.886572
195.0204 | -0.419755 | 2.886523
195.0173 | -0.4197517 | 2.886475
195.0142 | -0.4197483 | 2.886426
195.0112 | -0.4197449 | 2.886378
195.0081 | -0.4197415 | 2.886329
195.005 | -0.4197381 | 2.886281
195.002 | -0.4197348 | 2.886232
194.9989 | -0.4197314 | 2.886184
194.9958 | -0.419728 | 2.886135
194.9928 | -0.4197246 | 2.886087
194.9897 | -0.4197212 | 2.886038
194.9866 | -0.4197179 | 2.88599
194.9836 | -0.4197145 | 2.885941
194.9805 | -0.4197111 | 2.885893
194.9774 | -0.4197077 | 2.885844
194.9744 | -0.4197043 | 2.885796
194.9713 | -0.4197009 | 2.885747
194.9682 | -0.4196975 | 2.885699
194.9652 | -0.4196941 | 2.88565
194.9621 | -0.4196907 | 2.885602
194.959 | -0.4196874 | 2.885553
194.956 | -0.419684 | 2.885505
194.9529 | -0.4196806 | 2.885456
194.9498 | -0.4196772 | 2.885408
194.9468 | -0.4196738 | 2.885359
194.9437 | -0.4196704 | 2.885311
194.9406 | -0.419667 | 2.885262
194.9376 | -0.4196636 | 2.885214
194.9345 | -0.4196602 | 2.885165
194.9314 | -0.4196568 | 2.885117
194.9284 | -0.4196534 | 2.885068
194.9253 | -0.41965 | 2.88502
194.9223 | -0.4196466 | 2.884971
194.9192 | -0.4196432 | 2.884923
194.9161 | -0.4196398 | 2.884874
194.9131 | -0.4196364 | 2.884826
194.91 | -0.419633 | 2.884777
194.9069 | -0.4196296 | 2.884729
194.9039 | -0.4196262 | 2.88468
194.9008 | -0.4196228 | 2.884632
194.8977 | -0.4196194 | 2.884583
194.8947 | -0.419616 | 2.884535
194.8916 | -0.4196126 | 2.884486
194.8885 | -0.4196092 | 2.884438
194.8855 | -0.4196058 | 2.884389
194.8824 | -0.4196024 | 2.884341
194.8794 | -0.4195989 | 2.884293
194.8763 | -0.4195955 | 2.884244
194.8732 | -0.4195921 | 2.884196
194.8702 | -0.4195887 | 2.884147
194.8671 | -0.4195853 | 2.884099
194.864 | -0.4195819 | 2.88405
194.861 | -0.4195785 | 2.884002
194.8579 | -0.4195751 | 2.883953
194.8549 | -0.4195716 | 2.883905
194.8518 | -0.4195682 | 2.883856
194.8487 | -0.4195648 | 2.883808
194.8457 | -0.4195614 | 2.883759
194.8426 | -0.419558 | 2.883711
194.8395 | -0.4195546 | 2.883662
194.8365 | -0.4195511 | 2.883614
194.8334 | -0.4195477 | 2.883566
194.8304 | -0.4195443 | 2.883517
194.8273 | -0.4195409 | 2.883469
194.8242 | -0.4195375 | 2.88342
194.8212 | -0.419534 | 2.883372
194.8181 | -0.4195306 | 2.883323
194.8151 | -0.4195272 | 2.883275
194.812 | -0.4195238 | 2.883226
194.8089 | -0.4195203 | 2.883178
194.8059 | -0.4195169 | 2.883129
194.8028 | -0.4195135 | 2.883081
194.7997 | -0.4195101 | 2.883033
194.7967 | -0.4195066 | 2.882984
194.7936 | -0.4195032 | 2.882936
194.7906 | -0.4194998 | 2.882887
194.7875 | -0.4194963 | 2.882839
194.7844 | -0.4194929 | 2.88279
194.7814 | -0.4194895 | 2.882742
194.7783 | -0.419486 | 2.882693
194.7753 | -0.4194826 | 2.882645
194.7722 | -0.4194792 | 2.882597
194.7691 | -0.4194757 | 2.882548
194.7661 | -0.4194723 | 2.8825
194.763 | -0.4194689 | 2.882451
194.76 | -0.4194654 | 2.882403
194.7569 | -0.419462 | 2.882354
194.7539 | -0.4194585 | 2.882306
194.7508 | -0.4194551 | 2.882258
194.7477 | -0.4194517 | 2.882209
194.7447 | -0.4194482 | 2.882161
194.7416 | -0.4194448 | 2.882112
194.7386 | -0.4194413 | 2.882064
194.7355 | -0.4194379 | 2.882015
194.7324 | -0.4194345 | 2.881967
194.7294 | -0.419431 | 2.881918
194.7263 | -0.4194276 | 2.88187
194.7233 | -0.4194241 | 2.881822
194.7202 | -0.4194207 | 2.881773
194.7171 | -0.4194172 | 2.881725
194.7141 | -0.4194138 | 2.881676
194.711 | -0.4194103 | 2.881628
194.708 | -0.4194069 | 2.88158
194.7049 | -0.4194034 | 2.881531
194.7019 | -0.4194 | 2.881483
194.6988 | -0.4193965 | 2.881434
194.6957 | -0.4193931 | 2.881386
194.6927 | -0.4193896 | 2.881337
194.6896 | -0.4193862 | 2.881289
194.6866 | -0.4193827 | 2.881241
194.6835 | -0.4193793 | 2.881192
194.6805 | -0.4193758 | 2.881144
194.6774 | -0.4193724 | 2.881095
194.6743 | -0.4193689 | 2.881047
194.6713 | -0.4193654 | 2.880999
194.6682 | -0.419362 | 2.88095
194.6652 | -0.4193585 | 2.880902
194.6621 | -0.4193551 | 2.880853
194.6591 | -0.4193516 | 2.880805
194.656 | -0.4193482 | 2.880757
194.6529 | -0.4193447 | 2.880708
194.6499 | -0.4193412 | 2.88066
194.6468 | -0.4193378 | 2.880611
194.6438 | -0.4193343 | 2.880563
194.6407 | -0.4193308 | 2.880515
194.6377 | -0.4193274 | 2.880466
194.6346 | -0.4193239 | 2.880418
194.6316 | -0.4193204 | 2.880369
194.6285 | -0.419317 | 2.880321
194.6254 | -0.4193135 | 2.880273
194.6224 | -0.41931 | 2.880224
194.6193 | -0.4193066 | 2.880176
194.6163 | -0.4193031 | 2.880127
194.6132 | -0.4192996 | 2.880079
194.6102 | -0.4192962 | 2.880031
194.6071 | -0.4192927 | 2.879982
194.6041 | -0.4192892 | 2.879934
194.601 | -0.4192857 | 2.879885
194.598 | -0.4192823 | 2.879837
194.5949 | -0.4192788 | 2.879789
194.5918 | -0.4192753 | 2.87974
194.5888 | -0.4192718 | 2.879692
194.5857 | -0.4192684 | 2.879643
194.5827 | -0.4192649 | 2.879595
194.5796 | -0.4192614 | 2.879547
194.5766 | -0.4192579 | 2.879498
194.5735 | -0.4192544 | 2.87945
194.5705 | -0.419251 | 2.879402
194.5674 | -0.4192475 | 2.879353
194.5644 | -0.419244 | 2.879305
194.5613 | -0.4192405 | 2.879256
194.5583 | -0.419237 | 2.879208
194.5552 | -0.4192336 | 2.87916
194.5522 | -0.4192301 | 2.879111
194.5491 | -0.4192266 | 2.879063
194.546 | -0.4192231 | 2.879015
194.543 | -0.4192196 | 2.878966
194.5399 | -0.4192161 | 2.878918
194.5369 | -0.4192126 | 2.878869
194.5338 | -0.4192091 | 2.878821
194.5308 | -0.4192057 | 2.878773
194.5277 | -0.4192022 | 2.878724
194.5247 | -0.4191987 | 2.878676
194.5216 | -0.4191952 | 2.878628
194.5186 | -0.4191917 | 2.878579
194.5155 | -0.4191882 | 2.878531
194.5125 | -0.4191847 | 2.878483
194.5094 | -0.4191812 | 2.878434
194.5064 | -0.4191777 | 2.878386
194.5033 | -0.4191742 | 2.878337
194.5003 | -0.4191707 | 2.878289
194.4972 | -0.4191672 | 2.878241
194.4942 | -0.4191637 | 2.878192
194.4911 | -0.4191602 | 2.878144
194.4881 | -0.4191567 | 2.878096
194.485 | -0.4191532 | 2.878047
194.482 | -0.4191497 | 2.877999
194.4789 | -0.4191462 | 2.877951
194.4759 | -0.4191427 | 2.877902
194.4728 | -0.4191392 | 2.877854
194.4698 | -0.4191357 | 2.877806
194.4667 | -0.4191322 | 2.877757
194.4637 | -0.4191287 | 2.877709
194.4606 | -0.4191252 | 2.877661
194.4576 | -0.4191217 | 2.877612
194.4545 | -0.4191182 | 2.877564
194.4515 | -0.4191147 | 2.877515
194.4484 | -0.4191112 | 2.877467
194.4454 | -0.4191077 | 2.877419
194.4423 | -0.4191042 | 2.87737
194.4393 | -0.4191007 | 2.877322
194.4362 | -0.4190971 | 2.877274
194.4332 | -0.4190936 | 2.877225
194.4301 | -0.4190901 | 2.877177
194.4271 | -0.4190866 | 2.877129
194.424 | -0.4190831 | 2.87708
194.421 | -0.4190796 | 2.877032
194.4179 | -0.4190761 | 2.876984
194.4149 | -0.4190726 | 2.876935
194.4118 | -0.419069 | 2.876887
194.4088 | -0.4190655 | 2.876839
194.4057 | -0.419062 | 2.87679
194.4027 | -0.4190585 | 2.876742
194.3996 | -0.419055 | 2.876694
194.3966 | -0.4190514 | 2.876645
194.3935 | -0.4190479 | 2.876597
194.3905 | -0.4190444 | 2.876549
194.3874 | -0.4190409 | 2.876501
194.3844 | -0.4190374 | 2.876452
194.3813 | -0.4190338 | 2.876404
194.3783 | -0.4190303 | 2.876356
194.3752 | -0.4190268 | 2.876307
194.3722 | -0.4190233 | 2.876259
194.3692 | -0.4190197 | 2.876211
194.3661 | -0.4190162 | 2.876162
194.3631 | -0.4190127 | 2.876114
194.36 | -0.4190092 | 2.876066
194.357 | -0.4190056 | 2.876017
194.3539 | -0.4190021 | 2.875969
194.3509 | -0.4189986 | 2.875921
194.3478 | -0.418995 | 2.875872
194.3448 | -0.4189915 | 2.875824
194.3417 | -0.418988 | 2.875776
194.3387 | -0.4189844 | 2.875727
194.3356 | -0.4189809 | 2.875679
194.3326 | -0.4189774 | 2.875631
194.3296 | -0.4189738 | 2.875583
194.3265 | -0.4189703 | 2.875534
194.3235 | -0.4189668 | 2.875486
194.3204 | -0.4189632 | 2.875438
194.3174 | -0.4189597 | 2.875389
194.3143 | -0.4189561 | 2.875341
194.3113 | -0.4189526 | 2.875293
194.3082 | -0.4189491 | 2.875244
194.3052 | -0.4189455 | 2.875196
194.3021 | -0.418942 | 2.875148
194.2991 | -0.4189384 | 2.8751
194.2961 | -0.4189349 | 2.875051
194.293 | -0.4189314 | 2.875003
194.29 | -0.4189278 | 2.874955
194.2869 | -0.4189243 | 2.874906
194.2839 | -0.4189207 | 2.874858
194.2808 | -0.4189172 | 2.87481
194.2778 | -0.4189136 | 2.874761
194.2747 | -0.4189101 | 2.874713
194.2717 | -0.4189065 | 2.874665
194.2687 | -0.418903 | 2.874617
194.2656 | -0.4188994 | 2.874568
194.2626 | -0.4188959 | 2.87452
194.2595 | -0.4188923 | 2.874472
194.2565 | -0.4188888 | 2.874423
194.2534 | -0.4188852 | 2.874375
194.2504 | -0.4188817 | 2.874327
194.2473 | -0.4188781 | 2.874279
194.2443 | -0.4188746 | 2.87423
194.2413 | -0.418871 | 2.874182
194.2382 | -0.4188675 | 2.874134
194.2352 | -0.4188639 | 2.874086
194.2321 | -0.4188604 | 2.874037
194.2291 | -0.4188568 | 2.873989
194.226 | -0.4188532 | 2.873941
194.223 | -0.4188497 | 2.873892
194.22 | -0.4188461 | 2.873844
194.2169 | -0.4188426 | 2.873796
194.2139 | -0.418839 | 2.873748
194.2108 | -0.4188354 | 2.873699
194.2078 | -0.4188319 | 2.873651
194.2047 | -0.4188283 | 2.873603
194.2017 | -0.4188248 | 2.873555
194.1987 | -0.4188212 | 2.873506
194.1956 | -0.4188176 | 2.873458
194.1926 | -0.4188141 | 2.87341
194.1895 | -0.4188105 | 2.873361
194.1865 | -0.4188069 | 2.873313
194.1835 | -0.4188034 | 2.873265
194.1804 | -0.4187998 | 2.873217
194.1774 | -0.4187962 | 2.873168
194.1743 | -0.4187926 | 2.87312
194.1713 | -0.4187891 | 2.873072
194.1683 | -0.4187855 | 2.873024
194.1652 | -0.4187819 | 2.872975
194.1622 | -0.4187784 | 2.872927
194.1591 | -0.4187748 | 2.872879
194.1561 | -0.4187712 | 2.872831
194.1531 | -0.4187676 | 2.872782
194.15 | -0.4187641 | 2.872734
194.147 | -0.4187605 | 2.872686
194.1439 | -0.4187569 | 2.872638
194.1409 | -0.4187533 | 2.872589
194.1378 | -0.4187498 | 2.872541
194.1348 | -0.4187462 | 2.872493
194.1318 | -0.4187426 | 2.872444633
194.1287 | -0.418739 | 2.872396
194.1257 | -0.4187354 | 2.872348
194.1227 | -0.4187319 | 2.8723
194.1196 | -0.4187283 | 2.872252
194.1166 | -0.4187247 | 2.872203
194.1135 | -0.4187211 | 2.872155
194.1105 | -0.4187175 | 2.872107
194.1075 | -0.4187139 | 2.872059
194.1044 | -0.4187104 | 2.87201
194.1014 | -0.4187068 | 2.871962
194.0983 | -0.4187032 | 2.871914
194.0953 | -0.4186996 | 2.871866
194.0923 | -0.418696 | 2.871818
194.0892 | -0.4186924 | 2.871769
194.0862 | -0.4186888 | 2.871721
194.0831 | -0.4186852 | 2.871673
194.0801 | -0.4186817 | 2.871625
194.0771 | -0.4186781 | 2.871576
194.074 | -0.4186745 | 2.871528
194.071 | -0.4186709 | 2.87148
194.068 | -0.4186673 | 2.871432
194.0649 | -0.4186637 | 2.871383
194.0619 | -0.4186601 | 2.871335
194.0588 | -0.4186565 | 2.871287
194.0558 | -0.4186529 | 2.871239
194.0528 | -0.4186493 | 2.871191
194.0497 | -0.4186457 | 2.871142
194.0467 | -0.4186421 | 2.871094
194.0437 | -0.4186385 | 2.871046
194.0406 | -0.4186349 | 2.870998
194.0376 | -0.4186313 | 2.870949
194.0345 | -0.4186277 | 2.870901
194.0315 | -0.4186241 | 2.870853
194.0285 | -0.4186205 | 2.870805
194.0254 | -0.4186169 | 2.870757
194.0224 | -0.4186133 | 2.870708
194.0194 | -0.4186097 | 2.87066
194.0163 | -0.4186061 | 2.870612
194.0133 | -0.4186025 | 2.870564
194.0103 | -0.4185989 | 2.870516
194.0072 | -0.4185953 | 2.870467
194.0042 | -0.4185917 | 2.870419
194.0012 | -0.4185881 | 2.870371
193.9981 | -0.4185844 | 2.870323
193.9951 | -0.4185808 | 2.870275
193.992 | -0.4185772 | 2.870226
193.989 | -0.4185736 | 2.870178
193.986 | -0.41857 | 2.87013
193.9829 | -0.4185664 | 2.870082
193.9799 | -0.4185628 | 2.870034
193.9769 | -0.4185592 | 2.869985
193.9738 | -0.4185556 | 2.869937
193.9708 | -0.4185519 | 2.869889
193.9678 | -0.4185483 | 2.869841
193.9647 | -0.4185447 | 2.869793
193.9617 | -0.4185411 | 2.869744
193.9587 | -0.4185375 | 2.869696
193.9556 | -0.4185339 | 2.869648
193.9526 | -0.4185302 | 2.8696
193.9496 | -0.4185266 | 2.869552
193.9465 | -0.418523 | 2.869503
193.9435 | -0.4185194 | 2.869455
193.9405 | -0.4185158 | 2.869407
193.9374 | -0.4185121 | 2.869359
193.9344 | -0.4185085 | 2.869311
193.9314 | -0.4185049 | 2.869262
193.9283 | -0.4185013 | 2.869214
193.9253 | -0.4184976 | 2.869166
193.9223 | -0.418494 | 2.869118
193.9192 | -0.4184904 | 2.86907
193.9162 | -0.4184868 | 2.869022
193.9132 | -0.4184831 | 2.868973
193.9101 | -0.4184795 | 2.868925
193.9071 | -0.4184759 | 2.868877
193.9041 | -0.4184722 | 2.868829
193.901 | -0.4184686 | 2.868781
193.898 | -0.418465 | 2.868732
193.895 | -0.4184613 | 2.868684
193.8919 | -0.4184577 | 2.868636
193.8889 | -0.4184541 | 2.868588
193.8859 | -0.4184504 | 2.86854
193.8828 | -0.4184468 | 2.868492
193.8798 | -0.4184432 | 2.868443
193.8768 | -0.4184395 | 2.868395
193.8737 | -0.4184359 | 2.868347
193.8707 | -0.4184323 | 2.868299
193.8677 | -0.4184286 | 2.868251
193.8646 | -0.418425 | 2.868203
193.8616 | -0.4184214 | 2.868154
193.8586 | -0.4184177 | 2.868106
193.8556 | -0.4184141 | 2.868058
193.8525 | -0.4184104 | 2.86801
193.8495 | -0.4184068 | 2.867962
193.8465 | -0.4184031 | 2.867914
193.8434 | -0.4183995 | 2.867865
193.8404 | -0.4183959 | 2.867817
193.8374 | -0.4183922 | 2.867769
193.8343 | -0.4183886 | 2.867721
193.8313 | -0.4183849 | 2.867673
193.8283 | -0.4183813 | 2.867625
193.8252 | -0.4183776 | 2.867577
193.8222 | -0.418374 | 2.867528
193.8192 | -0.4183703 | 2.86748
193.8162 | -0.4183667 | 2.867432
193.8131 | -0.418363 | 2.867384
193.8101 | -0.4183594 | 2.867336
193.8071 | -0.4183557 | 2.867288
193.804 | -0.4183521 | 2.86724
193.801 | -0.4183484 | 2.867191
193.798 | -0.4183448 | 2.867143
193.795 | -0.4183411 | 2.867095
193.7919 | -0.4183375 | 2.867047
193.7889 | -0.4183338 | 2.866999
193.7859 | -0.4183302 | 2.866951
193.7828 | -0.4183265 | 2.866903
193.7798 | -0.4183228 | 2.866854
193.7768 | -0.4183192 | 2.866806
193.7738 | -0.4183155 | 2.866758
193.7707 | -0.4183119 | 2.86671
193.7677 | -0.4183082 | 2.866662
193.7647 | -0.4183046 | 2.866614
193.7616 | -0.4183009 | 2.866566
193.7586 | -0.4182972 | 2.866517
193.7556 | -0.4182936 | 2.866469
193.7526 | -0.4182899 | 2.866421
193.7495 | -0.4182862 | 2.866373
193.7465 | -0.4182826 | 2.866325
193.7435 | -0.4182789 | 2.866277
193.7404 | -0.4182752 | 2.866229
193.7374 | -0.4182716 | 2.866181
193.7344 | -0.4182679 | 2.866132
193.7314 | -0.4182642 | 2.866084
193.7283 | -0.4182606 | 2.866036
193.7253 | -0.4182569 | 2.865988
193.7223 | -0.4182532 | 2.86594
193.7193 | -0.4182496 | 2.865892
193.7162 | -0.4182459 | 2.865844
193.7132 | -0.4182422 | 2.865796
193.7102 | -0.4182385 | 2.865747
193.7071 | -0.4182349 | 2.865699
193.7041 | -0.4182312 | 2.865651
193.7011 | -0.4182275 | 2.865603
193.6981 | -0.4182239 | 2.865555
193.695 | -0.4182202 | 2.865507
193.692 | -0.4182165 | 2.865459
193.689 | -0.4182128 | 2.865411
193.686 | -0.4182091 | 2.865363
193.6829 | -0.4182055 | 2.865314
193.6799 | -0.4182018 | 2.865266
193.6769 | -0.4181981 | 2.865218
193.6739 | -0.4181944 | 2.86517
193.6708 | -0.4181907 | 2.865122
193.6678 | -0.4181871 | 2.865074
193.6648 | -0.4181834 | 2.865026
193.6618 | -0.4181797 | 2.864978
193.6587 | -0.418176 | 2.86493
193.6557 | -0.4181723 | 2.864881
193.6527 | -0.4181687 | 2.864833
193.6497 | -0.418165 | 2.864785
193.6466 | -0.4181613 | 2.864737
193.6436 | -0.4181576 | 2.864689
193.6406 | -0.4181539 | 2.864641
193.6376 | -0.4181502 | 2.864593
193.6345 | -0.4181465 | 2.864545
193.6315 | -0.4181428 | 2.864497
193.6285 | -0.4181391 | 2.864449
193.6255 | -0.4181355 | 2.864401
193.6224 | -0.4181318 | 2.864352
193.6194 | -0.4181281 | 2.864304
193.6164 | -0.4181244 | 2.864256
193.6134 | -0.4181207 | 2.864208
193.6104 | -0.418117 | 2.86416
193.6073 | -0.4181133 | 2.864112
193.6043 | -0.4181096 | 2.864064
193.6013 | -0.4181059 | 2.864016
193.5983 | -0.4181022 | 2.863968
193.5952 | -0.4180985 | 2.86392
193.5922 | -0.4180948 | 2.863872
193.5892 | -0.4180911 | 2.863823
193.5862 | -0.4180874 | 2.863775
193.5831 | -0.4180837 | 2.863727
193.5801 | -0.41808 | 2.863679
193.5771 | -0.4180763 | 2.863631
193.5741 | -0.4180726 | 2.863583
193.5711 | -0.4180689 | 2.863535
193.568 | -0.4180652 | 2.863487
193.565 | -0.4180615 | 2.863439
193.562 | -0.4180578 | 2.863391
193.559 | -0.4180541 | 2.863343
193.5559 | -0.4180504 | 2.863295
193.5529 | -0.4180467 | 2.863247
193.5499 | -0.418043 | 2.863199
193.5469 | -0.4180393 | 2.86315
193.5439 | -0.4180356 | 2.863102
193.5408 | -0.4180318 | 2.863054
193.5378 | -0.4180281 | 2.863006
193.5348 | -0.4180244 | 2.862958
193.5318 | -0.4180207 | 2.86291
193.5288 | -0.418017 | 2.862862
193.5257 | -0.4180133 | 2.862814
193.5227 | -0.4180096 | 2.862766
193.5197 | -0.4180059 | 2.862718
193.5167 | -0.4180022 | 2.86267
193.5137 | -0.4179984 | 2.862622
193.5106 | -0.4179947 | 2.862574
193.5076 | -0.417991 | 2.862526
193.5046 | -0.4179873 | 2.862478
193.5016 | -0.4179836 | 2.86243
193.4986 | -0.4179799 | 2.862382
193.4955 | -0.4179761 | 2.862333
193.4925 | -0.4179724 | 2.862285
193.4895 | -0.4179687 | 2.862237
193.4865 | -0.417965 | 2.862189
193.4835 | -0.4179612 | 2.862141
193.4804 | -0.4179575 | 2.862093
193.4774 | -0.4179538 | 2.862045
193.4744 | -0.4179501 | 2.861997
193.4714 | -0.4179464 | 2.861949
193.4684 | -0.4179426 | 2.861901
193.4653 | -0.4179389 | 2.861853
193.4623 | -0.4179352 | 2.861805
193.4593 | -0.4179315 | 2.861757
193.4563 | -0.4179277 | 2.861709
193.4533 | -0.417924 | 2.861661
193.4502 | -0.4179203 | 2.861613
193.4472 | -0.4179165 | 2.861565
193.4442 | -0.4179128 | 2.861517
193.4412 | -0.4179091 | 2.861469
193.4382 | -0.4179053 | 2.861421
193.4352 | -0.4179016 | 2.861373
193.4321 | -0.4178979 | 2.861325
193.4291 | -0.4178941 | 2.861277
193.4261 | -0.4178904 | 2.861229
193.4231 | -0.4178867 | 2.86118
193.4201 | -0.4178829 | 2.861132
193.417 | -0.4178792 | 2.861084
193.414 | -0.4178755 | 2.861036
193.411 | -0.4178717 | 2.860988
193.408 | -0.417868 | 2.86094
193.405 | -0.4178643 | 2.860892
193.402 | -0.4178605 | 2.860844
193.3989 | -0.4178568 | 2.860796
193.3959 | -0.417853 | 2.860748
193.3929 | -0.4178493 | 2.8607
193.3899 | -0.4178456 | 2.860652
193.3869 | -0.4178418 | 2.860604
193.3839 | -0.4178381 | 2.860556
193.3808 | -0.4178343 | 2.860508
193.3778 | -0.4178306 | 2.86046
193.3748 | -0.4178268 | 2.860412
193.3718 | -0.4178231 | 2.860364
193.3688 | -0.4178193 | 2.860316
193.3658 | -0.4178156 | 2.860268
193.3628 | -0.4178119 | 2.86022
193.3597 | -0.4178081 | 2.860172
193.3567 | -0.4178044 | 2.860124
193.3537 | -0.4178006 | 2.860076
193.3507 | -0.4177969 | 2.860028
193.3477 | -0.4177931 | 2.85998
193.3447 | -0.4177894 | 2.859932
193.3416 | -0.4177856 | 2.859884
193.3386 | -0.4177818 | 2.859836
193.3356 | -0.4177781 | 2.859788
193.3326 | -0.4177743 | 2.85974
193.3296 | -0.4177706 | 2.859692
193.3266 | -0.4177668 | 2.859644
193.3236 | -0.4177631 | 2.859596
193.3205 | -0.4177593 | 2.859548
193.3175 | -0.4177556 | 2.8595
193.3145 | -0.4177518 | 2.859452
193.3115 | -0.417748 | 2.859404
193.3085 | -0.4177443 | 2.859356
193.3055 | -0.4177405 | 2.859308
193.3025 | -0.4177368 | 2.85926
193.2994 | -0.417733 | 2.859212
193.2964 | -0.4177292 | 2.859164
193.2934 | -0.4177255 | 2.859116
193.2904 | -0.4177217 | 2.859068
193.2874 | -0.4177179 | 2.85902
193.2844 | -0.4177142 | 2.858972
193.2814 | -0.4177104 | 2.858924
193.2784 | -0.4177067 | 2.858876
193.2753 | -0.4177029 | 2.858828
193.2723 | -0.4176991 | 2.85878
193.2693 | -0.4176954 | 2.858732
193.2663 | -0.4176916 | 2.858684
193.2633 | -0.4176878 | 2.858636
193.2603 | -0.417684 | 2.858588
193.2573 | -0.4176803 | 2.85854
193.2542 | -0.4176765 | 2.858492
193.2512 | -0.4176727 | 2.858444
193.2482 | -0.417669 | 2.858396
193.2452 | -0.4176652 | 2.858348
193.2422 | -0.4176614 | 2.8583
193.2392 | -0.4176576 | 2.858252
193.2362 | -0.4176539 | 2.858204
193.2332 | -0.4176501 | 2.858156
193.2302 | -0.4176463 | 2.858109
193.2271 | -0.4176425 | 2.858061
193.2241 | -0.4176388 | 2.858013
193.2211 | -0.417635 | 2.857965
193.2181 | -0.4176312 | 2.857917
193.2151 | -0.4176274 | 2.857869
193.2121 | -0.4176236 | 2.857821
193.2091 | -0.4176199 | 2.857773
193.2061 | -0.4176161 | 2.857725
193.2031 | -0.4176123 | 2.857677
193.2 | -0.4176085 | 2.857629
193.197 | -0.4176047 | 2.857581
193.194 | -0.417601 | 2.857533
193.191 | -0.4175972 | 2.857485
193.188 | -0.4175934 | 2.857437
193.185 | -0.4175896 | 2.857389
193.182 | -0.4175858 | 2.857341
193.179 | -0.417582 | 2.857293
193.176 | -0.4175782 | 2.857245
193.173 | -0.4175744 | 2.857197
193.1699 | -0.4175707 | 2.857149
193.1669 | -0.4175669 | 2.857101
193.1639 | -0.4175631 | 2.857053
193.1609 | -0.4175593 | 2.857005
193.1579 | -0.4175555 | 2.856957
193.1549 | -0.4175517 | 2.85691
193.1519 | -0.4175479 | 2.856862
193.1489 | -0.4175441 | 2.856814
193.1459 | -0.4175403 | 2.856766
193.1429 | -0.4175365 | 2.856718
193.1399 | -0.4175327 | 2.85667
193.1368 | -0.4175289 | 2.856622
193.1338 | -0.4175251 | 2.856574
193.1308 | -0.4175213 | 2.856526
193.1278 | -0.4175175 | 2.856478
193.1248 | -0.4175137 | 2.85643
193.1218 | -0.4175099 | 2.856382
193.1188 | -0.4175061 | 2.856334
193.1158 | -0.4175023 | 2.856286
193.1128 | -0.4174985 | 2.856238
193.1098 | -0.4174947 | 2.85619
193.1068 | -0.4174909 | 2.856143
193.1038 | -0.4174871 | 2.856095
193.1007 | -0.4174833 | 2.856047
193.0977 | -0.4174795 | 2.855999
193.0947 | -0.4174757 | 2.855951
193.0917 | -0.4174719 | 2.855903
193.0887 | -0.4174681 | 2.855855
193.0857 | -0.4174643 | 2.855807
193.0827 | -0.4174605 | 2.855759
193.0797 | -0.4174567 | 2.855711
193.0767 | -0.4174529 | 2.855663
193.0737 | -0.4174491 | 2.855615
193.0707 | -0.4174453 | 2.855567
193.0677 | -0.4174415 | 2.855519
193.0647 | -0.4174376 | 2.855472
193.0617 | -0.4174338 | 2.855424
193.0587 | -0.41743 | 2.855376
193.0556 | -0.4174262 | 2.855328
193.0526 | -0.4174224 | 2.85528
193.0496 | -0.4174186 | 2.855232
193.0466 | -0.4174148 | 2.855184
193.0436 | -0.4174109 | 2.855136
193.0406 | -0.4174071 | 2.855088
193.0376 | -0.4174033 | 2.85504
193.0346 | -0.4173995 | 2.854992
193.0316 | -0.4173957 | 2.854944
193.0286 | -0.4173919 | 2.854897
193.0256 | -0.417388 | 2.854849
193.0226 | -0.4173842 | 2.854801
193.0196 | -0.4173804 | 2.854753
193.0166 | -0.4173766 | 2.854705
193.0136 | -0.4173728 | 2.854657
193.0106 | -0.4173689 | 2.854609
193.0076 | -0.4173651 | 2.854561
193.0046 | -0.4173613 | 2.854513
193.0016 | -0.4173575 | 2.854465
192.9985 | -0.4173536 | 2.854418
192.9955 | -0.4173498 | 2.85437
192.9925 | -0.417346 | 2.854322
192.9895 | -0.4173422 | 2.854274
192.9865 | -0.4173383 | 2.854226
192.9835 | -0.4173345 | 2.854178
192.9805 | -0.4173307 | 2.85413
192.9775 | -0.4173268 | 2.854082
192.9745 | -0.417323 | 2.854034
192.9715 | -0.4173192 | 2.853986
192.9685 | -0.4173153 | 2.853939
192.9655 | -0.4173115 | 2.853891
192.9625 | -0.4173077 | 2.853843
192.9595 | -0.4173038 | 2.853795
192.9565 | -0.4173 | 2.853747
192.9535 | -0.4172962 | 2.853699
192.9505 | -0.4172923 | 2.853651
192.9475 | -0.4172885 | 2.853603
192.9445 | -0.4172847 | 2.853556
192.9415 | -0.4172808 | 2.853508
192.9385 | -0.417277 | 2.85346
192.9355 | -0.4172732 | 2.853412
192.9325 | -0.4172693 | 2.853364
192.9295 | -0.4172655 | 2.853316
192.9265 | -0.4172616 | 2.853268
192.9235 | -0.4172578 | 2.85322
192.9205 | -0.417254 | 2.853172
192.9175 | -0.4172501 | 2.853125
192.9145 | -0.4172463 | 2.853077
192.9115 | -0.4172424 | 2.853029
192.9085 | -0.4172386 | 2.852981
192.9055 | -0.4172347 | 2.852933
192.9025 | -0.4172309 | 2.852885
192.8995 | -0.417227 | 2.852837
192.8965 | -0.4172232 | 2.85279
192.8935 | -0.4172194 | 2.852742
192.8905 | -0.4172155 | 2.852694
192.8875 | -0.4172117 | 2.852646
192.8845 | -0.4172078 | 2.852598
192.8815 | -0.417204 | 2.85255
192.8784 | -0.4172001 | 2.852502
192.8754 | -0.4171963 | 2.852454
192.8724 | -0.4171924 | 2.852407
192.8694 | -0.4171885 | 2.852359
192.8664 | -0.4171847 | 2.852311
192.8634 | -0.4171808 | 2.852263
192.8604 | -0.417177 | 2.852215
192.8574 | -0.4171731 | 2.852167
192.8544 | -0.4171693 | 2.852119
192.8514 | -0.4171654 | 2.852072
192.8484 | -0.4171616 | 2.852024
192.8454 | -0.4171577 | 2.851976
192.8424 | -0.4171538 | 2.851928
192.8395 | -0.41715 | 2.85188
192.8365 | -0.4171461 | 2.851832
192.8335 | -0.4171423 | 2.851784
192.8305 | -0.4171384 | 2.851737
192.8275 | -0.4171345 | 2.851689
192.8245 | -0.4171307 | 2.851641
192.8215 | -0.4171268 | 2.851593
192.8185 | -0.417123 | 2.851545
192.8155 | -0.4171191 | 2.851497
192.8125 | -0.4171152 | 2.85145
192.8095 | -0.4171114 | 2.851402
192.8065 | -0.4171075 | 2.851354
192.8035 | -0.4171036 | 2.851306
192.8005 | -0.4170998 | 2.851258
192.7975 | -0.4170959 | 2.85121
192.7945 | -0.417092 | 2.851163
192.7915 | -0.4170882 | 2.851115
192.7885 | -0.4170843 | 2.851067
192.7855 | -0.4170804 | 2.851019
192.7825 | -0.4170766 | 2.850971
192.7795 | -0.4170727 | 2.850923
192.7765 | -0.4170688 | 2.850876
192.7735 | -0.4170649 | 2.850828
192.7705 | -0.4170611 | 2.85078
192.7675 | -0.4170572 | 2.850732
192.7645 | -0.4170533 | 2.850684
192.7615 | -0.4170494 | 2.850636
192.7585 | -0.4170456 | 2.850589
192.7555 | -0.4170417 | 2.850541
192.7525 | -0.4170378 | 2.850493
192.7495 | -0.4170339 | 2.850445
192.7465 | -0.4170301 | 2.850397
192.7435 | -0.4170262 | 2.850349
192.7405 | -0.4170223 | 2.850302
192.7375 | -0.4170184 | 2.850254
192.7345 | -0.4170145 | 2.850206
192.7315 | -0.4170107 | 2.850158
192.7285 | -0.4170068 | 2.85011
192.7255 | -0.4170029 | 2.850063
192.7225 | -0.416999 | 2.850015
192.7196 | -0.4169951 | 2.849967
192.7166 | -0.4169912 | 2.849919
192.7136 | -0.4169874 | 2.849871
192.7106 | -0.4169835 | 2.849823
192.7076 | -0.4169796 | 2.849776
192.7046 | -0.4169757 | 2.849728
192.7016 | -0.4169718 | 2.84968
192.6986 | -0.4169679 | 2.849632
192.6956 | -0.416964 | 2.849584
192.6926 | -0.4169601 | 2.849537
192.6896 | -0.4169563 | 2.849489
192.6866 | -0.4169524 | 2.849441
192.6836 | -0.4169485 | 2.849393
192.6806 | -0.4169446 | 2.849345
192.6776 | -0.4169407 | 2.849298
192.6746 | -0.4169368 | 2.84925
192.6716 | -0.4169329 | 2.849202
192.6686 | -0.416929 | 2.849154
192.6656 | -0.4169251 | 2.849106
192.6627 | -0.4169212 | 2.849059
192.6597 | -0.4169173 | 2.849011
192.6567 | -0.4169134 | 2.848963
192.6537 | -0.4169095 | 2.848915
192.6507 | -0.4169056 | 2.848867
192.6477 | -0.4169017 | 2.84882
192.6447 | -0.4168978 | 2.848772
192.6417 | -0.4168939 | 2.848724
192.6387 | -0.41689 | 2.848676
192.6357 | -0.4168861 | 2.848629
192.6327 | -0.4168822 | 2.848581
192.6297 | -0.4168783 | 2.848533
192.6267 | -0.4168744 | 2.848485
192.6237 | -0.4168705 | 2.848437
192.6207 | -0.4168666 | 2.84839
192.6178 | -0.4168627 | 2.848342
192.6148 | -0.4168588 | 2.848294
192.6118 | -0.4168549 | 2.848246
192.6088 | -0.416851 | 2.848198
192.6058 | -0.4168471 | 2.848151
192.6028 | -0.4168432 | 2.848103
192.5998 | -0.4168393 | 2.848055
192.5968 | -0.4168354 | 2.848007
192.5938 | -0.4168314 | 2.84796
192.5908 | -0.4168275 | 2.847912
192.5878 | -0.4168236 | 2.847864
192.5848 | -0.4168197 | 2.847816
192.5819 | -0.4168158 | 2.847768
192.5789 | -0.4168119 | 2.847721
192.5759 | -0.416808 | 2.847673
192.5729 | -0.4168041 | 2.847625
192.5699 | -0.4168001 | 2.847577
192.5669 | -0.4167962 | 2.84753
192.5639 | -0.4167923 | 2.847482
192.5609 | -0.4167884 | 2.847434
192.5579 | -0.4167845 | 2.847386
192.5549 | -0.4167806 | 2.847339
192.5519 | -0.4167766 | 2.847291
192.549 | -0.4167727 | 2.847243
192.546 | -0.4167688 | 2.847195
192.543 | -0.4167649 | 2.847148
192.54 | -0.416761 | 2.8471
192.537 | -0.416757 | 2.847052
192.534 | -0.4167531 | 2.847004
192.531 | -0.4167492 | 2.846957
192.528 | -0.4167453 | 2.846909
192.525 | -0.4167413 | 2.846861
192.522 | -0.4167374 | 2.846813
192.5191 | -0.4167335 | 2.846766
192.5161 | -0.4167296 | 2.846718
192.5131 | -0.4167256 | 2.84667
192.5101 | -0.4167217 | 2.846622
192.5071 | -0.4167178 | 2.846575
192.5041 | -0.4167139 | 2.846527
192.5011 | -0.4167099 | 2.846479
192.4981 | -0.416706 | 2.846431
192.4951 | -0.4167021 | 2.846384
192.4922 | -0.4166981 | 2.846336
192.4892 | -0.4166942 | 2.846288
192.4862 | -0.4166903 | 2.84624
192.4832 | -0.4166863 | 2.846193
192.4802 | -0.4166824 | 2.846145
192.4772 | -0.4166785 | 2.846097
192.4742 | -0.4166745 | 2.846049
192.4712 | -0.4166706 | 2.846002
192.4682 | -0.4166667 | 2.845954
192.4653 | -0.4166627 | 2.845906
192.4623 | -0.4166588 | 2.845858
192.4593 | -0.4166549 | 2.845811
192.4563 | -0.4166509 | 2.845763
192.4533 | -0.416647 | 2.845715
192.4503 | -0.416643 | 2.845667
192.4473 | -0.4166391 | 2.84562
192.4443 | -0.4166352 | 2.845572
192.4414 | -0.4166312 | 2.845524
192.4384 | -0.4166273 | 2.845477
192.4354 | -0.4166233 | 2.845429
192.4324 | -0.4166194 | 2.845381
192.4294 | -0.4166154 | 2.845333
192.4264 | -0.4166115 | 2.845286
192.4234 | -0.4166076 | 2.845238
192.4205 | -0.4166036 | 2.84519
192.4175 | -0.4165997 | 2.845143
192.4145 | -0.4165957 | 2.845095
192.4115 | -0.4165918 | 2.845047
192.4085 | -0.4165878 | 2.844999
192.4055 | -0.4165839 | 2.844952
192.4025 | -0.4165799 | 2.844904
192.3996 | -0.416576 | 2.844856
192.3966 | -0.416572 | 2.844808
192.3936 | -0.4165681 | 2.844761
192.3906 | -0.4165641 | 2.844713
192.3876 | -0.4165602 | 2.844665
192.3846 | -0.4165562 | 2.844618
192.3816 | -0.4165523 | 2.84457
192.3787 | -0.4165483 | 2.844522
192.3757 | -0.4165443 | 2.844475
192.3727 | -0.4165404 | 2.844427
192.3697 | -0.4165364 | 2.844379
192.3667 | -0.4165325 | 2.844331
192.3637 | -0.4165285 | 2.844284
192.3607 | -0.4165246 | 2.844236
192.3578 | -0.4165206 | 2.844188
192.3548 | -0.4165166 | 2.844141
192.3518 | -0.4165127 | 2.844093
192.3488 | -0.4165087 | 2.844045
192.3458 | -0.4165048 | 2.843997
192.3428 | -0.4165008 | 2.84395
192.3399 | -0.4164968 | 2.843902
192.3369 | -0.4164929 | 2.843854
192.3339 | -0.4164889 | 2.843807
192.3309 | -0.4164849 | 2.843759
192.3279 | -0.416481 | 2.843711
192.3249 | -0.416477 | 2.843664
192.322 | -0.4164731 | 2.843616
192.319 | -0.4164691 | 2.843568
192.316 | -0.4164651 | 2.843521
192.313 | -0.4164612 | 2.843473
192.31 | -0.4164572 | 2.843425
192.307 | -0.4164532 | 2.843377
192.3041 | -0.4164492 | 2.84333
192.3011 | -0.4164453 | 2.843282
192.2981 | -0.4164413 | 2.843234
192.2951 | -0.4164373 | 2.843187
192.2921 | -0.4164334 | 2.843139
192.2891 | -0.4164294 | 2.843091
192.2862 | -0.4164254 | 2.843044
192.2832 | -0.4164214 | 2.842996
192.2802 | -0.4164175 | 2.842948
192.2772 | -0.4164135 | 2.842901
192.2742 | -0.4164095 | 2.842853
192.2713 | -0.4164055 | 2.842805
192.2683 | -0.4164016 | 2.842758
192.2653 | -0.4163976 | 2.84271
192.2623 | -0.4163936 | 2.842662
192.2593 | -0.4163896 | 2.842615
192.2563 | -0.4163856 | 2.842567
192.2534 | -0.4163817 | 2.842519
192.2504 | -0.4163777 | 2.842472
192.2474 | -0.4163737 | 2.842424
192.2444 | -0.4163697 | 2.842376
192.2414 | -0.4163657 | 2.842329
192.2385 | -0.4163618 | 2.842281
192.2355 | -0.4163578 | 2.842233
192.2325 | -0.4163538 | 2.842186
192.2295 | -0.4163498 | 2.842138
192.2265 | -0.4163458 | 2.84209
192.2236 | -0.4163418 | 2.842043
192.2206 | -0.4163378 | 2.841995
192.2176 | -0.4163339 | 2.841947
192.2146 | -0.4163299 | 2.8419
192.2116 | -0.4163259 | 2.841852
192.2087 | -0.4163219 | 2.841804
192.2057 | -0.4163179 | 2.841757
192.2027 | -0.4163139 | 2.841709
192.1997 | -0.4163099 | 2.841661
192.1967 | -0.4163059 | 2.841614
192.1938 | -0.4163019 | 2.841566
192.1908 | -0.4162979 | 2.841518
192.1878 | -0.416294 | 2.841471
192.1848 | -0.41629 | 2.841423
192.1818 | -0.416286 | 2.841376
192.1789 | -0.416282 | 2.841328
192.1759 | -0.416278 | 2.84128
192.1729 | -0.416274 | 2.841233
192.1699 | -0.41627 | 2.841185
192.167 | -0.416266 | 2.841137
192.164 | -0.416262 | 2.84109
192.161 | -0.416258 | 2.841042
192.158 | -0.416254 | 2.840994
192.155 | -0.41625 | 2.840947
192.1521 | -0.416246 | 2.840899
192.1491 | -0.416242 | 2.840851
192.1461 | -0.416238 | 2.840804
192.1431 | -0.416234 | 2.840756
192.1402 | -0.41623 | 2.840709
192.1372 | -0.416226 | 2.840661
192.1342 | -0.416222 | 2.840613
192.1312 | -0.416218 | 2.840566
192.1282 | -0.416214 | 2.840518
192.1253 | -0.41621 | 2.84047
192.1223 | -0.416206 | 2.840423
192.1193 | -0.4162019 | 2.840375
192.1163 | -0.4161979 | 2.840327
192.1134 | -0.4161939 | 2.84028
192.1104 | -0.4161899 | 2.840232
192.1074 | -0.4161859 | 2.840185
192.1044 | -0.4161819 | 2.840137
192.1014 | -0.4161779 | 2.840089
192.0985 | -0.4161739 | 2.840042
192.0955 | -0.4161699 | 2.839994
192.0925 | -0.4161659 | 2.839947
192.0895 | -0.4161618 | 2.839899
192.0866 | -0.4161578 | 2.839851
192.0836 | -0.4161538 | 2.839804
192.0806 | -0.4161498 | 2.839756
192.0776 | -0.4161458 | 2.839708
192.0747 | -0.4161418 | 2.839661
192.0717 | -0.4161377 | 2.839613
192.0687 | -0.4161337 | 2.839566
192.0657 | -0.4161297 | 2.839518
192.0628 | -0.4161257 | 2.83947
192.0598 | -0.4161217 | 2.839423
192.0568 | -0.4161177 | 2.839375
192.0538 | -0.4161136 | 2.839328
192.0509 | -0.4161096 | 2.83928
192.0479 | -0.4161056 | 2.839232
192.0449 | -0.4161016 | 2.839185
192.0419 | -0.4160975 | 2.839137
192.039 | -0.4160935 | 2.83909
192.036 | -0.4160895 | 2.839042
192.033 | -0.4160855 | 2.838994
192.03 | -0.4160814 | 2.838947
192.0271 | -0.4160774 | 2.838899
192.0241 | -0.4160734 | 2.838852
192.0211 | -0.4160694 | 2.838804
192.0181 | -0.4160653 | 2.838756
192.0152 | -0.4160613 | 2.838709
192.0122 | -0.4160573 | 2.838661
192.0092 | -0.4160533 | 2.838614
192.0063 | -0.4160492 | 2.838566
192.0033 | -0.4160452 | 2.838518
192.0003 | -0.4160412 | 2.838471
191.9973 | -0.4160371 | 2.838423
191.9944 | -0.4160331 | 2.838376
191.9914 | -0.4160291 | 2.838328
191.9884 | -0.416025 | 2.83828
191.9854 | -0.416021 | 2.838233
191.9825 | -0.416017 | 2.838185
191.9795 | -0.4160129 | 2.838138
191.9765 | -0.4160089 | 2.83809
191.9735 | -0.4160049 | 2.838042
191.9706 | -0.4160008 | 2.837995
191.9676 | -0.4159968 | 2.837947
191.9646 | -0.4159927 | 2.8379
191.9617 | -0.4159887 | 2.837852
191.9587 | -0.4159847 | 2.837805
191.9557 | -0.4159806 | 2.837757
191.9527 | -0.4159766 | 2.837709
191.9498 | -0.4159725 | 2.837662
191.9468 | -0.4159685 | 2.837614
191.9438 | -0.4159645 | 2.837567
191.9409 | -0.4159604 | 2.837519
191.9379 | -0.4159564 | 2.837472
191.9349 | -0.4159523 | 2.837424
191.9319 | -0.4159483 | 2.837376
191.929 | -0.4159442 | 2.837329
191.926 | -0.4159402 | 2.837281
191.923 | -0.4159361 | 2.837234
191.9201 | -0.4159321 | 2.837186
191.9171 | -0.415928 | 2.837139
191.9141 | -0.415924 | 2.837091
191.9111 | -0.4159199 | 2.837043
191.9082 | -0.4159159 | 2.836996
191.9052 | -0.4159118 | 2.836948
191.9022 | -0.4159078 | 2.836901
191.8993 | -0.4159037 | 2.836853
191.8963 | -0.4158997 | 2.836806
191.8933 | -0.4158956 | 2.836758
191.8904 | -0.4158916 | 2.836711
191.8874 | -0.4158875 | 2.836663
191.8844 | -0.4158835 | 2.836615
191.8814 | -0.4158794 | 2.836568
191.8785 | -0.4158754 | 2.83652
191.8755 | -0.4158713 | 2.836473
191.8725 | -0.4158673 | 2.836425
191.8696 | -0.4158632 | 2.836378
191.8666 | -0.4158591 | 2.83633
191.8636 | -0.4158551 | 2.836283
191.8607 | -0.415851 | 2.836235
191.8577 | -0.415847 | 2.836187
191.8547 | -0.4158429 | 2.83614
191.8518 | -0.4158388 | 2.836092
191.8488 | -0.4158348 | 2.836045
191.8458 | -0.4158307 | 2.835997
191.8428 | -0.4158267 | 2.83595
191.8399 | -0.4158226 | 2.835902
191.8369 | -0.4158185 | 2.835855
191.8339 | -0.4158145 | 2.835807
191.831 | -0.4158104 | 2.83576
191.828 | -0.4158063 | 2.835712
191.825 | -0.4158023 | 2.835664
191.8221 | -0.4157982 | 2.835617
191.8191 | -0.4157941 | 2.835569
191.8161 | -0.4157901 | 2.835522
191.8132 | -0.415786 | 2.835474
191.8102 | -0.4157819 | 2.835427
191.8072 | -0.4157779 | 2.835379
191.8043 | -0.4157738 | 2.835332
191.8013 | -0.4157697 | 2.835284
191.7983 | -0.4157656 | 2.835237
191.7954 | -0.4157616 | 2.835189
191.7924 | -0.4157575 | 2.835142
191.7894 | -0.4157534 | 2.835094
191.7865 | -0.4157493 | 2.835047
191.7835 | -0.4157453 | 2.834999
191.7805 | -0.4157412 | 2.834952
191.7776 | -0.4157371 | 2.834904
191.7746 | -0.415733 | 2.834857
191.7716 | -0.415729 | 2.834809
191.7687 | -0.4157249 | 2.834761
191.7657 | -0.4157208 | 2.834714
191.7627 | -0.4157167 | 2.834666
191.7598 | -0.4157127 | 2.834619
191.7568 | -0.4157086 | 2.834571
191.7538 | -0.4157045 | 2.834524
191.7509 | -0.4157004 | 2.834476
191.7479 | -0.4156963 | 2.834429
191.7449 | -0.4156923 | 2.834381
191.742 | -0.4156882 | 2.834334
191.739 | -0.4156841 | 2.834286
191.736 | -0.41568 | 2.834239
191.7331 | -0.4156759 | 2.834191
191.7301 | -0.4156718 | 2.834144
191.7272 | -0.4156677 | 2.834096
191.7242 | -0.4156637 | 2.834049
191.7212 | -0.4156596 | 2.834001
191.7183 | -0.4156555 | 2.833954
191.7153 | -0.4156514 | 2.833906
191.7123 | -0.4156473 | 2.833859
191.7094 | -0.4156432 | 2.833811
191.7064 | -0.4156391 | 2.833764
191.7034 | -0.415635 | 2.833716
191.7005 | -0.4156309 | 2.833669
191.6975 | -0.4156269 | 2.833621
191.6945 | -0.4156228 | 2.833574
191.6916 | -0.4156187 | 2.833526
191.6886 | -0.4156146 | 2.833479
191.6857 | -0.4156105 | 2.833431
191.6827 | -0.4156064 | 2.833384
191.6797 | -0.4156023 | 2.833336
191.6768 | -0.4155982 | 2.833289
191.6738 | -0.4155941 | 2.833241
191.6708 | -0.41559 | 2.833194
191.6679 | -0.4155859 | 2.833146
191.6649 | -0.4155818 | 2.833099
191.6619 | -0.4155777 | 2.833051
191.659 | -0.4155736 | 2.833004
191.656 | -0.4155695 | 2.832956
191.6531 | -0.4155654 | 2.832909
191.6501 | -0.4155613 | 2.832861
191.6471 | -0.4155572 | 2.832814
191.6442 | -0.4155531 | 2.832766
191.6412 | -0.415549 | 2.832719
191.6382 | -0.4155449 | 2.832672
191.6353 | -0.4155408 | 2.832624
191.6323 | -0.4155367 | 2.832577
191.6294 | -0.4155326 | 2.832529
191.6264 | -0.4155285 | 2.832482
191.6234 | -0.4155244 | 2.832434
191.6205 | -0.4155203 | 2.832387
191.6175 | -0.4155162 | 2.832339
191.6146 | -0.415512 | 2.832292
191.6116 | -0.4155079 | 2.832244
191.6086 | -0.4155038 | 2.832197
191.6057 | -0.4154997 | 2.832149
191.6027 | -0.4154956 | 2.832102
191.5997 | -0.4154915 | 2.832054
191.5968 | -0.4154874 | 2.832007
191.5938 | -0.4154833 | 2.831959
191.5909 | -0.4154792 | 2.831912
191.5879 | -0.415475 | 2.831865
191.5849 | -0.4154709 | 2.831817
191.582 | -0.4154668 | 2.83177
191.579 | -0.4154627 | 2.831722
191.5761 | -0.4154586 | 2.831675
191.5731 | -0.4154545 | 2.831627
191.5701 | -0.4154504 | 2.83158
191.5672 | -0.4154462 | 2.831532
191.5642 | -0.4154421 | 2.831485
191.5613 | -0.415438 | 2.831437
191.5583 | -0.4154339 | 2.83139
191.5553 | -0.4154298 | 2.831342
191.5524 | -0.4154256 | 2.831295
191.5494 | -0.4154215 | 2.831248
191.5465 | -0.4154174 | 2.8312
191.5435 | -0.4154133 | 2.831153
191.5405 | -0.4154092 | 2.831105
191.5376 | -0.415405 | 2.831058
191.5346 | -0.4154009 | 2.83101
191.5317 | -0.4153968 | 2.830963
191.5287 | -0.4153927 | 2.830915
191.5258 | -0.4153885 | 2.830868
191.5228 | -0.4153844 | 2.830821
191.5198 | -0.4153803 | 2.830773
191.5169 | -0.4153762 | 2.830726
191.5139 | -0.415372 | 2.830678
191.511 | -0.4153679 | 2.830631
191.508 | -0.4153638 | 2.830583
191.505 | -0.4153596 | 2.830536
191.5021 | -0.4153555 | 2.830488
191.4991 | -0.4153514 | 2.830441
191.4962 | -0.4153472 | 2.830394
191.4932 | -0.4153431 | 2.830346
191.4903 | -0.415339 | 2.830299
191.4873 | -0.4153348 | 2.830251
191.4843 | -0.4153307 | 2.830204
191.4814 | -0.4153266 | 2.830156
191.4784 | -0.4153224 | 2.830109
191.4755 | -0.4153183 | 2.830062
191.4725 | -0.4153142 | 2.830014
191.4696 | -0.41531 | 2.829967
191.4666 | -0.4153059 | 2.829919
191.4636 | -0.4153018 | 2.829872
191.4607 | -0.4152976 | 2.829824
191.4577 | -0.4152935 | 2.829777
191.4548 | -0.4152893 | 2.82973
191.4518 | -0.4152852 | 2.829682
191.4489 | -0.4152811 | 2.829635
191.4459 | -0.4152769 | 2.829587
191.4429 | -0.4152728 | 2.82954
191.44 | -0.4152686 | 2.829493
191.437 | -0.4152645 | 2.829445
191.4341 | -0.4152603 | 2.829398
191.4311 | -0.4152562 | 2.82935
191.4282 | -0.4152521 | 2.829303
191.4252 | -0.4152479 | 2.829255
191.4223 | -0.4152438 | 2.829208
191.4193 | -0.4152396 | 2.829161
191.4163 | -0.4152355 | 2.829113
191.4134 | -0.4152313 | 2.829066
191.4104 | -0.4152272 | 2.829018
191.4075 | -0.415223 | 2.828971
191.4045 | -0.4152189 | 2.828924
191.4016 | -0.4152147 | 2.828876
191.3986 | -0.4152106 | 2.828829
191.3957 | -0.4152064 | 2.828781
191.3927 | -0.4152023 | 2.828734
191.3898 | -0.4151981 | 2.828687
191.3868 | -0.415194 | 2.828639
191.3838 | -0.4151898 | 2.828592
191.3809 | -0.4151857 | 2.828544
191.3779 | -0.4151815 | 2.828497
191.375 | -0.4151774 | 2.82845
191.372 | -0.4151732 | 2.828402
191.3691 | -0.415169 | 2.828355
191.3661 | -0.4151649 | 2.828307
191.3632 | -0.4151607 | 2.82826
191.3602 | -0.4151566 | 2.828213
191.3573 | -0.4151524 | 2.828165
191.3543 | -0.4151483 | 2.828118
191.3514 | -0.4151441 | 2.82807
191.3484 | -0.4151399 | 2.828023
191.3454 | -0.4151358 | 2.827976
191.3425 | -0.4151316 | 2.827928
191.3395 | -0.4151274 | 2.827881
191.3366 | -0.4151233 | 2.827834
191.3336 | -0.4151191 | 2.827786
191.3307 | -0.415115 | 2.827739
191.3277 | -0.4151108 | 2.827691
191.3248 | -0.4151066 | 2.827644
191.3218 | -0.4151025 | 2.827597
191.3189 | -0.4150983 | 2.827549
191.3159 | -0.4150941 | 2.827502
191.313 | -0.41509 | 2.827454
191.31 | -0.4150858 | 2.827407
191.3071 | -0.4150816 | 2.82736
191.3041 | -0.4150775 | 2.827312
191.3012 | -0.4150733 | 2.827265
191.2982 | -0.4150691 | 2.827218
191.2953 | -0.4150649 | 2.82717
191.2923 | -0.4150608 | 2.827123
191.2894 | -0.4150566 | 2.827075
191.2864 | -0.4150524 | 2.827028
191.2835 | -0.4150483 | 2.826981
191.2805 | -0.4150441 | 2.826933
191.2776 | -0.4150399 | 2.826886
191.2746 | -0.4150357 | 2.826839
191.2717 | -0.4150316 | 2.826791
191.2687 | -0.4150274 | 2.826744
191.2657 | -0.4150232 | 2.826697
191.2628 | -0.415019 | 2.826649
191.2598 | -0.4150149 | 2.826602
191.2569 | -0.4150107 | 2.826554
191.2539 | -0.4150065 | 2.826507
191.251 | -0.4150023 | 2.82646
191.248 | -0.4149981 | 2.826412
191.2451 | -0.414994 | 2.826365
191.2421 | -0.4149898 | 2.826318
191.2392 | -0.4149856 | 2.82627
191.2362 | -0.4149814 | 2.826223
191.2333 | -0.4149772 | 2.826176
191.2303 | -0.414973 | 2.826128
191.2274 | -0.4149689 | 2.826081
191.2244 | -0.4149647 | 2.826034
191.2215 | -0.4149605 | 2.825986
191.2186 | -0.4149563 | 2.825939
191.2156 | -0.4149521 | 2.825892
191.2127 | -0.4149479 | 2.825844
191.2097 | -0.4149437 | 2.825797
191.2068 | -0.4149396 | 2.825749
191.2038 | -0.4149354 | 2.825702
191.2009 | -0.4149312 | 2.825655
191.1979 | -0.414927 | 2.825607
191.195 | -0.4149228 | 2.82556
191.192 | -0.4149186 | 2.825513
191.1891 | -0.4149144 | 2.825465
191.1861 | -0.4149102 | 2.825418
191.1832 | -0.414906 | 2.825371
191.1802 | -0.4149018 | 2.825323
191.1773 | -0.4148976 | 2.825276
191.1743 | -0.4148935 | 2.825229
191.1714 | -0.4148893 | 2.825181
191.1684 | -0.4148851 | 2.825134
191.1655 | -0.4148809 | 2.825087
191.1625 | -0.4148767 | 2.825039
191.1596 | -0.4148725 | 2.824992
191.1566 | -0.4148683 | 2.824945
191.1537 | -0.4148641 | 2.824897
191.1507 | -0.4148599 | 2.82485
191.1478 | -0.4148557 | 2.824803
191.1449 | -0.4148515 | 2.824755
191.1419 | -0.4148473 | 2.824708
191.139 | -0.4148431 | 2.824661
191.136 | -0.4148389 | 2.824614
191.1331 | -0.4148347 | 2.824566
191.1301 | -0.4148305 | 2.824519
191.1272 | -0.4148263 | 2.824472
191.1242 | -0.4148221 | 2.824424
191.1213 | -0.4148179 | 2.824377
191.1183 | -0.4148137 | 2.82433
191.1154 | -0.4148094 | 2.824282
191.1124 | -0.4148052 | 2.824235
191.1095 | -0.414801 | 2.824188
191.1065 | -0.4147968 | 2.82414
191.1036 | -0.4147926 | 2.824093
191.1007 | -0.4147884 | 2.824046
191.0977 | -0.4147842 | 2.823998
191.0948 | -0.41478 | 2.823951
191.0918 | -0.4147758 | 2.823904
191.0889 | -0.4147716 | 2.823856
191.0859 | -0.4147674 | 2.823809
191.083 | -0.4147631 | 2.823762
191.08 | -0.4147589 | 2.823715
191.0771 | -0.4147547 | 2.823667
191.0742 | -0.4147505 | 2.82362
191.0712 | -0.4147463 | 2.823573
191.0683 | -0.4147421 | 2.823525
191.0653 | -0.4147379 | 2.823478
191.0624 | -0.4147336 | 2.823431
191.0594 | -0.4147294 | 2.823383
191.0565 | -0.4147252 | 2.823336
191.0535 | -0.414721 | 2.823289
191.0506 | -0.4147168 | 2.823242
191.0477 | -0.4147126 | 2.823194
191.0447 | -0.4147083 | 2.823147
191.0418 | -0.4147041 | 2.8231
191.0388 | -0.4146999 | 2.823052
191.0359 | -0.4146957 | 2.823005
191.0329 | -0.4146915 | 2.822958
191.03 | -0.4146872 | 2.822911
191.027 | -0.414683 | 2.822863
191.0241 | -0.4146788 | 2.822816
191.0212 | -0.4146746 | 2.822769
191.0182 | -0.4146703 | 2.822721
191.0153 | -0.4146661 | 2.822674
191.0123 | -0.4146619 | 2.822627
191.0094 | -0.4146577 | 2.82258
191.0064 | -0.4146534 | 2.822532
191.0035 | -0.4146492 | 2.822485
191.0006 | -0.414645 | 2.822438
190.9976 | -0.4146408 | 2.82239
190.9947 | -0.4146365 | 2.822343
190.9917 | -0.4146323 | 2.822296
190.9888 | -0.4146281 | 2.822249
190.9859 | -0.4146238 | 2.822201
190.9829 | -0.4146196 | 2.822154
190.98 | -0.4146154 | 2.822107
190.977 | -0.4146111 | 2.822059
190.9741 | -0.4146069 | 2.822012
190.9711 | -0.4146027 | 2.821965
190.9682 | -0.4145984 | 2.821918
190.9653 | -0.4145942 | 2.82187
190.9623 | -0.41459 | 2.821823
190.9594 | -0.4145857 | 2.821776
190.9564 | -0.4145815 | 2.821729
190.9535 | -0.4145773 | 2.821681
190.9506 | -0.414573 | 2.821634
190.9476 | -0.4145688 | 2.821587
190.9447 | -0.4145646 | 2.82154
190.9417 | -0.4145603 | 2.821492
190.9388 | -0.4145561 | 2.821445
190.9359 | -0.4145518 | 2.821398
190.9329 | -0.4145476 | 2.82135
190.93 | -0.4145434 | 2.821303
190.927 | -0.4145391 | 2.821256
190.9241 | -0.4145349 | 2.821209
190.9212 | -0.4145306 | 2.821161
190.9182 | -0.4145264 | 2.821114
190.9153 | -0.4145221 | 2.821067
190.9123 | -0.4145179 | 2.82102
190.9094 | -0.4145136 | 2.820972
190.9065 | -0.4145094 | 2.820925
190.9035 | -0.4145052 | 2.820878
190.9006 | -0.4145009 | 2.820831
190.8976 | -0.4144967 | 2.820783
190.8947 | -0.4144924 | 2.820736
190.8918 | -0.4144882 | 2.820689
190.8888 | -0.4144839 | 2.820642
190.8859 | -0.4144797 | 2.820594
190.8829 | -0.4144754 | 2.820547
190.88 | -0.4144712 | 2.8205
190.8771 | -0.4144669 | 2.820453
190.8741 | -0.4144627 | 2.820406
190.8712 | -0.4144584 | 2.820358
190.8682 | -0.4144542 | 2.820311
190.8653 | -0.4144499 | 2.820264
190.8624 | -0.4144457 | 2.820217
190.8594 | -0.4144414 | 2.820169
190.8565 | -0.4144371 | 2.820122
190.8536 | -0.4144329 | 2.820075
190.8506 | -0.4144286 | 2.820028
190.8477 | -0.4144244 | 2.81998
190.8447 | -0.4144201 | 2.819933
190.8418 | -0.4144159 | 2.819886
190.8389 | -0.4144116 | 2.819839
190.8359 | -0.4144073 | 2.819791
190.833 | -0.4144031 | 2.819744
190.8301 | -0.4143988 | 2.819697
190.8271 | -0.4143946 | 2.81965
190.8242 | -0.4143903 | 2.819603
190.8212 | -0.414386 | 2.819555
190.8183 | -0.4143818 | 2.819508
190.8154 | -0.4143775 | 2.819461
190.8124 | -0.4143732 | 2.819414
190.8095 | -0.414369 | 2.819366
190.8066 | -0.4143647 | 2.819319
190.8036 | -0.4143605 | 2.819272
190.8007 | -0.4143562 | 2.819225
190.7978 | -0.4143519 | 2.819178
190.7948 | -0.4143477 | 2.81913
190.7919 | -0.4143434 | 2.819083
190.7889 | -0.4143391 | 2.819036
190.786 | -0.4143348 | 2.818989
190.7831 | -0.4143306 | 2.818942
190.7801 | -0.4143263 | 2.818894
190.7772 | -0.414322 | 2.818847
190.7743 | -0.4143178 | 2.8188
190.7713 | -0.4143135 | 2.818753
190.7684 | -0.4143092 | 2.818705
190.7655 | -0.414305 | 2.818658
190.7625 | -0.4143007 | 2.818611
190.7596 | -0.4142964 | 2.818564
190.7567 | -0.4142921 | 2.818517
190.7537 | -0.4142879 | 2.818469
190.7508 | -0.4142836 | 2.818422
190.7479 | -0.4142793 | 2.818375
190.7449 | -0.414275 | 2.818328
190.742 | -0.4142708 | 2.818281
190.739 | -0.4142665 | 2.818233
190.7361 | -0.4142622 | 2.818186
190.7332 | -0.4142579 | 2.818139
190.7302 | -0.4142536 | 2.818092
190.7273 | -0.4142494 | 2.818045
190.7244 | -0.4142451 | 2.817997
190.7214 | -0.4142408 | 2.81795
190.7185 | -0.4142365 | 2.817903
190.7156 | -0.4142322 | 2.817856
190.7126 | -0.414228 | 2.817809
190.7097 | -0.4142237 | 2.817762
190.7068 | -0.4142194 | 2.817714
190.7038 | -0.4142151 | 2.817667
190.7009 | -0.4142108 | 2.81762
190.698 | -0.4142065 | 2.817573
190.695 | -0.4142022 | 2.817526
190.6921 | -0.414198 | 2.817478
190.6892 | -0.4141937 | 2.817431
190.6862 | -0.4141894 | 2.817384
190.6833 | -0.4141851 | 2.817337
190.6804 | -0.4141808 | 2.81729
190.6774 | -0.4141765 | 2.817242
190.6745 | -0.4141722 | 2.817195
190.6716 | -0.4141679 | 2.817148
190.6687 | -0.4141636 | 2.817101
190.6657 | -0.4141594 | 2.817054
190.6628 | -0.4141551 | 2.817007
190.6599 | -0.4141508 | 2.816959
190.6569 | -0.4141465 | 2.816912
190.654 | -0.4141422 | 2.816865
190.6511 | -0.4141379 | 2.816818
190.6481 | -0.4141336 | 2.816771
190.6452 | -0.4141293 | 2.816724
190.6423 | -0.414125 | 2.816676
190.6393 | -0.4141207 | 2.816629
190.6364 | -0.4141164 | 2.816582
190.6335 | -0.4141121 | 2.816535
190.6305 | -0.4141078 | 2.816488
190.6276 | -0.4141035 | 2.816441
190.6247 | -0.4140992 | 2.816393
190.6217 | -0.4140949 | 2.816346
190.6188 | -0.4140906 | 2.816299
190.6159 | -0.4140863 | 2.816252
190.613 | -0.414082 | 2.816205
190.61 | -0.4140777 | 2.816158
190.6071 | -0.4140734 | 2.81611
190.6042 | -0.4140691 | 2.816063
190.6012 | -0.4140648 | 2.816016
190.5983 | -0.4140605 | 2.815969
190.5954 | -0.4140562 | 2.815922
190.5924 | -0.4140519 | 2.815875
190.5895 | -0.4140476 | 2.815828
190.5866 | -0.4140433 | 2.81578
190.5837 | -0.414039 | 2.815733
190.5807 | -0.4140347 | 2.815686
190.5778 | -0.4140304 | 2.815639
190.5749 | -0.4140261 | 2.815592
190.5719 | -0.4140217 | 2.815545
190.569 | -0.4140174 | 2.815498
190.5661 | -0.4140131 | 2.81545
190.5631 | -0.4140088 | 2.815403
190.5602 | -0.4140045 | 2.815356
190.5573 | -0.4140002 | 2.815309
190.5544 | -0.4139959 | 2.815262
190.5514 | -0.4139916 | 2.815215
190.5485 | -0.4139873 | 2.815168
190.5456 | -0.4139829 | 2.81512
190.5426 | -0.4139786 | 2.815073
190.5397 | -0.4139743 | 2.815026
190.5368 | -0.41397 | 2.814979
190.5339 | -0.4139657 | 2.814932
190.5309 | -0.4139614 | 2.814885
190.528 | -0.413957 | 2.814838
190.5251 | -0.4139527 | 2.81479
190.5222 | -0.4139484 | 2.814743
190.5192 | -0.4139441 | 2.814696
190.5163 | -0.4139398 | 2.814649
190.5134 | -0.4139354 | 2.814602
190.5104 | -0.4139311 | 2.814555
190.5075 | -0.4139268 | 2.814508
190.5046 | -0.4139225 | 2.814461
190.5017 | -0.4139182 | 2.814413
190.4987 | -0.4139138 | 2.814366
190.4958 | -0.4139095 | 2.814319
190.4929 | -0.4139052 | 2.814272
190.49 | -0.4139009 | 2.814225
190.487 | -0.4138965 | 2.814178
190.4841 | -0.4138922 | 2.814131
190.4812 | -0.4138879 | 2.814084
190.4782 | -0.4138836 | 2.814036
190.4753 | -0.4138792 | 2.813989
190.4724 | -0.4138749 | 2.813942
190.4695 | -0.4138706 | 2.813895
190.4665 | -0.4138663 | 2.813848
190.4636 | -0.4138619 | 2.813801
190.4607 | -0.4138576 | 2.813754
190.4578 | -0.4138533 | 2.813707
190.4548 | -0.4138489 | 2.81366
190.4519 | -0.4138446 | 2.813612
190.449 | -0.4138403 | 2.813565
190.4461 | -0.4138359 | 2.813518
190.4431 | -0.4138316 | 2.813471
190.4402 | -0.4138273 | 2.813424
190.4373 | -0.4138229 | 2.813377
190.4344 | -0.4138186 | 2.81333
190.4314 | -0.4138143 | 2.813283
190.4285 | -0.4138099 | 2.813236
190.4256 | -0.4138056 | 2.813189
190.4227 | -0.4138013 | 2.813141
190.4197 | -0.4137969 | 2.813094
190.4168 | -0.4137926 | 2.813047
190.4139 | -0.4137882 | 2.813
190.411 | -0.4137839 | 2.812953
190.408 | -0.4137796 | 2.812906
190.4051 | -0.4137752 | 2.812859
190.4022 | -0.4137709 | 2.812812
190.3993 | -0.4137665 | 2.812765
190.3963 | -0.4137622 | 2.812718
190.3934 | -0.4137579 | 2.812671
190.3905 | -0.4137535 | 2.812623
190.3876 | -0.4137492 | 2.812576
190.3847 | -0.4137448 | 2.812529
190.3817 | -0.4137405 | 2.812482
190.3788 | -0.4137361 | 2.812435
190.3759 | -0.4137318 | 2.812388
190.373 | -0.4137274 | 2.812341
190.37 | -0.4137231 | 2.812294
190.3671 | -0.4137188 | 2.812247
190.3642 | -0.4137144 | 2.8122
190.3613 | -0.4137101 | 2.812153
190.3583 | -0.4137057 | 2.812106
190.3554 | -0.4137014 | 2.812058
190.3525 | -0.413697 | 2.812011
190.3496 | -0.4136927 | 2.811964
190.3467 | -0.4136883 | 2.811917
190.3437 | -0.413684 | 2.81187
190.3408 | -0.4136796 | 2.811823
190.3379 | -0.4136752 | 2.811776
190.335 | -0.4136709 | 2.811729
190.332 | -0.4136665 | 2.811682
190.3291 | -0.4136622 | 2.811635
190.3262 | -0.4136578 | 2.811588
190.3233 | -0.4136535 | 2.811541
190.3204 | -0.4136491 | 2.811494
190.3174 | -0.4136448 | 2.811447
190.3145 | -0.4136404 | 2.811399
190.3116 | -0.4136361 | 2.811352
190.3087 | -0.4136317 | 2.811305
190.3058 | -0.4136273 | 2.811258
190.3028 | -0.413623 | 2.811211
190.2999 | -0.4136186 | 2.811164
190.297 | -0.4136143 | 2.811117
190.2941 | -0.4136099 | 2.81107
190.2911 | -0.4136055 | 2.811023
190.2882 | -0.4136012 | 2.810976
190.2853 | -0.4135968 | 2.810929
190.2824 | -0.4135924 | 2.810882
190.2795 | -0.4135881 | 2.810835
190.2765 | -0.4135837 | 2.810788
190.2736 | -0.4135794 | 2.810741
190.2707 | -0.413575 | 2.810694
190.2678 | -0.4135706 | 2.810647
190.2649 | -0.4135663 | 2.810599
190.2619 | -0.4135619 | 2.810552
190.259 | -0.4135575 | 2.810505
190.2561 | -0.4135532 | 2.810458
190.2532 | -0.4135488 | 2.810411
190.2503 | -0.4135444 | 2.810364
190.2473 | -0.41354 | 2.810317
190.2444 | -0.4135357 | 2.81027
190.2415 | -0.4135313 | 2.810223
190.2386 | -0.4135269 | 2.810176
190.2357 | -0.4135226 | 2.810129
190.2328 | -0.4135182 | 2.810082
190.2298 | -0.4135138 | 2.810035
190.2269 | -0.4135094 | 2.809988
190.224 | -0.4135051 | 2.809941
190.2211 | -0.4135007 | 2.809894
190.2182 | -0.4134963 | 2.809847
190.2152 | -0.4134919 | 2.8098
190.2123 | -0.4134876 | 2.809753
190.2094 | -0.4134832 | 2.809706
190.2065 | -0.4134788 | 2.809659
190.2036 | -0.4134744 | 2.809612
190.2007 | -0.4134701 | 2.809565
190.1977 | -0.4134657 | 2.809518
190.1948 | -0.4134613 | 2.809471
190.1919 | -0.4134569 | 2.809424
190.189 | -0.4134525 | 2.809377
190.1861 | -0.4134482 | 2.80933
190.1831 | -0.4134438 | 2.809282
190.1802 | -0.4134394 | 2.809235
190.1773 | -0.413435 | 2.809188
190.1744 | -0.4134306 | 2.809141
190.1715 | -0.4134263 | 2.809094
190.1686 | -0.4134219 | 2.809047
190.1656 | -0.4134175 | 2.809
190.1627 | -0.4134131 | 2.808953
190.1598 | -0.4134087 | 2.808906
190.1569 | -0.4134043 | 2.808859
190.154 | -0.4133999 | 2.808812
190.1511 | -0.4133956 | 2.808765
190.1481 | -0.4133912 | 2.808718
190.1452 | -0.4133868 | 2.808671
190.1423 | -0.4133824 | 2.808624
190.1394 | -0.413378 | 2.808577
190.1365 | -0.4133736 | 2.80853
190.1336 | -0.4133692 | 2.808483
190.1306 | -0.4133648 | 2.808436
190.1277 | -0.4133604 | 2.808389
190.1248 | -0.413356 | 2.808342
190.1219 | -0.4133517 | 2.808295
190.119 | -0.4133473 | 2.808248
190.1161 | -0.4133429 | 2.808201
190.1132 | -0.4133385 | 2.808154
190.1102 | -0.4133341 | 2.808107
190.1073 | -0.4133297 | 2.80806
190.1044 | -0.4133253 | 2.808013
190.1015 | -0.4133209 | 2.807966
190.0986 | -0.4133165 | 2.807919
190.0957 | -0.4133121 | 2.807872
190.0928 | -0.4133077 | 2.807825
190.0898 | -0.4133033 | 2.807778
190.0869 | -0.4132989 | 2.807731
190.084 | -0.4132945 | 2.807684
190.0811 | -0.4132901 | 2.807637
190.0782 | -0.4132857 | 2.80759
190.0753 | -0.4132813 | 2.807543
190.0724 | -0.4132769 | 2.807496
190.0694 | -0.4132725 | 2.807449
190.0665 | -0.4132681 | 2.807402
190.0636 | -0.4132637 | 2.807355
190.0607 | -0.4132593 | 2.807308
190.0578 | -0.4132549 | 2.807261
190.0549 | -0.4132505 | 2.807214
190.052 | -0.4132461 | 2.807167
190.049 | -0.4132417 | 2.80712
190.0461 | -0.4132373 | 2.807073
190.0432 | -0.4132328 | 2.807026
190.0403 | -0.4132284 | 2.806979
190.0374 | -0.413224 | 2.806932
190.0345 | -0.4132196 | 2.806886
190.0316 | -0.4132152 | 2.806839
190.0287 | -0.4132108 | 2.806792
190.0257 | -0.4132064 | 2.806745
190.0228 | -0.413202 | 2.806698
190.0199 | -0.4131976 | 2.806651
190.017 | -0.4131932 | 2.806604
190.0141 | -0.4131888 | 2.806557
190.0112 | -0.4131843 | 2.80651
190.0083 | -0.4131799 | 2.806463
190.0054 | -0.4131755 | 2.806416
190.0024 | -0.4131711 | 2.806369
189.9995 | -0.4131667 | 2.806322
189.9966 | -0.4131623 | 2.806275
189.9937 | -0.4131578 | 2.806228
189.9908 | -0.4131534 | 2.806181
189.9879 | -0.413149 | 2.806134
189.985 | -0.4131446 | 2.806087
189.9821 | -0.4131402 | 2.80604
189.9792 | -0.4131358 | 2.805993
189.9762 | -0.4131313 | 2.805946
189.9733 | -0.4131269 | 2.805899
189.9704 | -0.4131225 | 2.805852
189.9675 | -0.4131181 | 2.805805
189.9646 | -0.4131137 | 2.805758
189.9617 | -0.4131092 | 2.805711
189.9588 | -0.4131048 | 2.805664
189.9559 | -0.4131004 | 2.805617
189.953 | -0.413096 | 2.805571
189.95 | -0.4130915 | 2.805524
189.9471 | -0.4130871 | 2.805477
189.9442 | -0.4130827 | 2.80543
189.9413 | -0.4130783 | 2.805383
189.9384 | -0.4130738 | 2.805336
189.9355 | -0.4130694 | 2.805289
189.9326 | -0.413065 | 2.805242
189.9297 | -0.4130606 | 2.805195
189.9268 | -0.4130561 | 2.805148
189.9239 | -0.4130517 | 2.805101
189.921 | -0.4130473 | 2.805054
189.918 | -0.4130428 | 2.805007
189.9151 | -0.4130384 | 2.80496
189.9122 | -0.413034 | 2.804913
189.9093 | -0.4130296 | 2.804866
189.9064 | -0.4130251 | 2.804819
189.9035 | -0.4130207 | 2.804773
189.9006 | -0.4130163 | 2.804726
189.8977 | -0.4130118 | 2.804679
189.8948 | -0.4130074 | 2.804632
189.8919 | -0.413003 | 2.804585
189.889 | -0.4129985 | 2.804538
189.886 | -0.4129941 | 2.804491
189.8831 | -0.4129896 | 2.804444
189.8802 | -0.4129852 | 2.804397
189.8773 | -0.4129808 | 2.80435
189.8744 | -0.4129763 | 2.804303
189.8715 | -0.4129719 | 2.804256
189.8686 | -0.4129675 | 2.804209
189.8657 | -0.412963 | 2.804162
189.8628 | -0.4129586 | 2.804116
189.8599 | -0.4129541 | 2.804069
189.857 | -0.4129497 | 2.804022
189.8541 | -0.4129453 | 2.803975
189.8512 | -0.4129408 | 2.803928
189.8482 | -0.4129364 | 2.803881
189.8453 | -0.4129319 | 2.803834
189.8424 | -0.4129275 | 2.803787
189.8395 | -0.412923 | 2.80374
189.8366 | -0.4129186 | 2.803693
189.8337 | -0.4129142 | 2.803646
189.8308 | -0.4129097 | 2.803599
189.8279 | -0.4129053 | 2.803553
189.825 | -0.4129008 | 2.803506
189.8221 | -0.4128964 | 2.803459
189.8192 | -0.4128919 | 2.803412
189.8163 | -0.4128875 | 2.803365
189.8134 | -0.412883 | 2.803318
189.8105 | -0.4128786 | 2.803271
189.8076 | -0.4128741 | 2.803224
189.8047 | -0.4128697 | 2.803177
189.8017 | -0.4128652 | 2.80313
189.7988 | -0.4128608 | 2.803083
189.7959 | -0.4128563 | 2.803037
189.793 | -0.4128519 | 2.80299
189.7901 | -0.4128474 | 2.802943
189.7872 | -0.412843 | 2.802896
189.7843 | -0.4128385 | 2.802849
189.7814 | -0.412834 | 2.802802
189.7785 | -0.4128296 | 2.802755
189.7756 | -0.4128251 | 2.802708
189.7727 | -0.4128207 | 2.802661
189.7698 | -0.4128162 | 2.802614
189.7669 | -0.4128118 | 2.802568
189.764 | -0.4128073 | 2.802521
189.7611 | -0.4128029 | 2.802474
189.7582 | -0.4127984 | 2.802427
189.7553 | -0.4127939 | 2.80238
189.7524 | -0.4127895 | 2.802333
189.7495 | -0.412785 | 2.802286
189.7466 | -0.4127806 | 2.802239
189.7437 | -0.4127761 | 2.802192
189.7408 | -0.4127716 | 2.802146
189.7378 | -0.4127672 | 2.802099
189.7349 | -0.4127627 | 2.802052
189.732 | -0.4127582 | 2.802005
189.7291 | -0.4127538 | 2.801958
189.7262 | -0.4127493 | 2.801911
189.7233 | -0.4127448 | 2.801864
189.7204 | -0.4127404 | 2.801817
189.7175 | -0.4127359 | 2.801771
189.7146 | -0.4127315 | 2.801724
189.7117 | -0.412727 | 2.801677
189.7088 | -0.4127225 | 2.80163
189.7059 | -0.412718 | 2.801583
189.703 | -0.4127136 | 2.801536
189.7001 | -0.4127091 | 2.801489
189.6972 | -0.4127046 | 2.801442
189.6943 | -0.4127002 | 2.801396
189.6914 | -0.4126957 | 2.801349
189.6885 | -0.4126912 | 2.801302
189.6856 | -0.4126868 | 2.801255
189.6827 | -0.4126823 | 2.801208
189.6798 | -0.4126778 | 2.801161
189.6769 | -0.4126733 | 2.801114
189.674 | -0.4126689 | 2.801068
189.6711 | -0.4126644 | 2.801021
189.6682 | -0.4126599 | 2.800974
189.6653 | -0.4126554 | 2.800927
189.6624 | -0.412651 | 2.80088
189.6595 | -0.4126465 | 2.800833
189.6566 | -0.412642 | 2.800786
189.6537 | -0.4126375 | 2.80074
189.6508 | -0.4126331 | 2.800693
189.6479 | -0.4126286 | 2.800646
189.645 | -0.4126241 | 2.800599
189.6421 | -0.4126196 | 2.800552
189.6392 | -0.4126151 | 2.800505
189.6363 | -0.4126107 | 2.800458
189.6334 | -0.4126062 | 2.800412
189.6305 | -0.4126017 | 2.800365
189.6276 | -0.4125972 | 2.800318
189.6247 | -0.4125927 | 2.800271
189.6218 | -0.4125882 | 2.800224
189.6189 | -0.4125838 | 2.800177
189.616 | -0.4125793 | 2.80013
189.6131 | -0.4125748 | 2.800084
189.6102 | -0.4125703 | 2.800037
189.6073 | -0.4125658 | 2.79999
189.6044 | -0.4125613 | 2.799943
189.6015 | -0.4125568 | 2.799896
189.5986 | -0.4125524 | 2.799849
189.5957 | -0.4125479 | 2.799803
189.5928 | -0.4125434 | 2.799756
189.5899 | -0.4125389 | 2.799709
189.587 | -0.4125344 | 2.799662
189.5841 | -0.4125299 | 2.799615
189.5812 | -0.4125254 | 2.799568
189.5783 | -0.4125209 | 2.799522
189.5754 | -0.4125164 | 2.799475
189.5725 | -0.4125119 | 2.799428
189.5696 | -0.4125075 | 2.799381
189.5667 | -0.412503 | 2.799334
189.5638 | -0.4124985 | 2.799287
189.5609 | -0.412494 | 2.799241
189.558 | -0.4124895 | 2.799194
189.5551 | -0.412485 | 2.799147
189.5522 | -0.4124805 | 2.7991
189.5493 | -0.412476 | 2.799053
189.5464 | -0.4124715 | 2.799006
189.5435 | -0.412467 | 2.79896
189.5406 | -0.4124625 | 2.798913
189.5377 | -0.412458 | 2.798866
189.5348 | -0.4124535 | 2.798819
189.5319 | -0.412449 | 2.798772
189.529 | -0.4124445 | 2.798726
189.5261 | -0.41244 | 2.798679
189.5232 | -0.4124355 | 2.798632
189.5203 | -0.412431 | 2.798585
189.5174 | -0.4124265 | 2.798538
189.5145 | -0.412422 | 2.798491
189.5116 | -0.4124175 | 2.798445
189.5087 | -0.412413 | 2.798398
189.5058 | -0.4124085 | 2.798351
189.5029 | -0.412404 | 2.798304
189.5 | -0.4123995 | 2.798257
189.4972 | -0.412395 | 2.798211
189.4943 | -0.4123905 | 2.798164
189.4914 | -0.412386 | 2.798117
189.4885 | -0.4123815 | 2.79807
189.4856 | -0.4123769 | 2.798023
189.4827 | -0.4123724 | 2.797977
189.4798 | -0.4123679 | 2.79793
189.4769 | -0.4123634 | 2.797883
189.474 | -0.4123589 | 2.797836
189.4711 | -0.4123544 | 2.797789
189.4682 | -0.4123499 | 2.797743
189.4653 | -0.4123454 | 2.797696
189.4624 | -0.4123409 | 2.797649
189.4595 | -0.4123364 | 2.797602
189.4566 | -0.4123318 | 2.797555
189.4537 | -0.4123273 | 2.797509
189.4508 | -0.4123228 | 2.797462
189.4479 | -0.4123183 | 2.797415
189.445 | -0.4123138 | 2.797368
189.4421 | -0.4123093 | 2.797321
189.4392 | -0.4123048 | 2.797275
189.4363 | -0.4123002 | 2.797228
189.4335 | -0.4122957 | 2.797181
189.4306 | -0.4122912 | 2.797134
189.4277 | -0.4122867 | 2.797088
189.4248 | -0.4122822 | 2.797041
189.4219 | -0.4122776 | 2.796994
189.419 | -0.4122731 | 2.796947
189.4161 | -0.4122686 | 2.7969
189.4132 | -0.4122641 | 2.796854
189.4103 | -0.4122596 | 2.796807
189.4074 | -0.412255 | 2.79676
189.4045 | -0.4122505 | 2.796713
189.4016 | -0.412246 | 2.796667
189.3987 | -0.4122415 | 2.79662
189.3958 | -0.412237 | 2.796573
189.3929 | -0.4122324 | 2.796526
189.3901 | -0.4122279 | 2.796479
189.3872 | -0.4122234 | 2.796433
189.3843 | -0.4122189 | 2.796386
189.3814 | -0.4122143 | 2.796339
189.3785 | -0.4122098 | 2.796292
189.3756 | -0.4122053 | 2.796246
189.3727 | -0.4122007 | 2.796199
189.3698 | -0.4121962 | 2.796152
189.3669 | -0.4121917 | 2.796105
189.364 | -0.4121872 | 2.796059
189.3611 | -0.4121826 | 2.796012
189.3582 | -0.4121781 | 2.795965
189.3553 | -0.4121736 | 2.795918
189.3524 | -0.412169 | 2.795871
189.3496 | -0.4121645 | 2.795825
189.3467 | -0.41216 | 2.795778
189.3438 | -0.4121554 | 2.795731
189.3409 | -0.4121509 | 2.795684
189.338 | -0.4121464 | 2.795638
189.3351 | -0.4121418 | 2.795591
189.3322 | -0.4121373 | 2.795544
189.3293 | -0.4121328 | 2.795497
189.3264 | -0.4121282 | 2.795451
189.3235 | -0.4121237 | 2.795404
189.3206 | -0.4121192 | 2.795357
189.3178 | -0.4121146 | 2.79531
189.3149 | -0.4121101 | 2.795264
189.312 | -0.4121055 | 2.795217
189.3091 | -0.412101 | 2.79517
189.3062 | -0.4120965 | 2.795123
189.3033 | -0.4120919 | 2.795077
189.3004 | -0.4120874 | 2.79503
189.2975 | -0.4120829 | 2.794983
189.2946 | -0.4120783 | 2.794936
189.2917 | -0.4120738 | 2.79489
189.2888 | -0.4120692 | 2.794843
189.286 | -0.4120647 | 2.794796
189.2831 | -0.4120601 | 2.794749
189.2802 | -0.4120556 | 2.794703
189.2773 | -0.412051 | 2.794656
189.2744 | -0.4120465 | 2.794609
189.2715 | -0.412042 | 2.794563
189.2686 | -0.4120374 | 2.794516
189.2657 | -0.4120329 | 2.794469
189.2628 | -0.4120283 | 2.794422
189.26 | -0.4120238 | 2.794376
189.2571 | -0.4120192 | 2.794329
189.2542 | -0.4120147 | 2.794282
189.2513 | -0.4120101 | 2.794235
189.2484 | -0.4120056 | 2.794189
189.2455 | -0.412001 | 2.794142
189.2426 | -0.4119965 | 2.794095
189.2397 | -0.4119919 | 2.794049
189.2368 | -0.4119874 | 2.794002
189.234 | -0.4119828 | 2.793955
189.2311 | -0.4119783 | 2.793908
189.2282 | -0.4119737 | 2.793862
189.2253 | -0.4119692 | 2.793815
189.2224 | -0.4119646 | 2.793768
189.2195 | -0.4119601 | 2.793721
189.2166 | -0.4119555 | 2.793675
189.2137 | -0.4119509 | 2.793628
189.2109 | -0.4119464 | 2.793581
189.208 | -0.4119418 | 2.793535
189.2051 | -0.4119373 | 2.793488
189.2022 | -0.4119327 | 2.793441
189.1993 | -0.4119282 | 2.793394
189.1964 | -0.4119236 | 2.793348
189.1935 | -0.411919 | 2.793301
189.1906 | -0.4119145 | 2.793254
189.1878 | -0.4119099 | 2.793208
189.1849 | -0.4119054 | 2.793161
189.182 | -0.4119008 | 2.793114
189.1791 | -0.4118962 | 2.793067
189.1762 | -0.4118917 | 2.793021
189.1733 | -0.4118871 | 2.792974
189.1704 | -0.4118825 | 2.792927
189.1676 | -0.411878 | 2.792881
189.1647 | -0.4118734 | 2.792834
189.1618 | -0.4118689 | 2.792787
189.1589 | -0.4118643 | 2.792741
189.156 | -0.4118597 | 2.792694
189.1531 | -0.4118552 | 2.792647
189.1502 | -0.4118506 | 2.7926
189.1473 | -0.411846 | 2.792554
189.1445 | -0.4118415 | 2.792507
189.1416 | -0.4118369 | 2.79246
189.1387 | -0.4118323 | 2.792414
189.1358 | -0.4118278 | 2.792367
189.1329 | -0.4118232 | 2.79232
189.13 | -0.4118186 | 2.792274
189.1272 | -0.411814 | 2.792227
189.1243 | -0.4118095 | 2.79218
189.1214 | -0.4118049 | 2.792134
189.1185 | -0.4118003 | 2.792087
189.1156 | -0.4117958 | 2.79204
189.1127 | -0.4117912 | 2.791993
189.1098 | -0.4117866 | 2.791947
189.107 | -0.411782 | 2.7919
189.1041 | -0.4117775 | 2.791853
189.1012 | -0.4117729 | 2.791807
189.0983 | -0.4117683 | 2.79176
189.0954 | -0.4117637 | 2.791713
189.0925 | -0.4117592 | 2.791667
189.0897 | -0.4117546 | 2.79162
189.0868 | -0.41175 | 2.791573
189.0839 | -0.4117454 | 2.791527
189.081 | -0.4117408 | 2.79148
189.0781 | -0.4117363 | 2.791433
189.0752 | -0.4117317 | 2.791387
189.0724 | -0.4117271 | 2.79134
189.0695 | -0.4117225 | 2.791293
189.0666 | -0.4117179 | 2.791247
189.0637 | -0.4117134 | 2.7912
189.0608 | -0.4117088 | 2.791153
189.0579 | -0.4117042 | 2.791107
189.0551 | -0.4116996 | 2.79106
189.0522 | -0.411695 | 2.791013
189.0493 | -0.4116904 | 2.790967
189.0464 | -0.4116859 | 2.79092
189.0435 | -0.4116813 | 2.790873
189.0406 | -0.4116767 | 2.790827
189.0378 | -0.4116721 | 2.79078
189.0349 | -0.4116675 | 2.790733
189.032 | -0.4116629 | 2.790687
189.0291 | -0.4116583 | 2.79064
189.0262 | -0.4116537 | 2.790593
189.0234 | -0.4116492 | 2.790547
189.0205 | -0.4116446 | 2.7905
189.0176 | -0.41164 | 2.790453
189.0147 | -0.4116354 | 2.790407
189.0118 | -0.4116308 | 2.79036
189.0089 | -0.4116262 | 2.790313
189.0061 | -0.4116216 | 2.790267
189.0032 | -0.411617 | 2.79022
189.0003 | -0.4116124 | 2.790173
188.9974 | -0.4116078 | 2.790127
188.9945 | -0.4116032 | 2.79008
188.9917 | -0.4115986 | 2.790034
188.9888 | -0.411594 | 2.789987
188.9859 | -0.4115895 | 2.78994
188.983 | -0.4115849 | 2.789894
188.9801 | -0.4115803 | 2.789847
188.9773 | -0.4115757 | 2.7898
188.9744 | -0.4115711 | 2.789754
188.9715 | -0.4115665 | 2.789707
188.9686 | -0.4115619 | 2.78966
188.9657 | -0.4115573 | 2.789614
188.9629 | -0.4115527 | 2.789567
188.96 | -0.4115481 | 2.789521
188.9571 | -0.4115435 | 2.789474
188.9542 | -0.4115389 | 2.789427
188.9513 | -0.4115343 | 2.789381
188.9485 | -0.4115297 | 2.789334
188.9456 | -0.4115251 | 2.789287
188.9427 | -0.4115205 | 2.789241
188.9398 | -0.4115159 | 2.789194
188.9369 | -0.4115113 | 2.789147
188.9341 | -0.4115067 | 2.789101
188.9312 | -0.411502 | 2.789054
188.9283 | -0.4114974 | 2.789008
188.9254 | -0.4114928 | 2.788961
188.9225 | -0.4114882 | 2.788914
188.9197 | -0.4114836 | 2.788868
188.9168 | -0.411479 | 2.788821
188.9139 | -0.4114744 | 2.788774
188.911 | -0.4114698 | 2.788728
188.9081 | -0.4114652 | 2.788681
188.9053 | -0.4114606 | 2.788635
188.9024 | -0.411456 | 2.788588
188.8995 | -0.4114514 | 2.788541
188.8966 | -0.4114467 | 2.788495
188.8938 | -0.4114421 | 2.788448
188.8909 | -0.4114375 | 2.788402
188.888 | -0.4114329 | 2.788355
188.8851 | -0.4114283 | 2.788308
188.8822 | -0.4114237 | 2.788262
188.8794 | -0.4114191 | 2.788215
188.8765 | -0.4114145 | 2.788168
188.8736 | -0.4114098 | 2.788122
188.8707 | -0.4114052 | 2.788075
188.8679 | -0.4114006 | 2.788029
188.865 | -0.411396 | 2.787982
188.8621 | -0.4113914 | 2.787935
188.8592 | -0.4113868 | 2.787889
188.8564 | -0.4113821 | 2.787842
188.8535 | -0.4113775 | 2.787796
188.8506 | -0.4113729 | 2.787749
188.8477 | -0.4113683 | 2.787702
188.8448 | -0.4113637 | 2.787656
188.842 | -0.411359 | 2.787609
188.8391 | -0.4113544 | 2.787563
188.8362 | -0.4113498 | 2.787516
188.8333 | -0.4113452 | 2.787469
188.8305 | -0.4113406 | 2.787423
188.8276 | -0.4113359 | 2.787376
188.8247 | -0.4113313 | 2.78733
188.8218 | -0.4113267 | 2.787283
188.819 | -0.4113221 | 2.787236
188.8161 | -0.4113174 | 2.78719
188.8132 | -0.4113128 | 2.787143
188.8103 | -0.4113082 | 2.787097
188.8075 | -0.4113036 | 2.78705
188.8046 | -0.4112989 | 2.787003
188.8017 | -0.4112943 | 2.786957
188.7988 | -0.4112897 | 2.78691
188.796 | -0.4112851 | 2.786864
188.7931 | -0.4112804 | 2.786817
188.7902 | -0.4112758 | 2.786771
188.7873 | -0.4112712 | 2.786724
188.7845 | -0.4112665 | 2.786677
188.7816 | -0.4112619 | 2.786631
188.7787 | -0.4112573 | 2.786584
188.7758 | -0.4112526 | 2.786538
188.773 | -0.411248 | 2.786491
188.7701 | -0.4112434 | 2.786445
188.7672 | -0.4112387 | 2.786398
188.7643 | -0.4112341 | 2.786351
188.7615 | -0.4112295 | 2.786305
188.7586 | -0.4112248 | 2.786258
188.7557 | -0.4112202 | 2.786212
188.7528 | -0.4112156 | 2.786165
188.75 | -0.4112109 | 2.786119
188.7471 | -0.4112063 | 2.786072
188.7442 | -0.4112017 | 2.786025
188.7414 | -0.411197 | 2.785979
188.7385 | -0.4111924 | 2.785932
188.7356 | -0.4111878 | 2.785886
188.7327 | -0.4111831 | 2.785839
188.7299 | -0.4111785 | 2.785793
188.727 | -0.4111738 | 2.785746
188.7241 | -0.4111692 | 2.785699
188.7212 | -0.4111646 | 2.785653
188.7184 | -0.4111599 | 2.785606
188.7155 | -0.4111553 | 2.78556
188.7126 | -0.4111506 | 2.785513
188.7098 | -0.411146 | 2.785467
188.7069 | -0.4111413 | 2.78542
188.704 | -0.4111367 | 2.785374
188.7011 | -0.4111321 | 2.785327
188.6983 | -0.4111274 | 2.78528
188.6954 | -0.4111228 | 2.785234
188.6925 | -0.4111181 | 2.785187
188.6897 | -0.4111135 | 2.785141
188.6868 | -0.4111088 | 2.785094
188.6839 | -0.4111042 | 2.785048
188.681 | -0.4110995 | 2.785001
188.6782 | -0.4110949 | 2.784955
188.6753 | -0.4110902 | 2.784908
188.6724 | -0.4110856 | 2.784861
188.6696 | -0.4110809 | 2.784815
188.6667 | -0.4110763 | 2.784768
188.6638 | -0.4110716 | 2.784722
188.6609 | -0.411067 | 2.784675
188.6581 | -0.4110623 | 2.784629
188.6552 | -0.4110577 | 2.784582
188.6523 | -0.411053 | 2.784536
188.6495 | -0.4110484 | 2.784489
188.6466 | -0.4110437 | 2.784443
188.6437 | -0.4110391 | 2.784396
188.6408 | -0.4110344 | 2.78435
188.638 | -0.4110297 | 2.784303
188.6351 | -0.4110251 | 2.784256
188.6322 | -0.4110204 | 2.78421
188.6294 | -0.4110158 | 2.784163
188.6265 | -0.4110111 | 2.784117
188.6236 | -0.4110065 | 2.78407
188.6208 | -0.4110018 | 2.784024
188.6179 | -0.4109971 | 2.783977
188.615 | -0.4109925 | 2.783931
188.6121 | -0.4109878 | 2.783884
188.6093 | -0.4109832 | 2.783838
188.6064 | -0.4109785 | 2.783791
188.6035 | -0.4109738 | 2.783745
188.6007 | -0.4109692 | 2.783698
188.5978 | -0.4109645 | 2.783652
188.5949 | -0.4109599 | 2.783605
188.5921 | -0.4109552 | 2.783559
188.5892 | -0.4109505 | 2.783512
188.5863 | -0.4109459 | 2.783466
188.5835 | -0.4109412 | 2.783419
188.5806 | -0.4109365 | 2.783373
188.5777 | -0.4109319 | 2.783326
188.5749 | -0.4109272 | 2.783279
188.572 | -0.4109225 | 2.783233
188.5691 | -0.4109179 | 2.783186
188.5663 | -0.4109132 | 2.78314
188.5634 | -0.4109085 | 2.783093
188.5605 | -0.4109039 | 2.783047
188.5576 | -0.4108992 | 2.783
188.5548 | -0.4108945 | 2.782954
188.5519 | -0.4108899 | 2.782907
188.549 | -0.4108852 | 2.782861
188.5462 | -0.4108805 | 2.782814
188.5433 | -0.4108759 | 2.782768
188.5404 | -0.4108712 | 2.782721
188.5376 | -0.4108665 | 2.782675
188.5347 | -0.4108618 | 2.782628
188.5318 | -0.4108572 | 2.782582
188.529 | -0.4108525 | 2.782535
188.5261 | -0.4108478 | 2.782489
188.5232 | -0.4108431 | 2.782442
188.5204 | -0.4108385 | 2.782396
188.5175 | -0.4108338 | 2.782349
188.5146 | -0.4108291 | 2.782303
188.5118 | -0.4108244 | 2.782256
188.5089 | -0.4108198 | 2.78221
188.506 | -0.4108151 | 2.782163
188.5032 | -0.4108104 | 2.782117
188.5003 | -0.4108057 | 2.78207
188.4974 | -0.410801 | 2.782024
188.4946 | -0.4107964 | 2.781977
188.4917 | -0.4107917 | 2.781931
188.4889 | -0.410787 | 2.781885
188.486 | -0.4107823 | 2.781838
188.4831 | -0.4107776 | 2.781792
188.4803 | -0.410773 | 2.781745
188.4774 | -0.4107683 | 2.781699
188.4745 | -0.4107636 | 2.781652
188.4717 | -0.4107589 | 2.781606
188.4688 | -0.4107542 | 2.781559
188.4659 | -0.4107495 | 2.781513
188.4631 | -0.4107449 | 2.781466
188.4602 | -0.4107402 | 2.78142
188.4573 | -0.4107355 | 2.781373
188.4545 | -0.4107308 | 2.781327
188.4516 | -0.4107261 | 2.78128
188.4487 | -0.4107214 | 2.781234
188.4459 | -0.4107167 | 2.781187
188.443 | -0.410712 | 2.781141
188.4401 | -0.4107074 | 2.781094
188.4373 | -0.4107027 | 2.781048
188.4344 | -0.410698 | 2.781001
188.4316 | -0.4106933 | 2.780955
188.4287 | -0.4106886 | 2.780908
188.4258 | -0.4106839 | 2.780862
188.423 | -0.4106792 | 2.780816
188.4201 | -0.4106745 | 2.780769
188.4172 | -0.4106698 | 2.780723
188.4144 | -0.4106651 | 2.780676
188.4115 | -0.4106604 | 2.78063
188.4087 | -0.4106558 | 2.780583
188.4058 | -0.4106511 | 2.780537
188.4029 | -0.4106464 | 2.78049
188.4001 | -0.4106417 | 2.780444
188.3972 | -0.410637 | 2.780397
188.3943 | -0.4106323 | 2.780351
188.3915 | -0.4106276 | 2.780305
188.3886 | -0.4106229 | 2.780258
188.3857 | -0.4106182 | 2.780212
188.3829 | -0.4106135 | 2.780165
188.38 | -0.4106088 | 2.780119
188.3772 | -0.4106041 | 2.780072
188.3743 | -0.4105994 | 2.780026
188.3714 | -0.4105947 | 2.779979
188.3686 | -0.41059 | 2.779933
188.3657 | -0.4105853 | 2.779886
188.3629 | -0.4105806 | 2.77984
188.36 | -0.4105759 | 2.779794
188.3571 | -0.4105712 | 2.779747
188.3543 | -0.4105665 | 2.779701
188.3514 | -0.4105618 | 2.779654
188.3485 | -0.4105571 | 2.779608
188.3457 | -0.4105524 | 2.779561
188.3428 | -0.4105477 | 2.779515
188.34 | -0.4105429 | 2.779468
188.3371 | -0.4105382 | 2.779422
188.3342 | -0.4105335 | 2.779376
188.3314 | -0.4105288 | 2.779329
188.3285 | -0.4105241 | 2.779283
188.3257 | -0.4105194 | 2.779236
188.3228 | -0.4105147 | 2.77919
188.3199 | -0.41051 | 2.779143
188.3171 | -0.4105053 | 2.779097
188.3142 | -0.4105006 | 2.779051
188.3114 | -0.4104959 | 2.779004
188.3085 | -0.4104912 | 2.778958
188.3056 | -0.4104864 | 2.778911
188.3028 | -0.4104817 | 2.778865
188.2999 | -0.410477 | 2.778818
188.2971 | -0.4104723 | 2.778772
188.2942 | -0.4104676 | 2.778726
188.2913 | -0.4104629 | 2.778679
188.2885 | -0.4104582 | 2.778633
188.2856 | -0.4104534 | 2.778586
188.2828 | -0.4104487 | 2.77854
188.2799 | -0.410444 | 2.778493
188.277 | -0.4104393015 | 2.778447
188.2742 | -0.4104346 | 2.778401
188.2713 | -0.4104299 | 2.778354
188.2685 | -0.4104251 | 2.778308
188.2656 | -0.4104204 | 2.778261
188.2627 | -0.4104157 | 2.778215
188.2599 | -0.410411 | 2.778169
188.257 | -0.4104063 | 2.778122
188.2542 | -0.4104016 | 2.778076
188.2513 | -0.4103968 | 2.778029
188.2485 | -0.4103921 | 2.777983
188.2456 | -0.4103874 | 2.777936
188.2427 | -0.4103827 | 2.77789
188.2399 | -0.4103779 | 2.777844
188.237 | -0.4103732 | 2.777797
188.2342 | -0.4103685 | 2.777751
188.2313 | -0.4103638 | 2.777704
188.2284 | -0.4103591 | 2.777658
188.2256 | -0.4103543 | 2.777612
188.2227 | -0.4103496 | 2.777565
188.2199 | -0.4103449 | 2.777519
188.217 | -0.4103402 | 2.777472
188.2142 | -0.4103354 | 2.777426
188.2113 | -0.4103307 | 2.77738
188.2084 | -0.410326 | 2.777333
188.2056 | -0.4103212 | 2.777287
188.2027 | -0.4103165 | 2.77724
188.1999 | -0.4103118 | 2.777194
188.197 | -0.4103071 | 2.777148
188.1942 | -0.4103023 | 2.777101
188.1913 | -0.4102976 | 2.777055
188.1884 | -0.4102929 | 2.777009
188.1856 | -0.4102881 | 2.776962
188.1827 | -0.4102834 | 2.776916
188.1799 | -0.4102787 | 2.776869
188.177 | -0.4102739 | 2.776823
188.1742 | -0.4102692 | 2.776777
188.1713 | -0.4102645 | 2.77673
188.1685 | -0.4102597 | 2.776684
188.1656 | -0.410255 | 2.776637
188.1627 | -0.4102503 | 2.776591
188.1599 | -0.4102455 | 2.776545
188.157 | -0.4102408 | 2.776498
188.1542 | -0.4102361 | 2.776452
188.1513 | -0.4102313 | 2.776406
188.1485 | -0.4102266 | 2.776359
188.1456 | -0.4102218 | 2.776313
188.1428 | -0.4102171 | 2.776266
188.1399 | -0.4102124 | 2.77622
188.137 | -0.4102076 | 2.776174
188.1342 | -0.4102029 | 2.776127
188.1313 | -0.4101981 | 2.776081
188.1285 | -0.4101934 | 2.776035
188.1256 | -0.4101887 | 2.775988
188.1228 | -0.4101839 | 2.775942
188.1199 | -0.4101792 | 2.775895
188.1171 | -0.4101744 | 2.775849
188.1142 | -0.4101697 | 2.775803
188.1114 | -0.4101649 | 2.775756
188.1085 | -0.4101602 | 2.77571
188.1057 | -0.4101555 | 2.775664
188.1028 | -0.4101507 | 2.775617
188.0999 | -0.410146 | 2.775571
188.0971 | -0.4101412 | 2.775524
188.0942 | -0.4101365 | 2.775478
188.0914 | -0.4101317 | 2.775432
188.0885 | -0.410127 | 2.775385
188.0857 | -0.4101222 | 2.775339
188.0828 | -0.4101175 | 2.775293
188.08 | -0.4101127 | 2.775246
188.0771 | -0.410108 | 2.7752
188.0743 | -0.4101032 | 2.775154
188.0714 | -0.4100985 | 2.775107
188.0686 | -0.4100937 | 2.775061
188.0657 | -0.410089 | 2.775015
188.0629 | -0.4100842 | 2.774968
188.06 | -0.4100795 | 2.774922
188.0571 | -0.4100747 | 2.774876
188.0543 | -0.41007 | 2.774829
188.0514 | -0.4100652 | 2.774783
188.0486 | -0.4100605 | 2.774736
188.0457 | -0.4100557 | 2.77469
188.0429 | -0.4100509 | 2.774644
188.04 | -0.4100462 | 2.774597
188.0372 | -0.4100414 | 2.774551
188.0343 | -0.4100367 | 2.774505
188.0315 | -0.4100319 | 2.774458
188.0286 | -0.4100272 | 2.774412
188.0258 | -0.4100224 | 2.774366
188.0229 | -0.4100176 | 2.774319
188.0201 | -0.4100129 | 2.774273
188.0172 | -0.4100081 | 2.774227
188.0144 | -0.4100034 | 2.77418
188.0115 | -0.4099986 | 2.774134
188.0087 | -0.4099939 | 2.774088
188.0058 | -0.4099891 | 2.774041
188.003 | -0.4099843 | 2.773995
188.0001 | -0.4099796 | 2.773949
187.9973 | -0.4099748 | 2.773902
187.9944 | -0.40997 | 2.773856
187.9916 | -0.4099653 | 2.77381
187.9887 | -0.4099605 | 2.773763
187.9859 | -0.4099557 | 2.773717
187.983 | -0.409951 | 2.773671
187.9802 | -0.4099462 | 2.773624
187.9773 | -0.4099414 | 2.773578
187.9745 | -0.4099367 | 2.773532
187.9716 | -0.4099319 | 2.773485
187.9688 | -0.4099271 | 2.773439
187.9659 | -0.4099224 | 2.773393
187.9631 | -0.4099176 | 2.773347
187.9602 | -0.4099128 | 2.7733
187.9574 | -0.4099081 | 2.773254
187.9545 | -0.4099033 | 2.773208
187.9517 | -0.4098985 | 2.773161
187.9488 | -0.4098938 | 2.773115
187.946 | -0.409889 | 2.773069
187.9431 | -0.4098842 | 2.773022
187.9403 | -0.4098794 | 2.772976
187.9374 | -0.4098747 | 2.77293
187.9346 | -0.4098699 | 2.772883
187.9317 | -0.4098651 | 2.772837
187.9289 | -0.4098604 | 2.772791
187.926 | -0.4098556 | 2.772744
187.9232 | -0.4098508 | 2.772698
187.9203 | -0.409846 | 2.772652
187.9175 | -0.4098413 | 2.772606
187.9146 | -0.4098365 | 2.772559
187.9118 | -0.4098317 | 2.772513
187.9089 | -0.4098269 | 2.772467
187.9061 | -0.4098221 | 2.77242
187.9032 | -0.4098174 | 2.772374
187.9004 | -0.4098126 | 2.772328
187.8975 | -0.4098078 | 2.772281
187.8947 | -0.409803 | 2.772235
187.8919 | -0.4097983 | 2.772189
187.889 | -0.4097935 | 2.772143
187.8862 | -0.4097887 | 2.772096
187.8833 | -0.4097839 | 2.77205
187.8805 | -0.4097791 | 2.772004
187.8776 | -0.4097743 | 2.771957
187.8748 | -0.4097696 | 2.771911
187.8719 | -0.4097648 | 2.771865
187.8691 | -0.40976 | 2.771819
187.8662 | -0.4097552 | 2.771772
187.8634 | -0.4097504 | 2.771726
187.8605 | -0.4097456 | 2.77168
187.8577 | -0.4097409 | 2.771633
187.8548 | -0.4097361 | 2.771587
187.852 | -0.4097313 | 2.771541
187.8492 | -0.4097265 | 2.771495
187.8463 | -0.4097217 | 2.771448
187.8435 | -0.4097169 | 2.771402
187.8406 | -0.4097121 | 2.771356
187.8378 | -0.4097073 | 2.771309
187.8349 | -0.4097026 | 2.771263
187.8321 | -0.4096978 | 2.771217
187.8292 | -0.409693 | 2.771171
187.8264 | -0.4096882 | 2.771124
187.8235 | -0.4096834 | 2.771078
187.8207 | -0.4096786 | 2.771032
187.8178 | -0.4096738 | 2.770986
187.815 | -0.409669 | 2.770939
187.8122 | -0.4096642 | 2.770893
187.8093 | -0.4096594 | 2.770847
187.8065 | -0.4096546 | 2.7708
187.8036 | -0.4096498 | 2.770754
187.8008 | -0.409645 | 2.770708
187.7979 | -0.4096402 | 2.770662
187.7951 | -0.4096354 | 2.770615
187.7922 | -0.4096307 | 2.770569
187.7894 | -0.4096259 | 2.770523
187.7866 | -0.4096211 | 2.770477
187.7837 | -0.4096163 | 2.77043
187.7809 | -0.4096115 | 2.770384
187.778 | -0.4096067 | 2.770338
187.7752 | -0.4096019 | 2.770292
187.7723 | -0.4095971 | 2.770245
187.7695 | -0.4095923 | 2.770199
187.7666 | -0.4095875 | 2.770153
187.7638 | -0.4095827 | 2.770107
187.761 | -0.4095779 | 2.77006
187.7581 | -0.4095731 | 2.770014
187.7553 | -0.4095683 | 2.769968
187.7524 | -0.4095635 | 2.769922
187.7496 | -0.4095587 | 2.769875
187.7467 | -0.4095538 | 2.769829
187.7439 | -0.409549 | 2.769783
187.7411 | -0.4095442 | 2.769737
187.7382 | -0.4095394 | 2.76969
187.7354 | -0.4095346 | 2.769644
187.7325 | -0.4095298 | 2.769598
187.7297 | -0.409525 | 2.769552
187.7268 | -0.4095202 | 2.769505
187.724 | -0.4095154 | 2.769459
187.7212 | -0.4095106 | 2.769413
187.7183 | -0.4095058 | 2.769367
187.7155 | -0.409501 | 2.76932
187.7126 | -0.4094962 | 2.769274
187.7098 | -0.4094914 | 2.769228
187.707 | -0.4094865 | 2.769182
187.7041 | -0.4094817 | 2.769135
187.7013 | -0.4094769 | 2.769089
187.6984 | -0.4094721 | 2.769043
187.6956 | -0.4094673 | 2.768997
187.6927 | -0.4094625 | 2.76895
187.6899 | -0.4094577 | 2.768904
187.6871 | -0.4094529 | 2.768858
187.6842 | -0.409448 | 2.768812
187.6814 | -0.4094432 | 2.768766
187.6785 | -0.4094384 | 2.768719
187.6757 | -0.4094336 | 2.768673
187.6729 | -0.4094288 | 2.768627
187.67 | -0.409424 | 2.768581
187.6672 | -0.4094192 | 2.768534
187.6643 | -0.4094143 | 2.768488
187.6615 | -0.4094095 | 2.768442
187.6587 | -0.4094047 | 2.768396
187.6558 | -0.4093999 | 2.76835
187.653 | -0.4093951 | 2.768303
187.6501 | -0.4093902 | 2.768257
187.6473 | -0.4093854 | 2.768211
187.6445 | -0.4093806 | 2.768165
187.6416 | -0.4093758 | 2.768118
187.6388 | -0.409371 | 2.768072
187.6359 | -0.4093661 | 2.768026
187.6331 | -0.4093613 | 2.76798
187.6303 | -0.4093565 | 2.767934
187.6274 | -0.4093517 | 2.767887
187.6246 | -0.4093468 | 2.767841
187.6217 | -0.409342 | 2.767795
187.6189 | -0.4093372 | 2.767749
187.6161 | -0.4093324 | 2.767703
187.6132 | -0.4093275 | 2.767656
187.6104 | -0.4093227 | 2.76761
187.6075 | -0.4093179 | 2.767564
187.6047 | -0.4093131 | 2.767518
187.6019 | -0.4093082 | 2.767472
187.599 | -0.4093034 | 2.767425
187.5962 | -0.4092986 | 2.767379
187.5933 | -0.4092938 | 2.767333
187.5905 | -0.4092889 | 2.767287
187.5877 | -0.4092841 | 2.767241
187.5848 | -0.4092793 | 2.767194
187.582 | -0.4092744 | 2.767148
187.5792 | -0.4092696 | 2.767102
187.5763 | -0.4092648 | 2.767056
187.5735 | -0.4092599 | 2.76701
187.5706 | -0.4092551 | 2.766963
187.5678 | -0.4092503 | 2.766917
187.565 | -0.4092454 | 2.766871
187.5621 | -0.4092406 | 2.766825
187.5593 | -0.4092358 | 2.766779
187.5565 | -0.4092309 | 2.766732
187.5536 | -0.4092261 | 2.766686
187.5508 | -0.4092213 | 2.76664
187.5479 | -0.4092164 | 2.766594
187.5451 | -0.4092116 | 2.766548
187.5423 | -0.4092068 | 2.766501
187.5394 | -0.4092019 | 2.766455
187.5366 | -0.4091971 | 2.766409
187.5338 | -0.4091922 | 2.766363
187.5309 | -0.4091874 | 2.766317
187.5281 | -0.4091826 | 2.766271
187.5253 | -0.4091777 | 2.766224
187.5224 | -0.4091729 | 2.766178
187.5196 | -0.409168 | 2.766132
187.5167 | -0.4091632 | 2.766086
187.5139 | -0.4091584 | 2.76604
187.5111 | -0.4091535 | 2.765994
187.5082 | -0.4091487 | 2.765947
187.5054 | -0.4091438 | 2.765901
187.5026 | -0.409139 | 2.765855
187.4997 | -0.4091341 | 2.765809
187.4969 | -0.4091293 | 2.765763
187.4941 | -0.4091245 | 2.765716
187.4912 | -0.4091196 | 2.76567
187.4884 | -0.4091148 | 2.765624
187.4856 | -0.4091099 | 2.765578
187.4827 | -0.4091051 | 2.765532
187.4799 | -0.4091002 | 2.765486
187.477 | -0.4090954 | 2.765439
187.4742 | -0.4090905 | 2.765393
187.4714 | -0.4090857 | 2.765347
187.4685 | -0.4090808 | 2.765301
187.4657 | -0.409076 | 2.765255
187.4629 | -0.4090711 | 2.765209
187.46 | -0.4090663 | 2.765163
187.4572 | -0.4090614 | 2.765116
187.4544 | -0.4090566 | 2.76507
187.4515 | -0.4090517 | 2.765024
187.4487 | -0.4090469 | 2.764978
187.4459 | -0.409042 | 2.764932
187.443 | -0.4090372 | 2.764886
187.4402 | -0.4090323 | 2.764839
187.4374 | -0.4090275 | 2.764793
187.4345 | -0.4090226 | 2.764747
187.4317 | -0.4090178 | 2.764701
187.4289 | -0.4090129 | 2.764655
187.426 | -0.409008 | 2.764609
187.4232 | -0.4090032 | 2.764563
187.4204 | -0.4089983 | 2.764516
187.4175 | -0.4089935 | 2.76447
187.4147 | -0.4089886 | 2.764424
187.4119 | -0.4089838 | 2.764378
187.409 | -0.4089789 | 2.764332
187.4062 | -0.408974 | 2.764286
187.4034 | -0.4089692 | 2.76424
187.4005 | -0.4089643 | 2.764193
187.3977 | -0.4089595 | 2.764147
187.3949 | -0.4089546 | 2.764101
187.392 | -0.4089497 | 2.764055
187.3892 | -0.4089449 | 2.764009
187.3864 | -0.40894 | 2.763963
187.3835 | -0.4089352 | 2.763917
187.3807 | -0.4089303 | 2.763871
187.3779 | -0.4089254 | 2.763824
187.375 | -0.4089206 | 2.763778
187.3722 | -0.4089157 | 2.763732
187.3694 | -0.4089108 | 2.763686
187.3666 | -0.408906 | 2.76364
187.3637 | -0.4089011 | 2.763594
187.3609 | -0.4088962 | 2.763548
187.3581 | -0.4088914 | 2.763501
187.3552 | -0.4088865 | 2.763455
187.3524 | -0.4088816 | 2.763409
187.3496 | -0.4088768 | 2.763363
187.3467 | -0.4088719 | 2.763317
187.3439 | -0.408867 | 2.763271
187.3411 | -0.4088622 | 2.763225
187.3382 | -0.4088573 | 2.763179
187.3354 | -0.4088524 | 2.763133
187.3326 | -0.4088476 | 2.763086
187.3298 | -0.4088427 | 2.76304
187.3269 | -0.4088378 | 2.762994
187.3241 | -0.4088329 | 2.762948
187.3213 | -0.4088281 | 2.762902
187.3184 | -0.4088232 | 2.762856
187.3156 | -0.4088183 | 2.76281
187.3128 | -0.4088134 | 2.762764
187.3099 | -0.4088086 | 2.762718
187.3071 | -0.4088037 | 2.762671
187.3043 | -0.4087988 | 2.762625
187.3015 | -0.4087939 | 2.762579
187.2986 | -0.4087891 | 2.762533
187.2958 | -0.4087842 | 2.762487
187.293 | -0.4087793 | 2.762441
187.2901 | -0.4087744 | 2.762395
187.2873 | -0.4087696 | 2.762349
187.2845 | -0.4087647 | 2.762303
187.2816 | -0.4087598 | 2.762256
187.2788 | -0.4087549 | 2.76221
187.276 | -0.40875 | 2.762164
187.2732 | -0.4087452 | 2.762118
187.2703 | -0.4087403 | 2.762072
187.2675 | -0.4087354 | 2.762026
187.2647 | -0.4087305 | 2.76198
187.2618 | -0.4087256 | 2.761934
187.259 | -0.4087208 | 2.761888
187.2562 | -0.4087159 | 2.761842
187.2534 | -0.408711 | 2.761796
187.2505 | -0.4087061 | 2.761749
187.2477 | -0.4087012 | 2.761703
187.2449 | -0.4086963 | 2.761657
187.2421 | -0.4086915 | 2.761611
187.2392 | -0.4086866 | 2.761565
187.2364 | -0.4086817 | 2.761519
187.2336 | -0.4086768 | 2.761473
187.2307 | -0.4086719 | 2.761427
187.2279 | -0.408667 | 2.761381
187.2251 | -0.4086621 | 2.761335
187.2223 | -0.4086572 | 2.761289
187.2194 | -0.4086524 | 2.761243
187.2166 | -0.4086475 | 2.761196
187.2138 | -0.4086426 | 2.76115
187.211 | -0.4086377 | 2.761104
187.2081 | -0.4086328 | 2.761058
187.2053 | -0.4086279 | 2.761012
187.2025 | -0.408623 | 2.760966
187.1996 | -0.4086181 | 2.76092
187.1968 | -0.4086132 | 2.760874
187.194 | -0.4086083 | 2.760828
187.1912 | -0.4086034 | 2.760782
187.1883 | -0.4085986 | 2.760736
187.1855 | -0.4085937 | 2.76069
187.1827 | -0.4085888 | 2.760644
187.1799 | -0.4085839 | 2.760597
187.177 | -0.408579 | 2.760551
187.1742 | -0.4085741 | 2.760505
187.1714 | -0.4085692 | 2.760459
187.1686 | -0.4085643 | 2.760413
187.1657 | -0.4085594 | 2.760367
187.1629 | -0.4085545 | 2.760321
187.1601 | -0.4085496 | 2.760275
187.1573 | -0.4085447 | 2.760229
187.1544 | -0.4085398 | 2.760183
187.1516 | -0.4085349 | 2.760137
187.1488 | -0.40853 | 2.760091
187.146 | -0.4085251 | 2.760045
187.1431 | -0.4085202 | 2.759999
187.1403 | -0.4085153 | 2.759953
187.1375 | -0.4085104 | 2.759907
187.1347 | -0.4085055 | 2.759861
187.1318 | -0.4085006 | 2.759814
187.129 | -0.4084957 | 2.759768
187.1262 | -0.4084908 | 2.759722
187.1234 | -0.4084859 | 2.759676
187.1205 | -0.408481 | 2.75963
187.1177 | -0.4084761 | 2.759584
187.1149 | -0.4084712 | 2.759538
187.1121 | -0.4084663 | 2.759492
187.1092 | -0.4084614 | 2.759446
187.1064 | -0.4084564 | 2.7594
187.1036 | -0.4084515 | 2.759354
187.1008 | -0.4084466 | 2.759308
187.0979 | -0.4084417 | 2.759262
187.0951 | -0.4084368 | 2.759216
187.0923 | -0.4084319 | 2.75917
187.0895 | -0.408427 | 2.759124
187.0867 | -0.4084221 | 2.759078
187.0838 | -0.4084172 | 2.759032
187.081 | -0.4084123 | 2.758986
187.0782 | -0.4084074 | 2.75894
187.0754 | -0.4084024 | 2.758894
187.0725 | -0.4083975 | 2.758848
187.0697 | -0.4083926 | 2.758802
187.0669 | -0.4083877 | 2.758756
187.0641 | -0.4083828 | 2.75871
187.0612 | -0.4083779 | 2.758663
187.0584 | -0.408373 | 2.758617
187.0556 | -0.4083681 | 2.758571
187.0528 | -0.4083631 | 2.758525
187.05 | -0.4083582 | 2.758479
187.0471 | -0.4083533 | 2.758433
187.0443 | -0.4083484 | 2.758387
187.0415 | -0.4083435 | 2.758341
187.0387 | -0.4083386 | 2.758295
187.0359 | -0.4083336 | 2.758249
187.033 | -0.4083287 | 2.758203
187.0302 | -0.4083238 | 2.758157
187.0274 | -0.4083189 | 2.758111
187.0246 | -0.408314 | 2.758065
187.0217 | -0.408309 | 2.758019
187.0189 | -0.4083041 | 2.757973
187.0161 | -0.4082992 | 2.757927
187.0133 | -0.4082943 | 2.757881
187.0105 | -0.4082894 | 2.757835
187.0076 | -0.4082844 | 2.757789
187.0048 | -0.4082795 | 2.757743
187.002 | -0.4082746 | 2.757697
186.9992 | -0.4082697 | 2.757651
186.9964 | -0.4082647 | 2.757605
186.9935 | -0.4082598 | 2.757559
186.9907 | -0.4082549 | 2.757513
186.9879 | -0.40825 | 2.757467
186.9851 | -0.408245 | 2.757421
186.9823 | -0.4082401 | 2.757375
186.9794 | -0.4082352 | 2.757329
186.9766 | -0.4082303 | 2.757283
186.9738 | -0.4082253 | 2.757237
186.971 | -0.4082204 | 2.757191
186.9682 | -0.4082155 | 2.757145
186.9653 | -0.4082106 | 2.757099
186.9625 | -0.4082056 | 2.757053
186.9597 | -0.4082007 | 2.757007
186.9569 | -0.4081958 | 2.756961
186.9541 | -0.4081908 | 2.756915
186.9512 | -0.4081859 | 2.756869
186.9484 | -0.408181 | 2.756823
186.9456 | -0.408176 | 2.756777
186.9428 | -0.4081711 | 2.756731
186.94 | -0.4081662 | 2.756685
186.9372 | -0.4081612 | 2.756639
186.9343 | -0.4081563 | 2.756593
186.9315 | -0.4081514 | 2.756547
186.9287 | -0.4081464 | 2.756501
186.9259 | -0.4081415 | 2.756455
186.9231 | -0.4081366 | 2.756409
186.9202 | -0.4081316 | 2.756363
186.9174 | -0.4081267 | 2.756317
186.9146 | -0.4081218 | 2.756271
186.9118 | -0.4081168 | 2.756225
186.909 | -0.4081119 | 2.756179
186.9062 | -0.408107 | 2.756133
186.9033 | -0.408102 | 2.756087
186.9005 | -0.4080971 | 2.756041
186.8977 | -0.4080921 | 2.755995
186.8949 | -0.4080872 | 2.755949
186.8921 | -0.4080823 | 2.755903
186.8892 | -0.4080773 | 2.755857
186.8864 | -0.4080724 | 2.755811
186.8836 | -0.4080674 | 2.755766
186.8808 | -0.4080625 | 2.75572
186.878 | -0.4080575 | 2.755674
186.8752 | -0.4080526 | 2.755628
186.8723 | -0.4080477 | 2.755582
186.8695 | -0.4080427 | 2.755536
186.8667 | -0.4080378 | 2.75549
186.8639 | -0.4080328 | 2.755444
186.8611 | -0.4080279 | 2.755398
186.8583 | -0.4080229 | 2.755352
186.8554 | -0.408018 | 2.755306
186.8526 | -0.408013 | 2.75526
186.8498 | -0.4080081 | 2.755214
186.847 | -0.4080032 | 2.755168
186.8442 | -0.4079982 | 2.755122
186.8414 | -0.4079933 | 2.755076
186.8386 | -0.4079883 | 2.75503
186.8357 | -0.4079834 | 2.754984
186.8329 | -0.4079784 | 2.754938
186.8301 | -0.4079735 | 2.754892
186.8273 | -0.4079685 | 2.754846
186.8245 | -0.4079636 | 2.7548
186.8217 | -0.4079586 | 2.754754
186.8188 | -0.4079537 | 2.754708
186.816 | -0.4079487 | 2.754662
186.8132 | -0.4079438 | 2.754617
186.8104 | -0.4079388 | 2.754571
186.8076 | -0.4079338 | 2.754525
186.8048 | -0.4079289 | 2.754479
186.802 | -0.4079239 | 2.754433
186.7991 | -0.407919 | 2.754387
186.7963 | -0.407914 | 2.754341
186.7935 | -0.4079091 | 2.754295
186.7907 | -0.4079041 | 2.754249
186.7879 | -0.4078992 | 2.754203
186.7851 | -0.4078942 | 2.754157
186.7823 | -0.4078892 | 2.754111
186.7794 | -0.4078843 | 2.754065
186.7766 | -0.4078793 | 2.754019
186.7738 | -0.4078744 | 2.753973
186.771 | -0.4078694 | 2.753927
186.7682 | -0.4078645 | 2.753881
186.7654 | -0.4078595 | 2.753836
186.7626 | -0.4078545 | 2.75379
186.7598 | -0.4078496 | 2.753744
186.7569 | -0.4078446 | 2.753698
186.7541 | -0.4078396 | 2.753652
186.7513 | -0.4078347 | 2.753606
186.7485 | -0.4078297 | 2.75356
186.7457 | -0.4078248 | 2.753514
186.7429 | -0.4078198 | 2.753468
186.7401 | -0.4078148 | 2.753422
186.7372 | -0.4078099 | 2.753376
186.7344 | -0.4078049 | 2.75333
186.7316 | -0.4077999 | 2.753284
186.7288 | -0.407795 | 2.753238
186.726 | -0.40779 | 2.753193
186.7232 | -0.407785 | 2.753147
186.7204 | -0.4077801 | 2.753101
186.7176 | -0.4077751 | 2.753055
186.7148 | -0.4077701 | 2.753009
186.7119 | -0.4077652 | 2.752963
186.7091 | -0.4077602 | 2.752917
186.7063 | -0.4077552 | 2.752871
186.7035 | -0.4077503 | 2.752825
186.7007 | -0.4077453 | 2.752779
186.6979 | -0.4077403 | 2.752733
186.6951 | -0.4077354 | 2.752687
186.6923 | -0.4077304 | 2.752642
186.6894 | -0.4077254 | 2.752596
186.6866 | -0.4077204 | 2.75255
186.6838 | -0.4077155 | 2.752504
186.681 | -0.4077105 | 2.752458
186.6782 | -0.4077055 | 2.752412
186.6754 | -0.4077005 | 2.752366
186.6726 | -0.4076956 | 2.75232
186.6698 | -0.4076906 | 2.752274
186.667 | -0.4076856 | 2.752228
186.6642 | -0.4076806 | 2.752183
186.6613 | -0.4076757 | 2.752137
186.6585 | -0.4076707 | 2.752091
186.6557 | -0.4076657 | 2.752045
186.6529 | -0.4076607 | 2.751999
186.6501 | -0.4076558 | 2.751953
186.6473 | -0.4076508 | 2.751907
186.6445 | -0.4076458 | 2.751861
186.6417 | -0.4076408 | 2.751815
186.6389 | -0.4076358 | 2.751769
186.6361 | -0.4076309 | 2.751724
186.6332 | -0.4076259 | 2.751678
186.6304 | -0.4076209 | 2.751632
186.6276 | -0.4076159 | 2.751586
186.6248 | -0.4076109 | 2.75154
186.622 | -0.407606 | 2.751494
186.6192 | -0.407601 | 2.751448
186.6164 | -0.407596 | 2.751402
186.6136 | -0.407591 | 2.751356
186.6108 | -0.407586 | 2.751311
186.608 | -0.407581 | 2.751265
186.6052 | -0.4075761 | 2.751219
186.6023 | -0.4075711 | 2.751173
186.5995 | -0.4075661 | 2.751127
186.5967 | -0.4075611 | 2.751081
186.5939 | -0.4075561 | 2.751035
186.5911 | -0.4075511 | 2.750989
186.5883 | -0.4075461 | 2.750944
186.5855 | -0.4075412 | 2.750898
186.5827 | -0.4075362 | 2.750852
186.5799 | -0.4075312 | 2.750806
186.5771 | -0.4075262 | 2.75076
186.5743 | -0.4075212 | 2.750714
186.5715 | -0.4075162 | 2.750668
186.5687 | -0.4075112 | 2.750622
186.5658 | -0.4075062 | 2.750577
186.563 | -0.4075012 | 2.750531
186.5602 | -0.4074963 | 2.750485
186.5574 | -0.4074913 | 2.750439
186.5546 | -0.4074863 | 2.750393
186.5518 | -0.4074813 | 2.750347
186.549 | -0.4074763 | 2.750301
186.5462 | -0.4074713 | 2.750256
186.5434 | -0.4074663 | 2.75021
186.5406 | -0.4074613 | 2.750164
186.5378 | -0.4074563 | 2.750118
186.535 | -0.4074513 | 2.750072
186.5322 | -0.4074463 | 2.750026
186.5294 | -0.4074413 | 2.74998
186.5265 | -0.4074363 | 2.749935
186.5237 | -0.4074313 | 2.749889
186.5209 | -0.4074263 | 2.749843
186.5181 | -0.4074213 | 2.749797
186.5153 | -0.4074163 | 2.749751
186.5125 | -0.4074113 | 2.749705
186.5097 | -0.4074063 | 2.749659
186.5069 | -0.4074013 | 2.749614
186.5041 | -0.4073963 | 2.749568
186.5013 | -0.4073913 | 2.749522
186.4985 | -0.4073863 | 2.749476
186.4957 | -0.4073813 | 2.74943
186.4929 | -0.4073763 | 2.749384
186.4901 | -0.4073713 | 2.749338
186.4873 | -0.4073663 | 2.749293
186.4845 | -0.4073613 | 2.749247
186.4817 | -0.4073563 | 2.749201
186.4789 | -0.4073513 | 2.749155
186.4761 | -0.4073463 | 2.749109
186.4732 | -0.4073413 | 2.749063
186.4704 | -0.4073363 | 2.749018
186.4676 | -0.4073313 | 2.748972
186.4648 | -0.4073263 | 2.748926
186.462 | -0.4073213 | 2.74888
186.4592 | -0.4073163 | 2.748834
186.4564 | -0.4073113 | 2.748788
186.4536 | -0.4073063 | 2.748743
186.4508 | -0.4073012 | 2.748697
186.448 | -0.4072962 | 2.748651
186.4452 | -0.4072912 | 2.748605
186.4424 | -0.4072862 | 2.748559
186.4396 | -0.4072812 | 2.748513
186.4368 | -0.4072762 | 2.748468
186.434 | -0.4072712 | 2.748422
186.4312 | -0.4072662 | 2.748376
186.4284 | -0.4072612 | 2.74833
186.4256 | -0.4072562 | 2.748284
186.4228 | -0.4072511 | 2.748238
186.42 | -0.4072461 | 2.748193
186.4172 | -0.4072411 | 2.748147
186.4144 | -0.4072361 | 2.748101
186.4116 | -0.4072311 | 2.748055
186.4088 | -0.4072261 | 2.748009
186.406 | -0.4072211 | 2.747964
186.4032 | -0.407216 | 2.747918
186.4004 | -0.407211 | 2.747872
186.3976 | -0.407206 | 2.747826
186.3948 | -0.407201 | 2.74778
186.3919 | -0.407196 | 2.747734
186.3891 | -0.407191 | 2.747689
186.3863 | -0.4071859 | 2.747643
186.3835 | -0.4071809 | 2.747597
186.3807 | -0.4071759 | 2.747551
186.3779 | -0.4071709 | 2.747505
186.3751 | -0.4071659 | 2.74746
186.3723 | -0.4071608 | 2.747414
186.3695 | -0.4071558 | 2.747368
186.3667 | -0.4071508 | 2.747322
186.3639 | -0.4071458 | 2.747276
186.3611 | -0.4071408 | 2.747231
186.3583 | -0.4071357 | 2.747185
186.3555 | -0.4071307 | 2.747139
186.3527 | -0.4071257 | 2.747093
186.3499 | -0.4071207 | 2.747047
186.3471 | -0.4071156 | 2.747002
186.3443 | -0.4071106 | 2.746956
186.3415 | -0.4071056 | 2.74691
186.3387 | -0.4071006 | 2.746864
186.3359 | -0.4070955 | 2.746818
186.3331 | -0.4070905 | 2.746773
186.3303 | -0.4070855 | 2.746727
186.3275 | -0.4070805 | 2.746681
186.3247 | -0.4070754 | 2.746635
186.3219 | -0.4070704 | 2.746589
186.3191 | -0.4070654 | 2.746544
186.3163 | -0.4070603 | 2.746498
186.3135 | -0.4070553 | 2.746452
186.3107 | -0.4070503 | 2.746406
186.3079 | -0.4070453 | 2.746361
186.3051 | -0.4070402 | 2.746315
186.3023 | -0.4070352 | 2.746269
186.2995 | -0.4070302 | 2.746223
186.2967 | -0.4070251 | 2.746177
186.2939 | -0.4070201 | 2.746132
186.2911 | -0.4070151 | 2.746086
186.2883 | -0.40701 | 2.74604
186.2855 | -0.407005 | 2.745994
186.2827 | -0.407 | 2.745948
186.2799 | -0.4069949 | 2.745903
186.2771 | -0.4069899 | 2.745857
186.2743 | -0.4069849 | 2.745811
186.2715 | -0.4069798 | 2.745765
186.2687 | -0.4069748 | 2.74572
186.2659 | -0.4069698 | 2.745674
186.2631 | -0.4069647 | 2.745628
186.2603 | -0.4069597 | 2.745582
186.2575 | -0.4069546 | 2.745537
186.2547 | -0.4069496 | 2.745491
186.2519 | -0.4069446 | 2.745445
186.2491 | -0.4069395 | 2.745399
186.2464 | -0.4069345 | 2.745353
186.2436 | -0.4069295 | 2.745308
186.2408 | -0.4069244 | 2.745262
186.238 | -0.4069194 | 2.745216
186.2352 | -0.4069143 | 2.74517
186.2324 | -0.4069093 | 2.745125
186.2296 | -0.4069043 | 2.745079
186.2268 | -0.4068992 | 2.745033
186.224 | -0.4068942 | 2.744987
186.2212 | -0.4068891 | 2.744942
186.2184 | -0.4068841 | 2.744896
186.2156 | -0.406879 | 2.74485
186.2128 | -0.406874 | 2.744804
186.21 | -0.4068689 | 2.744759
186.2072 | -0.4068639 | 2.744713
186.2044 | -0.4068589 | 2.744667
186.2016 | -0.4068538 | 2.744621
186.1988 | -0.4068488 | 2.744576
186.196 | -0.4068437 | 2.74453
186.1932 | -0.4068387 | 2.744484
186.1904 | -0.4068336 | 2.744438
186.1876 | -0.4068286 | 2.744393
186.1848 | -0.4068235 | 2.744347
186.182 | -0.4068185 | 2.744301
186.1792 | -0.4068134 | 2.744255
186.1764 | -0.4068084 | 2.74421
186.1736 | -0.4068033 | 2.744164
186.1708 | -0.4067983 | 2.744118
186.168 | -0.4067932 | 2.744072
186.1653 | -0.4067882 | 2.744027
186.1625 | -0.4067831 | 2.743981
186.1597 | -0.4067781 | 2.743935
186.1569 | -0.406773 | 2.743889
186.1541 | -0.406768 | 2.743844
186.1513 | -0.4067629 | 2.743798
186.1485 | -0.4067579 | 2.743752
186.1457 | -0.4067528 | 2.743707
186.1429 | -0.4067477 | 2.743661
186.1401 | -0.4067427 | 2.743615
186.1373 | -0.4067376 | 2.743569
186.1345 | -0.4067326 | 2.743524
186.1317 | -0.4067275 | 2.743478
186.1289 | -0.4067225 | 2.743432
186.1261 | -0.4067174 | 2.743386
186.1233 | -0.4067124 | 2.743341
186.1205 | -0.4067073 | 2.743295
186.1177 | -0.4067022 | 2.743249
186.115 | -0.4066972 | 2.743203
186.1122 | -0.4066921 | 2.743158
186.1094 | -0.4066871 | 2.743112
186.1066 | -0.406682 | 2.743066
186.1038 | -0.4066769 | 2.743021
186.101 | -0.4066719 | 2.742975
186.0982 | -0.4066668 | 2.742929
186.0954 | -0.4066618 | 2.742883
186.0926 | -0.4066567 | 2.742838
186.0898 | -0.4066516 | 2.742792
186.087 | -0.4066466 | 2.742746
186.0842 | -0.4066415 | 2.742701
186.0814 | -0.4066364 | 2.742655
186.0786 | -0.4066314 | 2.742609
186.0758 | -0.4066263 | 2.742563
186.0731 | -0.4066212 | 2.742518
186.0703 | -0.4066162 | 2.742472
186.0675 | -0.4066111 | 2.742426
186.0647 | -0.406606 | 2.742381
186.0619 | -0.406601 | 2.742335
186.0591 | -0.4065959 | 2.742289
186.0563 | -0.4065908 | 2.742244
186.0535 | -0.4065858 | 2.742198
186.0507 | -0.4065807 | 2.742152
186.0479 | -0.4065756 | 2.742106
186.0451 | -0.4065706 | 2.742061
186.0423 | -0.4065655 | 2.742015
186.0395 | -0.4065604 | 2.741969
186.0368 | -0.4065554 | 2.741924
186.034 | -0.4065503 | 2.741878
186.0312 | -0.4065452 | 2.741832
186.0284 | -0.4065401 | 2.741787
186.0256 | -0.4065351 | 2.741741
186.0228 | -0.40653 | 2.741695
186.02 | -0.4065249 | 2.741649
186.0172 | -0.4065198 | 2.741604
186.0144 | -0.4065148 | 2.741558
186.0116 | -0.4065097 | 2.741512
186.0088 | -0.4065046 | 2.741467
186.0061 | -0.4064995 | 2.741421
186.0033 | -0.4064945 | 2.741375
186.0005 | -0.4064894 | 2.74133
185.9977 | -0.4064843 | 2.741284
185.9949 | -0.4064792 | 2.741238
185.9921 | -0.4064742 | 2.741193
185.9893 | -0.4064691 | 2.741147
185.9865 | -0.406464 | 2.741101
185.9837 | -0.4064589 | 2.741056
185.9809 | -0.4064539 | 2.74101
185.9782 | -0.4064488 | 2.740964
185.9754 | -0.4064437 | 2.740919
185.9726 | -0.4064386 | 2.740873
185.9698 | -0.4064335 | 2.740827
185.967 | -0.4064285 | 2.740781
185.9642 | -0.4064234 | 2.740736
185.9614 | -0.4064183 | 2.74069
185.9586 | -0.4064132 | 2.740644
185.9558 | -0.4064081 | 2.740599
185.9531 | -0.406403 | 2.740553
185.9503 | -0.406398 | 2.740507
185.9475 | -0.4063929 | 2.740462
185.9447 | -0.4063878 | 2.740416
185.9419 | -0.4063827 | 2.74037
185.9391 | -0.4063776 | 2.740325
185.9363 | -0.4063725 | 2.740279
185.9335 | -0.4063674 | 2.740233
185.9307 | -0.4063624 | 2.740188
185.928 | -0.4063573 | 2.740142
185.9252 | -0.4063522 | 2.740096
185.9224 | -0.4063471 | 2.740051
185.9196 | -0.406342 | 2.740005
185.9168 | -0.4063369 | 2.739959
185.914 | -0.4063318 | 2.739914
185.9112 | -0.4063267 | 2.739868
185.9084 | -0.4063217 | 2.739823
185.9057 | -0.4063166 | 2.739777
185.9029 | -0.4063115 | 2.739731
185.9001 | -0.4063064 | 2.739686
185.8973 | -0.4063013 | 2.73964
185.8945 | -0.4062962 | 2.739594
185.8917 | -0.4062911 | 2.739549
185.8889 | -0.406286 | 2.739503
185.8861 | -0.4062809 | 2.739457
185.8834 | -0.4062758 | 2.739412
185.8806 | -0.4062707 | 2.739366
185.8778 | -0.4062656 | 2.73932
185.875 | -0.4062605 | 2.739275
185.8722 | -0.4062554 | 2.739229
185.8694 | -0.4062504 | 2.739183
185.8666 | -0.4062453 | 2.739138
185.8638 | -0.4062402 | 2.739092
185.8611 | -0.4062351 | 2.739046
185.8583 | -0.40623 | 2.739001
185.8555 | -0.4062249 | 2.738955
185.8527 | -0.4062198 | 2.73891
185.8499 | -0.4062147 | 2.738864
185.8471 | -0.4062096 | 2.738818
185.8443 | -0.4062045 | 2.738773
185.8416 | -0.4061994 | 2.738727
185.8388 | -0.4061943 | 2.738681
185.836 | -0.4061892 | 2.738636
185.8332 | -0.4061841 | 2.73859
185.8304 | -0.406179 | 2.738545
185.8276 | -0.4061739 | 2.738499
185.8248 | -0.4061688 | 2.738453
185.8221 | -0.4061637 | 2.738408
185.8193 | -0.4061586 | 2.738362
185.8165 | -0.4061535 | 2.738316
185.8137 | -0.4061484 | 2.738271
185.8109 | -0.4061432 | 2.738225
185.8081 | -0.4061381 | 2.738179
185.8054 | -0.406133 | 2.738134
185.8026 | -0.4061279 | 2.738088
185.7998 | -0.4061228 | 2.738043
185.797 | -0.4061177 | 2.737997
185.7942 | -0.4061126 | 2.737951
185.7914 | -0.4061075 | 2.737906
185.7886 | -0.4061024 | 2.73786
185.7859 | -0.4060973 | 2.737815
185.7831 | -0.4060922 | 2.737769
185.7803 | -0.4060871 | 2.737723
185.7775 | -0.406082 | 2.737678
185.7747 | -0.4060769 | 2.737632
185.7719 | -0.4060717 | 2.737586
185.7692 | -0.4060666 | 2.737541
185.7664 | -0.4060615 | 2.737495
185.7636 | -0.4060564 | 2.73745
185.7608 | -0.4060513 | 2.737404
185.758 | -0.4060462 | 2.737358
185.7552 | -0.4060411 | 2.737313
185.7525 | -0.406036 | 2.737267
185.7497 | -0.4060309 | 2.737222
185.7469 | -0.4060257 | 2.737176
185.7441 | -0.4060206 | 2.73713
185.7413 | -0.4060155 | 2.737085
185.7385 | -0.4060104 | 2.737039
185.7358 | -0.4060053 | 2.736994
185.733 | -0.4060002 | 2.736948
185.7302 | -0.405995 | 2.736902
185.7274 | -0.4059899 | 2.736857
185.7246 | -0.4059848 | 2.736811
185.7219 | -0.4059797 | 2.736766
185.7191 | -0.4059746 | 2.73672
185.7163 | -0.4059695 | 2.736674
185.7135 | -0.4059643 | 2.736629
185.7107 | -0.4059592 | 2.736583
185.7079 | -0.4059541 | 2.736538
185.7052 | -0.405949 | 2.736492
185.7024 | -0.4059439 | 2.736446
185.6996 | -0.4059387 | 2.736401
185.6968 | -0.4059336 | 2.736355
185.694 | -0.4059285 | 2.73631
185.6913 | -0.4059234 | 2.736264
185.6885 | -0.4059183 | 2.736219
185.6857 | -0.4059131 | 2.736173
185.6829 | -0.405908 | 2.736127
185.6801 | -0.4059029 | 2.736082
185.6774 | -0.4058978 | 2.736036
185.6746 | -0.4058926 | 2.735991
185.6718 | -0.4058875 | 2.735945
185.669 | -0.4058824 | 2.735899
185.6662 | -0.4058773 | 2.735854
185.6635 | -0.4058721 | 2.735808
185.6607 | -0.405867 | 2.735763
185.6579 | -0.4058619 | 2.735717
185.6551 | -0.4058568 | 2.735672
185.6523 | -0.4058516 | 2.735626
185.6496 | -0.4058465 | 2.73558
185.6468 | -0.4058414 | 2.735535
185.644 | -0.4058362 | 2.735489
185.6412 | -0.4058311 | 2.735444
185.6384 | -0.405826 | 2.735398
185.6357 | -0.4058209 | 2.735353
185.6329 | -0.4058157 | 2.735307
185.6301 | -0.4058106 | 2.735261
185.6273 | -0.4058055 | 2.735216
185.6245 | -0.4058003 | 2.73517
185.6218 | -0.4057952 | 2.735125
185.619 | -0.4057901 | 2.735079
185.6162 | -0.4057849 | 2.735034
185.6134 | -0.4057798 | 2.734988
185.6106 | -0.4057747 | 2.734943
185.6079 | -0.4057695 | 2.734897
185.6051 | -0.4057644 | 2.734851
185.6023 | -0.4057593 | 2.734806
185.5995 | -0.4057541 | 2.73476
185.5967 | -0.405749 | 2.734715
185.594 | -0.4057439 | 2.734669
185.5912 | -0.4057387 | 2.734624
185.5884 | -0.4057336 | 2.734578
185.5856 | -0.4057284 | 2.734533
185.5829 | -0.4057233 | 2.734487
185.5801 | -0.4057182 | 2.734441
185.5773 | -0.405713 | 2.734396
185.5745 | -0.4057079 | 2.73435
185.5717 | -0.4057028 | 2.734305
185.569 | -0.4056976 | 2.734259
185.5662 | -0.4056925 | 2.734214
185.5634 | -0.4056873 | 2.734168
185.5606 | -0.4056822 | 2.734123
185.5579 | -0.4056771 | 2.734077
185.5551 | -0.4056719 | 2.734032
185.5523 | -0.4056668 | 2.733986
185.5495 | -0.4056616 | 2.73394
185.5468 | -0.4056565 | 2.733895
185.544 | -0.4056513 | 2.733849
185.5412 | -0.4056462 | 2.733804
185.5384 | -0.4056411 | 2.733758
185.5356 | -0.4056359 | 2.733713
185.5329 | -0.4056308 | 2.733667
185.5301 | -0.4056256 | 2.733622
185.5273 | -0.4056205 | 2.733576
185.5245 | -0.4056153 | 2.733531
185.5218 | -0.4056102 | 2.733485
185.519 | -0.405605 | 2.73344
185.5162 | -0.4055999 | 2.733394
185.5134 | -0.4055947 | 2.733349
185.5107 | -0.4055896 | 2.733303
185.5079 | -0.4055844 | 2.733257
185.5051 | -0.4055793 | 2.733212
185.5023 | -0.4055741 | 2.733166
185.4996 | -0.405569 | 2.733121
185.4968 | -0.4055638 | 2.733075
185.494 | -0.4055587 | 2.73303
185.4912 | -0.4055535 | 2.732984
185.4885 | -0.4055484 | 2.732939
185.4857 | -0.4055432 | 2.732893
185.4829 | -0.4055381 | 2.732848
185.4801 | -0.4055329 | 2.732802
185.4774 | -0.4055278 | 2.732757
185.4746 | -0.4055226 | 2.732711
185.4718 | -0.4055175 | 2.732666
185.469 | -0.4055123 | 2.73262
185.4663 | -0.4055072 | 2.732575
185.4635 | -0.405502 | 2.732529
185.4607 | -0.4054969 | 2.732484
185.4579 | -0.4054917 | 2.732438
185.4552 | -0.4054865 | 2.732393
185.4524 | -0.4054814 | 2.732347
185.4496 | -0.4054762 | 2.732302
185.4468 | -0.4054711 | 2.732256
185.4441 | -0.4054659 | 2.732211
185.4413 | -0.4054608 | 2.732165
185.4385 | -0.4054556 | 2.73212
185.4357 | -0.4054504 | 2.732074
185.433 | -0.4054453 | 2.732029
185.4302 | -0.4054401 | 2.731983
185.4274 | -0.405435 | 2.731938
185.4247 | -0.4054298 | 2.731892
185.4219 | -0.4054246 | 2.731847
185.4191 | -0.4054195 | 2.731801
185.4163 | -0.4054143 | 2.731756
185.4136 | -0.4054091 | 2.73171
185.4108 | -0.405404 | 2.731665
185.408 | -0.4053988 | 2.731619
185.4052 | -0.4053937 | 2.731574
185.4025 | -0.4053885 | 2.731528
185.3997 | -0.4053833 | 2.731483
185.3969 | -0.4053782 | 2.731437
185.3942 | -0.405373 | 2.731392
185.3914 | -0.4053678 | 2.731346
185.3886 | -0.4053627 | 2.731301
185.3858 | -0.4053575 | 2.731255
185.3831 | -0.4053523 | 2.73121
185.3803 | -0.4053472 | 2.731164
185.3775 | -0.405342 | 2.731119
185.3748 | -0.4053368 | 2.731073
185.372 | -0.4053317 | 2.731028
185.3692 | -0.4053265 | 2.730982
185.3664 | -0.4053213 | 2.730937
185.3637 | -0.4053162 | 2.730891
185.3609 | -0.405311 | 2.730846
185.3581 | -0.4053058 | 2.7308
185.3554 | -0.4053006 | 2.730755
185.3526 | -0.4052955 | 2.730709
185.3498 | -0.4052903 | 2.730664
185.347 | -0.4052851 | 2.730619
185.3443 | -0.40528 | 2.730573
185.3415 | -0.4052748 | 2.730528
185.3387 | -0.4052696 | 2.730482
185.336 | -0.4052644 | 2.730437
185.3332 | -0.4052593 | 2.730391
185.3304 | -0.4052541 | 2.730346
185.3276 | -0.4052489 | 2.7303
185.3249 | -0.4052437 | 2.730255
185.3221 | -0.4052386 | 2.730209
185.3193 | -0.4052334 | 2.730164
185.3166 | -0.4052282 | 2.730118
185.3138 | -0.405223 | 2.730073
185.311 | -0.4052179 | 2.730027
185.3083 | -0.4052127 | 2.729982
185.3055 | -0.4052075 | 2.729937
185.3027 | -0.4052023 | 2.729891
185.2999 | -0.4051972 | 2.729846
185.2972 | -0.405192 | 2.7298
185.2944 | -0.4051868 | 2.729755
185.2916 | -0.4051816 | 2.729709
185.2889 | -0.4051764 | 2.729664
185.2861 | -0.4051713 | 2.729618
185.2833 | -0.4051661 | 2.729573
185.2806 | -0.4051609 | 2.729527
185.2778 | -0.4051557 | 2.729482
185.275 | -0.4051505 | 2.729437
185.2723 | -0.4051453 | 2.729391
185.2695 | -0.4051402 | 2.729346
185.2667 | -0.405135 | 2.7293
185.264 | -0.4051298 | 2.729255
185.2612 | -0.4051246 | 2.729209
185.2584 | -0.4051194 | 2.729164
185.2557 | -0.4051142 | 2.729118
185.2529 | -0.4051091 | 2.729073
185.2501 | -0.4051039 | 2.729028
185.2473 | -0.4050987 | 2.728982
185.2446 | -0.4050935 | 2.728937
185.2418 | -0.4050883 | 2.728891
185.239 | -0.4050831 | 2.728846
185.2363 | -0.4050779 | 2.7288
185.2335 | -0.4050727 | 2.728755
185.2307 | -0.4050676 | 2.728709
185.228 | -0.4050624 | 2.728664
185.2252 | -0.4050572 | 2.728619
185.2224 | -0.405052 | 2.728573
185.2197 | -0.4050468 | 2.728528
185.2169 | -0.4050416 | 2.728482
185.2141 | -0.4050364 | 2.728437
185.2114 | -0.4050312 | 2.728391
185.2086 | -0.405026 | 2.728346
185.2058 | -0.4050208 | 2.728301
185.2031 | -0.4050156 | 2.728255
185.2003 | -0.4050105 | 2.72821
185.1975 | -0.4050053 | 2.728164
185.1948 | -0.4050001 | 2.728119
185.192 | -0.4049949 | 2.728073
185.1892 | -0.4049897 | 2.728028
185.1865 | -0.4049845 | 2.727983
185.1837 | -0.4049793 | 2.727937
185.1809 | -0.4049741 | 2.727892
185.1782 | -0.4049689 | 2.727846
185.1754 | -0.4049637 | 2.727801
185.1726 | -0.4049585 | 2.727756
185.1699 | -0.4049533 | 2.72771
185.1671 | -0.4049481 | 2.727665
185.1643 | -0.4049429 | 2.727619
185.1616 | -0.4049377 | 2.727574
185.1588 | -0.4049325 | 2.727528
185.1561 | -0.4049273 | 2.727483
185.1533 | -0.4049221 | 2.727438
185.1505 | -0.4049169 | 2.727392
185.1478 | -0.4049117 | 2.727347
185.145 | -0.4049065 | 2.727301
185.1422 | -0.4049013 | 2.727256
185.1395 | -0.4048961 | 2.727211
185.1367 | -0.4048909 | 2.727165
185.1339 | -0.4048857 | 2.72712
185.1312 | -0.4048805 | 2.727074
185.1284 | -0.4048753 | 2.727029
185.1256 | -0.4048701 | 2.726984
185.1229 | -0.4048649 | 2.726938
185.1201 | -0.4048597 | 2.726893
185.1174 | -0.4048545 | 2.726847
185.1146 | -0.4048493 | 2.726802
185.1118 | -0.4048441 | 2.726757
185.1091 | -0.4048389 | 2.726711
185.1063 | -0.4048337 | 2.726666
185.1035 | -0.4048285 | 2.72662
185.1008 | -0.4048232 | 2.726575
185.098 | -0.404818 | 2.72653
185.0952 | -0.4048128 | 2.726484
185.0925 | -0.4048076 | 2.726439
185.0897 | -0.4048024 | 2.726393
185.087 | -0.4047972 | 2.726348
185.0842 | -0.404792 | 2.726303
185.0814 | -0.4047868 | 2.726257
185.0787 | -0.4047816 | 2.726212
185.0759 | -0.4047764 | 2.726166
185.0731 | -0.4047712 | 2.726121
185.0704 | -0.4047659 | 2.726076
185.0676 | -0.4047607 | 2.72603
185.0649 | -0.4047555 | 2.725985
185.0621 | -0.4047503 | 2.72594
185.0593 | -0.4047451 | 2.725894
185.0566 | -0.4047399 | 2.725849
185.0538 | -0.4047347 | 2.725803
185.051 | -0.4047295 | 2.725758
185.0483 | -0.4047242 | 2.725713
185.0455 | -0.404719 | 2.725667
185.0428 | -0.4047138 | 2.725622
185.04 | -0.4047086 | 2.725577
185.0372 | -0.4047034 | 2.725531
185.0345 | -0.4046982 | 2.725486
185.0317 | -0.4046929 | 2.72544
185.0289 | -0.4046877 | 2.725395
185.0262 | -0.4046825 | 2.72535
185.0234 | -0.4046773 | 2.725304
185.0207 | -0.4046721 | 2.725259
185.0179 | -0.4046669 | 2.725214
185.0151 | -0.4046616 | 2.725168
185.0124 | -0.4046564 | 2.725123
185.0096 | -0.4046512 | 2.725078
185.0069 | -0.404646 | 2.725032
185.0041 | -0.4046408 | 2.724987
185.0013 | -0.4046355 | 2.724941
184.9986 | -0.4046303 | 2.724896
184.9958 | -0.4046251 | 2.724851
184.9931 | -0.4046199 | 2.724805
184.9903 | -0.4046146 | 2.72476
184.9875 | -0.4046094 | 2.724715
184.9848 | -0.4046042 | 2.724669
184.982 | -0.404599 | 2.724624
184.9793 | -0.4045937 | 2.724579
184.9765 | -0.4045885 | 2.724533
184.9737 | -0.4045833 | 2.724488
184.971 | -0.4045781 | 2.724443
184.9682 | -0.4045728 | 2.724397
184.9655 | -0.4045676 | 2.724352
184.9627 | -0.4045624 | 2.724306
184.9599 | -0.4045572 | 2.724261
184.9572 | -0.4045519 | 2.724216
184.9544 | -0.4045467 | 2.72417
184.9517 | -0.4045415 | 2.724125
184.9489 | -0.4045363 | 2.72408
184.9461 | -0.404531 | 2.724034
184.9434 | -0.4045258 | 2.723989
184.9406 | -0.4045206 | 2.723944
184.9379 | -0.4045153 | 2.723898
184.9351 | -0.4045101 | 2.723853
184.9324 | -0.4045049 | 2.723808
184.9296 | -0.4044996 | 2.723762
184.9268 | -0.4044944 | 2.723717
184.9241 | -0.4044892 | 2.723672
184.9213 | -0.4044839 | 2.723626
184.9186 | -0.4044787 | 2.723581
184.9158 | -0.4044735 | 2.723536
184.913 | -0.4044682 | 2.72349
184.9103 | -0.404463 | 2.723445
184.9075 | -0.4044578 | 2.7234
184.9048 | -0.4044525 | 2.723354
184.902 | -0.4044473 | 2.723309
184.8993 | -0.4044421 | 2.723264
184.8965 | -0.4044368 | 2.723218
184.8937 | -0.4044316 | 2.723173
184.891 | -0.4044264 | 2.723128
184.8882 | -0.4044211 | 2.723082
184.8855 | -0.4044159 | 2.723037
184.8827 | -0.4044107 | 2.722992
184.88 | -0.4044054 | 2.722946
184.8772 | -0.4044002 | 2.722901
184.8744 | -0.4043949 | 2.722856
184.8717 | -0.4043897 | 2.72281
184.8689 | -0.4043845 | 2.722765
184.8662 | -0.4043792 | 2.72272
184.8634 | -0.404374 | 2.722675
184.8607 | -0.4043687 | 2.722629
184.8579 | -0.4043635 | 2.722584
184.8551 | -0.4043583 | 2.722539
184.8524 | -0.404353 | 2.722493
184.8496 | -0.4043478 | 2.722448
184.8469 | -0.4043425 | 2.722403
184.8441 | -0.4043373 | 2.722357
184.8414 | -0.404332 | 2.722312
184.8386 | -0.4043268 | 2.722267
184.8359 | -0.4043215 | 2.722221
184.8331 | -0.4043163 | 2.722176
184.8303 | -0.4043111 | 2.722131
184.8276 | -0.4043058 | 2.722086
184.8248 | -0.4043006 | 2.72204
184.8221 | -0.4042953 | 2.721995
184.8193 | -0.4042901 | 2.72195
184.8166 | -0.4042848 | 2.721904
184.8138 | -0.4042796 | 2.721859
184.8111 | -0.4042743 | 2.721814
184.8083 | -0.4042691 | 2.721768
184.8056 | -0.4042638 | 2.721723
184.8028 | -0.4042586 | 2.721678
184.8 | -0.4042533 | 2.721633
184.7973 | -0.4042481 | 2.721587
184.7945 | -0.4042428 | 2.721542
184.7918 | -0.4042376 | 2.721497
184.789 | -0.4042323 | 2.721451
184.7863 | -0.4042271 | 2.721406
184.7835 | -0.4042218 | 2.721361
184.7808 | -0.4042166 | 2.721315
184.778 | -0.4042113 | 2.72127
184.7753 | -0.4042061 | 2.721225
184.7725 | -0.4042008 | 2.72118
184.7697 | -0.4041956 | 2.721134
184.767 | -0.4041903 | 2.721089
184.7642 | -0.4041851 | 2.721044
184.7615 | -0.4041798 | 2.720998
184.7587 | -0.4041745 | 2.720953
184.756 | -0.4041693 | 2.720908
184.7532 | -0.404164 | 2.720863
184.7505 | -0.4041588 | 2.720817
184.7477 | -0.4041535 | 2.720772
184.745 | -0.4041483 | 2.720727
184.7422 | -0.404143 | 2.720682
184.7395 | -0.4041377 | 2.720636
184.7367 | -0.4041325 | 2.720591
184.734 | -0.4041272 | 2.720546
184.7312 | -0.404122 | 2.7205
184.7285 | -0.4041167 | 2.720455
184.7257 | -0.4041115 | 2.72041
184.7229 | -0.4041062 | 2.720365
184.7202 | -0.4041009 | 2.720319
184.7174 | -0.4040957 | 2.720274
184.7147 | -0.4040904 | 2.720229
184.7119 | -0.4040851 | 2.720184
184.7092 | -0.4040799 | 2.720138
184.7064 | -0.4040746 | 2.720093
184.7037 | -0.4040694 | 2.720048
184.7009 | -0.4040641 | 2.720003
184.6982 | -0.4040588 | 2.719957
184.6954 | -0.4040536 | 2.719912
184.6927 | -0.4040483 | 2.719867
184.6899 | -0.404043 | 2.719821
184.6872 | -0.4040378 | 2.719776
184.6844 | -0.4040325 | 2.719731
184.6817 | -0.4040272 | 2.719686
184.6789 | -0.404022 | 2.71964
184.6762 | -0.4040167 | 2.719595
184.6734 | -0.4040114 | 2.71955
184.6707 | -0.4040062 | 2.719505
184.6679 | -0.4040009 | 2.719459
184.6652 | -0.4039956 | 2.719414
184.6624 | -0.4039904 | 2.719369
184.6597 | -0.4039851 | 2.719324
184.6569 | -0.4039798 | 2.719278
184.6542 | -0.4039746 | 2.719233
184.6514 | -0.4039693 | 2.719188
184.6487 | -0.403964 | 2.719143
184.6459 | -0.4039588 | 2.719097
184.6432 | -0.4039535 | 2.719052
184.6404 | -0.4039482 | 2.719007
184.6377 | -0.4039429 | 2.718962
184.6349 | -0.4039377 | 2.718916
184.6322 | -0.4039324 | 2.718871
184.6294 | -0.4039271 | 2.718826
184.6267 | -0.4039218 | 2.718781
184.6239 | -0.4039166 | 2.718736
184.6212 | -0.4039113 | 2.71869
184.6184 | -0.403906 | 2.718645
184.6157 | -0.4039007 | 2.7186
184.6129 | -0.4038955 | 2.718555
184.6102 | -0.4038902 | 2.718509
184.6074 | -0.4038849 | 2.718464
184.6047 | -0.4038796 | 2.718419
184.6019 | -0.4038744 | 2.718374
184.5992 | -0.4038691 | 2.718328
184.5964 | -0.4038638 | 2.718283
184.5937 | -0.4038585 | 2.718238
184.5909 | -0.4038533 | 2.718193
184.5882 | -0.403848 | 2.718148
184.5854 | -0.4038427 | 2.718102
184.5827 | -0.4038374 | 2.718057
184.5799 | -0.4038321 | 2.718012
184.5772 | -0.4038269 | 2.717967
184.5745 | -0.4038216 | 2.717921
184.5717 | -0.4038163 | 2.717876
184.569 | -0.403811 | 2.717831
184.5662 | -0.4038057 | 2.717786
184.5635 | -0.4038004 | 2.717741
184.5607 | -0.4037952 | 2.717695
184.558 | -0.4037899 | 2.71765
184.5552 | -0.4037846 | 2.717605
184.5525 | -0.4037793 | 2.71756
184.5497 | -0.403774 | 2.717514
184.547 | -0.4037687 | 2.717469
184.5442 | -0.4037635 | 2.717424
184.5415 | -0.4037582 | 2.717379
184.5387 | -0.4037529 | 2.717334
184.536 | -0.4037476 | 2.717288
184.5332 | -0.4037423 | 2.717243
184.5305 | -0.403737 | 2.717198
184.5278 | -0.4037317 | 2.717153
184.525 | -0.4037265 | 2.717108
184.5223 | -0.4037212 | 2.717062
184.5195 | -0.4037159 | 2.717017
184.5168 | -0.4037106 | 2.716972
184.514 | -0.4037053 | 2.716927
184.5113 | -0.4037 | 2.716882
184.5085 | -0.4036947 | 2.716836
184.5058 | -0.4036894 | 2.716791
184.503 | -0.4036841 | 2.716746
184.5003 | -0.4036788 | 2.716701
184.4975 | -0.4036736 | 2.716656
184.4948 | -0.4036683 | 2.71661
184.4921 | -0.403663 | 2.716565
184.4893 | -0.4036577 | 2.71652
184.4866 | -0.4036524 | 2.716475
184.4838 | -0.4036471 | 2.71643
184.4811 | -0.4036418 | 2.716384
184.4783 | -0.4036365 | 2.716339
184.4756 | -0.4036312 | 2.716294
184.4728 | -0.4036259 | 2.716249
184.4701 | -0.4036206 | 2.716204
184.4674 | -0.4036153 | 2.716158
184.4646 | -0.40361 | 2.716113
184.4619 | -0.4036047 | 2.716068
184.4591 | -0.4035994 | 2.716023
184.4564 | -0.4035941 | 2.715978
184.4536 | -0.4035888 | 2.715933
184.4509 | -0.4035835 | 2.715887
184.4481 | -0.4035782 | 2.715842
184.4454 | -0.4035729 | 2.715797
184.4427 | -0.4035676 | 2.715752
184.4399 | -0.4035623 | 2.715707
184.4372 | -0.403557 | 2.715661
184.4344 | -0.4035517 | 2.715616
184.4317 | -0.4035464 | 2.715571
184.4289 | -0.4035411 | 2.715526
184.4262 | -0.4035358 | 2.715481
184.4234 | -0.4035305 | 2.715436
184.4207 | -0.4035252 | 2.71539
184.418 | -0.4035199 | 2.715345
184.4152 | -0.4035146 | 2.7153
184.4125 | -0.4035093 | 2.715255
184.4097 | -0.403504 | 2.71521
184.407 | -0.4034987 | 2.715165
184.4042 | -0.4034934 | 2.715119
184.4015 | -0.4034881 | 2.715074
184.3988 | -0.4034828 | 2.715029
184.396 | -0.4034775 | 2.714984
184.3933 | -0.4034722 | 2.714939
184.3905 | -0.4034669 | 2.714894
184.3878 | -0.4034616 | 2.714848
184.3851 | -0.4034563 | 2.714803
184.3823 | -0.403451 | 2.714758
184.3796 | -0.4034457 | 2.714713
184.3768 | -0.4034404 | 2.714668
184.3741 | -0.403435 | 2.714623
184.3713 | -0.4034297 | 2.714578
184.3686 | -0.4034244 | 2.714532
184.3659 | -0.4034191 | 2.714487
184.3631 | -0.4034138 | 2.714442
184.3604 | -0.4034085 | 2.714397
184.3576 | -0.4034032 | 2.714352
184.3549 | -0.4033979 | 2.714307
184.3522 | -0.4033926 | 2.714261
184.3494 | -0.4033873 | 2.714216
184.3467 | -0.4033819 | 2.714171
184.3439 | -0.4033766 | 2.714126
184.3412 | -0.4033713 | 2.714081
184.3384 | -0.403366 | 2.714036
184.3357 | -0.4033607 | 2.713991
184.333 | -0.4033554 | 2.713945
184.3302 | -0.4033501 | 2.7139
184.3275 | -0.4033447 | 2.713855
184.3247 | -0.4033394 | 2.71381
184.322 | -0.4033341 | 2.713765
184.3193 | -0.4033288 | 2.71372
184.3165 | -0.4033235 | 2.713675
184.3138 | -0.4033182 | 2.713629
184.311 | -0.4033128 | 2.713584
184.3083 | -0.4033075 | 2.713539
184.3056 | -0.4033022 | 2.713494
184.3028 | -0.4032969 | 2.713449
184.3001 | -0.4032916 | 2.713404
184.2973 | -0.4032863 | 2.713359
184.2946 | -0.4032809 | 2.713314
184.2919 | -0.4032756 | 2.713268
184.2891 | -0.4032703 | 2.713223
184.2864 | -0.403265 | 2.713178
184.2836 | -0.4032597 | 2.713133
184.2809 | -0.4032543 | 2.713088
184.2782 | -0.403249 | 2.713043
184.2754 | -0.4032437 | 2.712998
184.2727 | -0.4032384 | 2.712953
184.27 | -0.403233 | 2.712907
184.2672 | -0.4032277 | 2.712862
184.2645 | -0.4032224 | 2.712817
184.2617 | -0.4032171 | 2.712772
184.259 | -0.4032118 | 2.712727
184.2563 | -0.4032064 | 2.712682
184.2535 | -0.4032011 | 2.712637
184.2508 | -0.4031958 | 2.712592
184.248 | -0.4031905 | 2.712546
184.2453 | -0.4031851 | 2.712501
184.2426 | -0.4031798 | 2.712456
184.2398 | -0.4031745 | 2.712411
184.2371 | -0.4031691 | 2.712366
184.2344 | -0.4031638 | 2.712321
184.2316 | -0.4031585 | 2.712276
184.2289 | -0.4031532 | 2.712231
184.2261 | -0.4031478 | 2.712186
184.2234 | -0.4031425 | 2.71214
184.2207 | -0.4031372 | 2.712095
184.2179 | -0.4031318 | 2.71205
184.2152 | -0.4031265 | 2.712005
184.2125 | -0.4031212 | 2.71196
184.2097 | -0.4031159 | 2.711915
184.207 | -0.4031105 | 2.71187
184.2042 | -0.4031052 | 2.711825
184.2015 | -0.4030999 | 2.71178
184.1988 | -0.4030945 | 2.711735
184.196 | -0.4030892 | 2.711689
184.1933 | -0.4030839 | 2.711644
184.1906 | -0.4030785 | 2.711599
184.1878 | -0.4030732 | 2.711554
184.1851 | -0.4030679 | 2.711509
184.1824 | -0.4030625 | 2.711464
184.1796 | -0.4030572 | 2.711419
184.1769 | -0.4030519 | 2.711374
184.1742 | -0.4030465 | 2.711329
184.1714 | -0.4030412 | 2.711284
184.1687 | -0.4030358 | 2.711239
184.1659 | -0.4030305 | 2.711193
184.1632 | -0.4030252 | 2.711148
184.1605 | -0.4030198 | 2.711103
184.1577 | -0.4030145 | 2.711058
184.155 | -0.4030092 | 2.711013
184.1523 | -0.4030038 | 2.710968
184.1495 | -0.4029985 | 2.710923
184.1468 | -0.4029931 | 2.710878
184.1441 | -0.4029878 | 2.710833
184.1413 | -0.4029825 | 2.710788
184.1386 | -0.4029771 | 2.710743
184.1359 | -0.4029718 | 2.710698
184.1331 | -0.4029664 | 2.710652
184.1304 | -0.4029611 | 2.710607
184.1277 | -0.4029558 | 2.710562
184.1249 | -0.4029504 | 2.710517
184.1222 | -0.4029451 | 2.710472
184.1194 | -0.4029397 | 2.710427
184.1167 | -0.4029344 | 2.710382
184.114 | -0.402929 | 2.710337
184.1112 | -0.4029237 | 2.710292
184.1085 | -0.4029184 | 2.710247
184.1058 | -0.402913 | 2.710202
184.103 | -0.4029077 | 2.710157
184.1003 | -0.4029023 | 2.710112
184.0976 | -0.402897 | 2.710067
184.0948 | -0.4028916 | 2.710022
184.0921 | -0.4028863 | 2.709976
184.0894 | -0.4028809 | 2.709931
184.0866 | -0.4028756 | 2.709886
184.0839 | -0.4028702 | 2.709841
184.0812 | -0.4028649 | 2.709796
184.0784 | -0.4028595 | 2.709751
184.0757 | -0.4028542 | 2.709706
184.073 | -0.4028488 | 2.709661
184.0702 | -0.4028435 | 2.709616
184.0675 | -0.4028381 | 2.709571
184.0648 | -0.4028328 | 2.709526
184.062 | -0.4028274 | 2.709481
184.0593 | -0.4028221 | 2.709436
184.0566 | -0.4028167 | 2.709391
184.0539 | -0.4028114 | 2.709346
184.0511 | -0.402806 | 2.709301
184.0484 | -0.4028007 | 2.709256
184.0457 | -0.4027953 | 2.709211
184.0429 | -0.40279 | 2.709165
184.0402 | -0.4027846 | 2.70912
184.0375 | -0.4027793 | 2.709075
184.0347 | -0.4027739 | 2.70903
184.032 | -0.4027686 | 2.708985
184.0293 | -0.4027632 | 2.70894
184.0265 | -0.4027578 | 2.708895
184.0238 | -0.4027525 | 2.70885
184.0211 | -0.4027471 | 2.708805
184.0183 | -0.4027418 | 2.70876
184.0156 | -0.4027364 | 2.708715
184.0129 | -0.4027311 | 2.70867
184.0101 | -0.4027257 | 2.708625
184.0074 | -0.4027203 | 2.70858
184.0047 | -0.402715 | 2.708535
184.002 | -0.4027096 | 2.70849
183.9992 | -0.4027043 | 2.708445
183.9965 | -0.4026989 | 2.7084
183.9938 | -0.4026936 | 2.708355
183.991 | -0.4026882 | 2.70831
183.9883 | -0.4026828 | 2.708265
183.9856 | -0.4026775 | 2.70822
183.9828 | -0.4026721 | 2.708175
183.9801 | -0.4026667 | 2.70813
183.9774 | -0.4026614 | 2.708085
183.9747 | -0.402656 | 2.70804
183.9719 | -0.4026507 | 2.707995
183.9692 | -0.4026453 | 2.70795
183.9665 | -0.4026399 | 2.707905
183.9637 | -0.4026346 | 2.707859
183.961 | -0.4026292 | 2.707814
183.9583 | -0.4026238 | 2.707769
183.9555 | -0.4026185 | 2.707724
183.9528 | -0.4026131 | 2.707679
183.9501 | -0.4026077 | 2.707634
183.9474 | -0.4026024 | 2.707589
183.9446 | -0.402597 | 2.707544
183.9419 | -0.4025916 | 2.707499
183.9392 | -0.4025863 | 2.707454
183.9364 | -0.4025809 | 2.707409
183.9337 | -0.4025755 | 2.707364
183.931 | -0.4025702 | 2.707319
183.9283 | -0.4025648 | 2.707274
183.9255 | -0.4025594 | 2.707229
183.9228 | -0.4025541 | 2.707184
183.9201 | -0.4025487 | 2.707139
183.9173 | -0.4025433 | 2.707094
183.9146 | -0.402538 | 2.707049
183.9119 | -0.4025326 | 2.707004
183.9092 | -0.4025272 | 2.706959
183.9064 | -0.4025218 | 2.706914
183.9037 | -0.4025165 | 2.706869
183.901 | -0.4025111 | 2.706824
183.8982 | -0.4025057 | 2.706779
183.8955 | -0.4025003 | 2.706734
183.8928 | -0.402495 | 2.706689
183.8901 | -0.4024896 | 2.706644
183.8873 | -0.4024842 | 2.706599
183.8846 | -0.4024789 | 2.706554
183.8819 | -0.4024735 | 2.706509
183.8792 | -0.4024681 | 2.706464
183.8764 | -0.4024627 | 2.706419
183.8737 | -0.4024574 | 2.706374
183.871 | -0.402452 | 2.706329
183.8682 | -0.4024466 | 2.706284
183.8655 | -0.4024412 | 2.706239
183.8628 | -0.4024358 | 2.706194
183.8601 | -0.4024305 | 2.706149
183.8573 | -0.4024251 | 2.706104
183.8546 | -0.4024197 | 2.706059
183.8519 | -0.4024143 | 2.706014
183.8492 | -0.402409 | 2.705969
183.8464 | -0.4024036 | 2.705924
183.8437 | -0.4023982 | 2.705879
183.841 | -0.4023928 | 2.705834
183.8383 | -0.4023874 | 2.705789
183.8355 | -0.402382 | 2.705744
183.8328 | -0.4023767 | 2.7057
183.8301 | -0.4023713 | 2.705655
183.8274 | -0.4023659 | 2.70561
183.8246 | -0.4023605 | 2.705565
183.8219 | -0.4023551 | 2.70552
183.8192 | -0.4023498 | 2.705475
183.8165 | -0.4023444 | 2.70543
183.8137 | -0.402339 | 2.705385
183.811 | -0.4023336 | 2.70534
183.8083 | -0.4023282 | 2.705295
183.8056 | -0.4023228 | 2.70525
183.8028 | -0.4023174 | 2.705205
183.8001 | -0.4023121 | 2.70516
183.7974 | -0.4023067 | 2.705115
183.7947 | -0.4023013 | 2.70507
183.7919 | -0.4022959 | 2.705025
183.7892 | -0.4022905 | 2.70498
183.7865 | -0.4022851 | 2.704935
183.7838 | -0.4022797 | 2.70489
183.781 | -0.4022744 | 2.704845
183.7783 | -0.402269 | 2.7048
183.7756 | -0.4022636 | 2.704755
183.7729 | -0.4022582 | 2.70471
183.7701 | -0.4022528 | 2.704665
183.7674 | -0.4022474 | 2.70462
183.7647 | -0.402242 | 2.704575
183.762 | -0.4022366 | 2.70453
183.7592 | -0.4022312 | 2.704485
183.7565 | -0.4022258 | 2.70444
183.7538 | -0.4022204 | 2.704396
183.7511 | -0.4022151 | 2.704351
183.7483 | -0.4022097 | 2.704306
183.7456 | -0.4022043 | 2.704261
183.7429 | -0.4021989 | 2.704216
183.7402 | -0.4021935 | 2.704171
183.7375 | -0.4021881 | 2.704126
183.7347 | -0.4021827 | 2.704081
183.732 | -0.4021773 | 2.704036
183.7293 | -0.4021719 | 2.703991
183.7266 | -0.4021665 | 2.703946
183.7238 | -0.4021611 | 2.703901
183.7211 | -0.4021557 | 2.703856
183.7184 | -0.4021503 | 2.703811
183.7157 | -0.4021449 | 2.703766
183.713 | -0.4021395 | 2.703721
183.7102 | -0.4021341 | 2.703676
183.7075 | -0.4021287 | 2.703631
183.7048 | -0.4021233 | 2.703587
183.7021 | -0.4021179 | 2.703542
183.6993 | -0.4021125 | 2.703497
183.6966 | -0.4021071 | 2.703452
183.6939 | -0.4021017 | 2.703407
183.6912 | -0.4020963 | 2.703362
183.6885 | -0.4020909 | 2.703317
183.6857 | -0.4020855 | 2.703272
183.683 | -0.4020801 | 2.703227
183.6803 | -0.4020747 | 2.703182
183.6776 | -0.4020693 | 2.703137
183.6748 | -0.4020639 | 2.703092
183.6721 | -0.4020585 | 2.703047
183.6694 | -0.4020531 | 2.703002
183.6667 | -0.4020477 | 2.702958
183.664 | -0.4020423 | 2.702913
183.6612 | -0.4020369 | 2.702868
183.6585 | -0.4020315 | 2.702823
183.6558 | -0.4020261 | 2.702778
183.6531 | -0.4020207 | 2.702733
183.6504 | -0.4020153 | 2.702688
183.6476 | -0.4020099 | 2.702643
183.6449 | -0.4020045 | 2.702598
183.6422 | -0.4019991 | 2.702553
183.6395 | -0.4019937 | 2.702508
183.6368 | -0.4019883 | 2.702463
183.634 | -0.4019828 | 2.702419
183.6313 | -0.4019774 | 2.702374
183.6286 | -0.401972 | 2.702329
183.6259 | -0.4019666 | 2.702284
183.6232 | -0.4019612 | 2.702239
183.6204 | -0.4019558 | 2.702194
183.6177 | -0.4019504 | 2.702149
183.615 | -0.401945 | 2.702104
183.6123 | -0.4019396 | 2.702059
183.6096 | -0.4019342 | 2.702014
183.6068 | -0.4019288 | 2.701969
183.6041 | -0.4019233 | 2.701925
183.6014 | -0.4019179 | 2.70188
183.5987 | -0.4019125 | 2.701835
183.596 | -0.4019071 | 2.70179
183.5933 | -0.4019017 | 2.701745
183.5905 | -0.4018963 | 2.7017
183.5878 | -0.4018909 | 2.701655
183.5851 | -0.4018854 | 2.70161
183.5824 | -0.40188 | 2.701565
183.5797 | -0.4018746 | 2.70152
183.5769 | -0.4018692 | 2.701476
183.5742 | -0.4018638 | 2.701431
183.5715 | -0.4018584 | 2.701386
183.5688 | -0.401853 | 2.701341
183.5661 | -0.4018475 | 2.701296
183.5634 | -0.4018421 | 2.701251
183.5606 | -0.4018367 | 2.701206
183.5579 | -0.4018313 | 2.701161
183.5552 | -0.4018259 | 2.701116
183.5525 | -0.4018205 | 2.701072
183.5498 | -0.401815 | 2.701027
183.547 | -0.4018096 | 2.700982
183.5443 | -0.4018042 | 2.700937
183.5416 | -0.4017988 | 2.700892
183.5389 | -0.4017934 | 2.700847
183.5362 | -0.4017879 | 2.700802
183.5335 | -0.4017825 | 2.700757
183.5307 | -0.4017771 | 2.700713
183.528 | -0.4017717 | 2.700668
183.5253 | -0.4017662 | 2.700623
183.5226 | -0.4017608 | 2.700578
183.5199 | -0.4017554 | 2.700533
183.5172 | -0.40175 | 2.700488
183.5144 | -0.4017446 | 2.700443
183.5117 | -0.4017391 | 2.700398
183.509 | -0.4017337 | 2.700354
183.5063 | -0.4017283 | 2.700309
183.5036 | -0.4017229 | 2.700264
183.5009 | -0.4017174 | 2.700219
183.4982 | -0.401712 | 2.700174
183.4954 | -0.4017066 | 2.700129
183.4927 | -0.4017012 | 2.700084
183.49 | -0.4016957 | 2.700039
183.4873 | -0.4016903 | 2.699995
183.4846 | -0.4016849 | 2.69995
183.4819 | -0.4016794 | 2.699905
183.4791 | -0.401674 | 2.69986
183.4764 | -0.4016686 | 2.699815
183.4737 | -0.4016632 | 2.69977
183.471 | -0.4016577 | 2.699725
183.4683 | -0.4016523 | 2.699681
183.4656 | -0.4016469 | 2.699636
183.4629 | -0.4016414 | 2.699591
183.4601 | -0.401636 | 2.699546
183.4574 | -0.4016306 | 2.699501
183.4547 | -0.4016252 | 2.699456
183.452 | -0.4016197 | 2.699411
183.4493 | -0.4016143 | 2.699367
183.4466 | -0.4016089 | 2.699322
183.4439 | -0.4016034 | 2.699277
183.4411 | -0.401598 | 2.699232
183.4384 | -0.4015926 | 2.699187
183.4357 | -0.4015871 | 2.699142
183.433 | -0.4015817 | 2.699097
183.4303 | -0.4015763 | 2.699053
183.4276 | -0.4015708 | 2.699008
183.4249 | -0.4015654 | 2.698963
183.4221 | -0.4015599 | 2.698918
183.4194 | -0.4015545 | 2.698873
183.4167 | -0.4015491 | 2.698828
183.414 | -0.4015436 | 2.698784
183.4113 | -0.4015382 | 2.698739
183.4086 | -0.4015328 | 2.698694
183.4059 | -0.4015273 | 2.698649
183.4031 | -0.4015219 | 2.698604
183.4004 | -0.4015165 | 2.698559
183.3977 | -0.401511 | 2.698515
183.395 | -0.4015056 | 2.69847
183.3923 | -0.4015001 | 2.698425
183.3896 | -0.4014947 | 2.69838
183.3869 | -0.4014893 | 2.698335
183.3842 | -0.4014838 | 2.69829
183.3814 | -0.4014784 | 2.698246
183.3787 | -0.4014729 | 2.698201
183.376 | -0.4014675 | 2.698156
183.3733 | -0.4014621 | 2.698111
183.3706 | -0.4014566 | 2.698066
183.3679 | -0.4014512 | 2.698021
183.3652 | -0.4014457 | 2.697977
183.3625 | -0.4014403 | 2.697932
183.3598 | -0.4014348 | 2.697887
183.357 | -0.4014294 | 2.697842
183.3543 | -0.4014239 | 2.697797
183.3516 | -0.4014185 | 2.697752
183.3489 | -0.4014131 | 2.697708
183.3462 | -0.4014076 | 2.697663
183.3435 | -0.4014022 | 2.697618
183.3408 | -0.4013967 | 2.697573
183.3381 | -0.4013913 | 2.697528
183.3353 | -0.4013858 | 2.697484
183.3326 | -0.4013804 | 2.697439
183.3299 | -0.4013749 | 2.697394
183.3272 | -0.4013695 | 2.697349
183.3245 | -0.401364 | 2.697304
183.3218 | -0.4013586 | 2.69726
183.3191 | -0.4013531 | 2.697215
183.3164 | -0.4013477 | 2.69717
183.3137 | -0.4013422 | 2.697125
183.311 | -0.4013368 | 2.69708
183.3082 | -0.4013313 | 2.697035
183.3055 | -0.4013259 | 2.696991
183.3028 | -0.4013204 | 2.696946
183.3001 | -0.401315 | 2.696901
183.2974 | -0.4013095 | 2.696856
183.2947 | -0.4013041 | 2.696811
183.292 | -0.4012986 | 2.696767
183.2893 | -0.4012932 | 2.696722
183.2866 | -0.4012877 | 2.696677
183.2839 | -0.4012823 | 2.696632
183.2811 | -0.4012768 | 2.696587
183.2784 | -0.4012714 | 2.696543
183.2757 | -0.4012659 | 2.696498
183.273 | -0.4012605 | 2.696453
183.2703 | -0.401255 | 2.696408
183.2676 | -0.4012495 | 2.696364
183.2649 | -0.4012441 | 2.696319
183.2622 | -0.4012386 | 2.696274
183.2595 | -0.4012332 | 2.696229
183.2568 | -0.4012277 | 2.696184
183.2541 | -0.4012223 | 2.69614
183.2513 | -0.4012168 | 2.696095
183.2486 | -0.4012114 | 2.69605
183.2459 | -0.4012059 | 2.696005
183.2432 | -0.4012004 | 2.69596
183.2405 | -0.401195 | 2.695916
183.2378 | -0.4011895 | 2.695871
183.2351 | -0.4011841 | 2.695826
183.2324 | -0.4011786 | 2.695781
183.2297 | -0.4011731 | 2.695737
183.227 | -0.4011677 | 2.695692
183.2243 | -0.4011622 | 2.695647
183.2216 | -0.4011568 | 2.695602
183.2189 | -0.4011513 | 2.695557
183.2161 | -0.4011458 | 2.695513
183.2134 | -0.4011404 | 2.695468
183.2107 | -0.4011349 | 2.695423
183.208 | -0.4011294 | 2.695378
183.2053 | -0.401124 | 2.695334
183.2026 | -0.4011185 | 2.695289
183.1999 | -0.401113 | 2.695244
183.1972 | -0.4011076 | 2.695199
183.1945 | -0.4011021 | 2.695154
183.1918 | -0.4010967 | 2.69511
183.1891 | -0.4010912 | 2.695065
183.1864 | -0.4010857 | 2.69502
183.1837 | -0.4010803 | 2.694975
183.181 | -0.4010748 | 2.694931
183.1782 | -0.4010693 | 2.694886
183.1755 | -0.4010639 | 2.694841
183.1728 | -0.4010584 | 2.694796
183.1701 | -0.4010529 | 2.694752
183.1674 | -0.4010475 | 2.694707
183.1647 | -0.401042 | 2.694662
183.162 | -0.4010365 | 2.694617
183.1593 | -0.401031 | 2.694573
183.1566 | -0.4010256 | 2.694528
183.1539 | -0.4010201 | 2.694483
183.1512 | -0.4010146 | 2.694438
183.1485 | -0.4010092 | 2.694394
183.1458 | -0.4010037 | 2.694349
183.1431 | -0.4009982 | 2.694304
183.1404 | -0.4009927 | 2.694259
183.1377 | -0.4009873 | 2.694215
183.135 | -0.4009818 | 2.69417
183.1323 | -0.4009763 | 2.694125
183.1295 | -0.4009709 | 2.69408
183.1268 | -0.4009654 | 2.694036
183.1241 | -0.4009599 | 2.693991
183.1214 | -0.4009544 | 2.693946
183.1187 | -0.400949 | 2.693901
183.116 | -0.4009435 | 2.693857
183.1133 | -0.400938 | 2.693812
183.1106 | -0.4009325 | 2.693767
183.1079 | -0.4009271 | 2.693722
183.1052 | -0.4009216 | 2.693678
183.1025 | -0.4009161 | 2.693633
183.0998 | -0.4009106 | 2.693588
183.0971 | -0.4009052 | 2.693543
183.0944 | -0.4008997 | 2.693499
183.0917 | -0.4008942 | 2.693454
183.089 | -0.4008887 | 2.693409
183.0863 | -0.4008832 | 2.693364
183.0836 | -0.4008778 | 2.69332
183.0809 | -0.4008723 | 2.693275
183.0782 | -0.4008668 | 2.69323
183.0755 | -0.4008613 | 2.693186
183.0728 | -0.4008558 | 2.693141
183.0701 | -0.4008504 | 2.693096
183.0674 | -0.4008449 | 2.693051
183.0647 | -0.4008394 | 2.693007
183.0619 | -0.4008339 | 2.692962
183.0592 | -0.4008284 | 2.692917
183.0565 | -0.400823 | 2.692872
183.0538 | -0.4008175 | 2.692828
183.0511 | -0.400812 | 2.692783
183.0484 | -0.4008065 | 2.692738
183.0457 | -0.400801 | 2.692694
183.043 | -0.4007955 | 2.692649
183.0403 | -0.4007901 | 2.692604
183.0376 | -0.4007846 | 2.692559
183.0349 | -0.4007791 | 2.692515
183.0322 | -0.4007736 | 2.69247
183.0295 | -0.4007681 | 2.692425
183.0268 | -0.4007626 | 2.692381
183.0241 | -0.4007571 | 2.692336
183.0214 | -0.4007516 | 2.692291
183.0187 | -0.4007462 | 2.692246
183.016 | -0.4007407 | 2.692202
183.0133 | -0.4007352 | 2.692157
183.0106 | -0.4007297 | 2.692112
183.0079 | -0.4007242 | 2.692068
183.0052 | -0.4007187 | 2.692023
183.0025 | -0.4007132 | 2.691978
182.9998 | -0.4007077 | 2.691934
182.9971 | -0.4007023 | 2.691889
182.9944 | -0.4006968 | 2.691844
182.9917 | -0.4006913 | 2.691799
182.989 | -0.4006858 | 2.691755
182.9863 | -0.4006803 | 2.69171
182.9836 | -0.4006748 | 2.691665
182.9809 | -0.4006693 | 2.691621
182.9782 | -0.4006638 | 2.691576
182.9755 | -0.4006583 | 2.691531
182.9728 | -0.4006528 | 2.691487
182.9701 | -0.4006473 | 2.691442
182.9674 | -0.4006418 | 2.691397
182.9647 | -0.4006363 | 2.691352
182.962 | -0.4006308 | 2.691308
182.9593 | -0.4006254 | 2.691263
182.9566 | -0.4006199 | 2.691218
182.9539 | -0.4006144 | 2.691174
182.9512 | -0.4006089 | 2.691129
182.9485 | -0.4006034 | 2.691084
182.9458 | -0.4005979 | 2.69104
182.9431 | -0.4005924 | 2.690995
182.9404 | -0.4005869 | 2.69095
182.9377 | -0.4005814 | 2.690906
182.935 | -0.4005759 | 2.690861
182.9323 | -0.4005704 | 2.690816
182.9296 | -0.4005649 | 2.690772
182.9269 | -0.4005594 | 2.690727
182.9242 | -0.4005539 | 2.690682
182.9215 | -0.4005484 | 2.690638
182.9188 | -0.4005429 | 2.690593
182.9161 | -0.4005374 | 2.690548
182.9134 | -0.4005319 | 2.690503
182.9107 | -0.4005264 | 2.690459
182.908 | -0.4005209 | 2.690414
182.9053 | -0.4005154 | 2.690369
182.9026 | -0.4005099 | 2.690325
182.8999 | -0.4005044 | 2.69028
182.8972 | -0.4004989 | 2.690235
182.8945 | -0.4004934 | 2.690191
182.8918 | -0.4004879 | 2.690146
182.8891 | -0.4004824 | 2.690101
182.8864 | -0.4004769 | 2.690057
182.8837 | -0.4004714 | 2.690012
182.881 | -0.4004659 | 2.689967
182.8783 | -0.4004603 | 2.689923
182.8756 | -0.4004548 | 2.689878
182.8729 | -0.4004493 | 2.689833
182.8702 | -0.4004438 | 2.689789
182.8675 | -0.4004383 | 2.689744
182.8648 | -0.4004328 | 2.689699
182.8622 | -0.4004273 | 2.689655
182.8595 | -0.4004218 | 2.68961
182.8568 | -0.4004163 | 2.689566
182.8541 | -0.4004108 | 2.689521
182.8514 | -0.4004053 | 2.689476
182.8487 | -0.4003998 | 2.689432
182.846 | -0.4003943 | 2.689387
182.8433 | -0.4003888 | 2.689342
182.8406 | -0.4003832 | 2.689298
182.8379 | -0.4003777 | 2.689253
182.8352 | -0.4003722 | 2.689208
182.8325 | -0.4003667 | 2.689164
182.8298 | -0.4003612 | 2.689119
182.8271 | -0.4003557 | 2.689074
182.8244 | -0.4003502 | 2.68903
182.8217 | -0.4003447 | 2.688985
182.819 | -0.4003392 | 2.68894
182.8163 | -0.4003336 | 2.688896
182.8136 | -0.4003281 | 2.688851
182.8109 | -0.4003226 | 2.688806
182.8082 | -0.4003171 | 2.688762
182.8055 | -0.4003116 | 2.688717
182.8028 | -0.4003061 | 2.688673
182.8001 | -0.4003006 | 2.688628
182.7974 | -0.400295 | 2.688583
182.7948 | -0.4002895 | 2.688539
182.7921 | -0.400284 | 2.688494
182.7894 | -0.4002785 | 2.688449
182.7867 | -0.400273 | 2.688405
182.784 | -0.4002675 | 2.68836
182.7813 | -0.4002619 | 2.688315
182.7786 | -0.4002564 | 2.688271
182.7759 | -0.4002509 | 2.688226
182.7732 | -0.4002454 | 2.688182
182.7705 | -0.4002399 | 2.688137
182.7678 | -0.4002343 | 2.688092
182.7651 | -0.4002288 | 2.688048
182.7624 | -0.4002233 | 2.688003
182.7597 | -0.4002178 | 2.687958
182.757 | -0.4002123 | 2.687914
182.7543 | -0.4002067 | 2.687869
182.7516 | -0.4002012 | 2.687825
182.7489 | -0.4001957 | 2.68778
182.7463 | -0.4001902 | 2.687735
182.7436 | -0.4001847 | 2.687691
182.7409 | -0.4001791 | 2.687646
182.7382 | -0.4001736 | 2.687602
182.7355 | -0.4001681 | 2.687557
182.7328 | -0.4001626 | 2.687512
182.7301 | -0.400157 | 2.687468
182.7274 | -0.4001515 | 2.687423
182.7247 | -0.400146 | 2.687378
182.722 | -0.4001405 | 2.687334
182.7193 | -0.4001349 | 2.687289
182.7166 | -0.4001294 | 2.687245
182.7139 | -0.4001239 | 2.6872
182.7112 | -0.4001184 | 2.687155
182.7086 | -0.4001128 | 2.687111
182.7059 | -0.4001073 | 2.687066
182.7032 | -0.4001018 | 2.687022
182.7005 | -0.4000963 | 2.686977
182.6978 | -0.4000907 | 2.686932
182.6951 | -0.4000852 | 2.686888
182.6924 | -0.4000797 | 2.686843
182.6897 | -0.4000741 | 2.686799
182.687 | -0.4000686 | 2.686754
182.6843 | -0.4000631 | 2.686709
182.6816 | -0.4000576 | 2.686665
182.6789 | -0.400052 | 2.68662
182.6762 | -0.4000465 | 2.686576
182.6736 | -0.400041 | 2.686531
182.6709 | -0.4000354 | 2.686486
182.6682 | -0.4000299 | 2.686442
182.6655 | -0.4000244 | 2.686397
182.6628 | -0.4000188 | 2.686353
182.6601 | -0.4000133 | 2.686308
182.6574 | -0.4000078 | 2.686263
182.6547 | -0.4000022 | 2.686219
182.652 | -0.3999967 | 2.686174
182.6493 | -0.3999912 | 2.68613
182.6466 | -0.3999856 | 2.686085
182.644 | -0.3999801 | 2.68604
182.6413 | -0.3999746 | 2.685996
182.6386 | -0.399969 | 2.685951
182.6359 | -0.3999635 | 2.685907
182.6332 | -0.399958 | 2.685862
182.6305 | -0.3999524 | 2.685818
182.6278 | -0.3999469 | 2.685773
182.6251 | -0.3999414 | 2.685728
182.6224 | -0.3999358 | 2.685684
182.6197 | -0.3999303 | 2.685639
182.6171 | -0.3999247 | 2.685595
182.6144 | -0.3999192 | 2.68555
182.6117 | -0.3999137 | 2.685505
182.609 | -0.3999081 | 2.685461
182.6063 | -0.3999026 | 2.685416
182.6036 | -0.399897 | 2.685372
182.6009 | -0.3998915 | 2.685327
182.5982 | -0.399886 | 2.685283
182.5955 | -0.3998804 | 2.685238
182.5928 | -0.3998749 | 2.685193
182.5902 | -0.3998693 | 2.685149
182.5875 | -0.3998638 | 2.685104
182.5848 | -0.3998583 | 2.68506
182.5821 | -0.3998527 | 2.685015
182.5794 | -0.3998472 | 2.684971
182.5767 | -0.3998416 | 2.684926
182.574 | -0.3998361 | 2.684882
182.5713 | -0.3998305 | 2.684837
182.5687 | -0.399825 | 2.684792
182.566 | -0.3998195 | 2.684748
182.5633 | -0.3998139 | 2.684703
182.5606 | -0.3998084 | 2.684659
182.5579 | -0.3998028 | 2.684614
182.5552 | -0.3997973 | 2.68457
182.5525 | -0.3997917 | 2.684525
182.5498 | -0.3997862 | 2.684481
182.5471 | -0.3997806 | 2.684436
182.5445 | -0.3997751 | 2.684391
182.5418 | -0.3997695 | 2.684347
182.5391 | -0.399764 | 2.684302
182.5364 | -0.3997585 | 2.684258
182.5337 | -0.3997529 | 2.684213
182.531 | -0.3997474 | 2.684169
182.5283 | -0.3997418 | 2.684124
182.5256 | -0.3997363 | 2.68408
182.523 | -0.3997307 | 2.684035
182.5203 | -0.3997252 | 2.68399
182.5176 | -0.3997196 | 2.683946
182.5149 | -0.3997141 | 2.683901
182.5122 | -0.3997085 | 2.683857
182.5095 | -0.399703 | 2.683812
182.5068 | -0.3996974 | 2.683768
182.5042 | -0.3996919 | 2.683723
182.5015 | -0.3996863 | 2.683679
182.4988 | -0.3996807 | 2.683634
182.4961 | -0.3996752 | 2.68359
182.4934 | -0.3996696 | 2.683545
182.4907 | -0.3996641 | 2.683501
182.488 | -0.3996585 | 2.683456
182.4853 | -0.399653 | 2.683411
182.4827 | -0.3996474 | 2.683367
182.48 | -0.3996419 | 2.683322
182.4773 | -0.3996363 | 2.683278
182.4746 | -0.3996308 | 2.683233
182.4719 | -0.3996252 | 2.683189
182.4692 | -0.3996196 | 2.683144
182.4666 | -0.3996141 | 2.6831
182.4639 | -0.3996085 | 2.683055
182.4612 | -0.399603 | 2.683011
182.4585 | -0.3995974 | 2.682966
182.4558 | -0.3995919 | 2.682922
182.4531 | -0.3995863 | 2.682877
182.4504 | -0.3995807 | 2.682833
182.4478 | -0.3995752 | 2.682788
182.4451 | -0.3995696 | 2.682744
182.4424 | -0.3995641 | 2.682699
182.4397 | -0.3995585 | 2.682655
182.437 | -0.3995529 | 2.68261
182.4343 | -0.3995474 | 2.682565
182.4316 | -0.3995418 | 2.682521
182.429 | -0.3995363 | 2.682476
182.4263 | -0.3995307 | 2.682432
182.4236 | -0.3995251 | 2.682387
182.4209 | -0.3995196 | 2.682343
182.4182 | -0.399514 | 2.682298
182.4155 | -0.3995085 | 2.682254
182.4129 | -0.3995029 | 2.682209
182.4102 | -0.3994973 | 2.682165
182.4075 | -0.3994918 | 2.68212
182.4048 | -0.3994862 | 2.682076
182.4021 | -0.3994806 | 2.682031
182.3994 | -0.3994751 | 2.681987
182.3968 | -0.3994695 | 2.681942
182.3941 | -0.3994639 | 2.681898
182.3914 | -0.3994584 | 2.681853
182.3887 | -0.3994528 | 2.681809
182.386 | -0.3994472 | 2.681764
182.3833 | -0.3994417 | 2.68172
182.3807 | -0.3994361 | 2.681675
182.378 | -0.3994305 | 2.681631
182.3753 | -0.399425 | 2.681586
182.3726 | -0.3994194 | 2.681542
182.3699 | -0.3994138 | 2.681497
182.3672 | -0.3994083 | 2.681453
182.3646 | -0.3994027 | 2.681408
182.3619 | -0.3993971 | 2.681364
182.3592 | -0.3993916 | 2.681319
182.3565 | -0.399386 | 2.681275
182.3538 | -0.3993804 | 2.68123
182.3512 | -0.3993748 | 2.681186
182.3485 | -0.3993693 | 2.681141
182.3458 | -0.3993637 | 2.681097
182.3431 | -0.3993581 | 2.681052
182.3404 | -0.3993526 | 2.681008
182.3377 | -0.399347 | 2.680963
182.3351 | -0.3993414 | 2.680919
182.3324 | -0.3993358 | 2.680874
182.3297 | -0.3993303 | 2.68083
182.327 | -0.3993247 | 2.680786
182.3243 | -0.3993191 | 2.680741
182.3217 | -0.3993135 | 2.680697
182.319 | -0.399308 | 2.680652
182.3163 | -0.3993024 | 2.680608
182.3136 | -0.3992968 | 2.680563
182.3109 | -0.3992912 | 2.680519
182.3083 | -0.3992857 | 2.680474
182.3056 | -0.3992801 | 2.68043
182.3029 | -0.3992745 | 2.680385
182.3002 | -0.3992689 | 2.680341
182.2975 | -0.3992634 | 2.680296
182.2949 | -0.3992578 | 2.680252
182.2922 | -0.3992522 | 2.680207
182.2895 | -0.3992466 | 2.680163
182.2868 | -0.3992411 | 2.680118
182.2841 | -0.3992355 | 2.680074
182.2814 | -0.3992299 | 2.680029
182.2788 | -0.3992243 | 2.679985
182.2761 | -0.3992187 | 2.679941
182.2734 | -0.3992132 | 2.679896
182.2707 | -0.3992076 | 2.679852
182.2681 | -0.399202 | 2.679807
182.2654 | -0.3991964 | 2.679763
182.2627 | -0.3991908 | 2.679718
182.26 | -0.3991852 | 2.679674
182.2573 | -0.3991797 | 2.679629
182.2547 | -0.3991741 | 2.679585
182.252 | -0.3991685 | 2.67954
182.2493 | -0.3991629 | 2.679496
182.2466 | -0.3991573 | 2.679452
182.2439 | -0.3991517 | 2.679407
182.2413 | -0.3991462 | 2.679363
182.2386 | -0.3991406 | 2.679318
182.2359 | -0.399135 | 2.679274
182.2332 | -0.3991294 | 2.679229
182.2305 | -0.3991238 | 2.679185
182.2279 | -0.3991182 | 2.67914
182.2252 | -0.3991127 | 2.679096
182.2225 | -0.3991071 | 2.679051
182.2198 | -0.3991015 | 2.679007
182.2172 | -0.3990959 | 2.678963
182.2145 | -0.3990903 | 2.678918
182.2118 | -0.3990847 | 2.678874
182.2091 | -0.3990791 | 2.678829
182.2064 | -0.3990735 | 2.678785
182.2038 | -0.399068 | 2.67874
182.2011 | -0.3990624 | 2.678696
182.1984 | -0.3990568 | 2.678651
182.1957 | -0.3990512 | 2.678607
182.1931 | -0.3990456 | 2.678563
182.1904 | -0.39904 | 2.678518
182.1877 | -0.3990344 | 2.678474
182.185 | -0.3990288 | 2.678429
182.1823 | -0.3990232 | 2.678385
182.1797 | -0.3990176 | 2.67834
182.177 | -0.399012 | 2.678296
182.1743 | -0.3990065 | 2.678252
182.1716 | -0.3990009 | 2.678207
182.169 | -0.3989953 | 2.678163
182.1663 | -0.3989897 | 2.678118
182.1636 | -0.3989841 | 2.678074
182.1609 | -0.3989785 | 2.678029
182.1583 | -0.3989729 | 2.677985
182.1556 | -0.3989673 | 2.677941
182.1529 | -0.3989617 | 2.677896
182.1502 | -0.3989561 | 2.677852
182.1476 | -0.3989505 | 2.677807
182.1449 | -0.3989449 | 2.677763
182.1422 | -0.3989393 | 2.677718
182.1395 | -0.3989337 | 2.677674
182.1368 | -0.3989281 | 2.67763
182.1342 | -0.3989225 | 2.677585
182.1315 | -0.3989169 | 2.677541
182.1288 | -0.3989113 | 2.677496
182.1261 | -0.3989057 | 2.677452
182.1235 | -0.3989001 | 2.677408
182.1208 | -0.3988945 | 2.677363
182.1181 | -0.3988889 | 2.677319
182.1154 | -0.3988833 | 2.677274
182.1128 | -0.3988777 | 2.67723
182.1101 | -0.3988721 | 2.677186
182.1074 | -0.3988665 | 2.677141
182.1047 | -0.3988609 | 2.677097
182.1021 | -0.3988553 | 2.677052
182.0994 | -0.3988497 | 2.677008
182.0967 | -0.3988441 | 2.676963
182.094 | -0.3988385 | 2.676919
182.0914 | -0.3988329 | 2.676875
182.0887 | -0.3988273 | 2.67683
182.086 | -0.3988217 | 2.676786
182.0834 | -0.3988161 | 2.676741
182.0807 | -0.3988105 | 2.676697
182.078 | -0.3988049 | 2.676653
182.0753 | -0.3987993 | 2.676608
182.0727 | -0.3987937 | 2.676564
182.07 | -0.3987881 | 2.676519
182.0673 | -0.3987825 | 2.676475
182.0646 | -0.3987769 | 2.676431
182.062 | -0.3987713 | 2.676386
182.0593 | -0.3987657 | 2.676342
182.0566 | -0.3987601 | 2.676298
182.0539 | -0.3987545 | 2.676253
182.0513 | -0.3987489 | 2.676209
182.0486 | -0.3987433 | 2.676164
182.0459 | -0.3987376 | 2.67612
182.0433 | -0.398732 | 2.676076
182.0406 | -0.3987264 | 2.676031
182.0379 | -0.3987208 | 2.675987
182.0352 | -0.3987152 | 2.675942
182.0326 | -0.3987096 | 2.675898
182.0299 | -0.398704 | 2.675854
182.0272 | -0.3986984 | 2.675809
182.0245 | -0.3986928 | 2.675765
182.0219 | -0.3986872 | 2.67572
182.0192 | -0.3986815 | 2.675676
182.0165 | -0.3986759 | 2.675632
182.0139 | -0.3986703 | 2.675587
182.0112 | -0.3986647 | 2.675543
182.0085 | -0.3986591 | 2.675499
182.0058 | -0.3986535 | 2.675454
182.0032 | -0.3986479 | 2.67541
182.0005 | -0.3986423 | 2.675365
181.9978 | -0.3986366 | 2.675321
181.9952 | -0.398631 | 2.675277
181.9925 | -0.3986254 | 2.675232
181.9898 | -0.3986198 | 2.675188
181.9871 | -0.3986142 | 2.675144
181.9845 | -0.3986086 | 2.675099
181.9818 | -0.398603 | 2.675055
181.9791 | -0.3985973 | 2.675011
181.9765 | -0.3985917 | 2.674966
181.9738 | -0.3985861 | 2.674922
181.9711 | -0.3985805 | 2.674877
181.9684 | -0.3985749 | 2.674833
181.9658 | -0.3985693 | 2.674789
181.9631 | -0.3985636 | 2.674744
181.9604 | -0.398558 | 2.6747
181.9578 | -0.3985524 | 2.674656
181.9551 | -0.3985468 | 2.674611
181.9524 | -0.3985412 | 2.674567
181.9497 | -0.3985355 | 2.674523
181.9471 | -0.3985299 | 2.674478
181.9444 | -0.3985243 | 2.674434
181.9417 | -0.3985187 | 2.67439
181.9391 | -0.3985131 | 2.674345
181.9364 | -0.3985074 | 2.674301
181.9337 | -0.3985018 | 2.674256
181.9311 | -0.3984962 | 2.674212
181.9284 | -0.3984906 | 2.674168
181.9257 | -0.398485 | 2.674123
181.923 | -0.3984793 | 2.674079
181.9204 | -0.3984737 | 2.674035
181.9177 | -0.3984681 | 2.67399
181.915 | -0.3984625 | 2.673946
181.9124 | -0.3984568 | 2.673902
181.9097 | -0.3984512 | 2.673857
181.907 | -0.3984456 | 2.673813
181.9044 | -0.39844 | 2.673769
181.9017 | -0.3984343 | 2.673724
181.899 | -0.3984287 | 2.67368
181.8964 | -0.3984231 | 2.673636
181.8937 | -0.3984175 | 2.673591
181.891 | -0.3984118 | 2.673547
181.8884 | -0.3984062 | 2.673503
181.8857 | -0.3984006 | 2.673458
181.883 | -0.398395 | 2.673414
181.8803 | -0.3983893 | 2.67337
181.8777 | -0.3983837 | 2.673325
181.875 | -0.3983781 | 2.673281
181.8723 | -0.3983724 | 2.673237
181.8697 | -0.3983668 | 2.673192
181.867 | -0.3983612 | 2.673148
181.8643 | -0.3983556 | 2.673104
181.8617 | -0.3983499 | 2.673059
181.859 | -0.3983443 | 2.673015
181.8563 | -0.3983387 | 2.672971
181.8537 | -0.398333 | 2.672926
181.851 | -0.3983274 | 2.672882
181.8483 | -0.3983218 | 2.672838
181.8457 | -0.3983161 | 2.672793
181.843 | -0.3983105 | 2.672749
181.8403 | -0.3983049 | 2.672705
181.8377 | -0.3982992 | 2.67266
181.835 | -0.3982936 | 2.672616
181.8323 | -0.398288 | 2.672572
181.8297 | -0.3982823 | 2.672527
181.827 | -0.3982767 | 2.672483
181.8243 | -0.3982711 | 2.672439
181.8217 | -0.3982654 | 2.672395
181.819 | -0.3982598 | 2.67235
181.8163 | -0.3982542 | 2.672306
181.8137 | -0.3982485 | 2.672262
181.811 | -0.3982429 | 2.672217
181.8083 | -0.3982373 | 2.672173
181.8057 | -0.3982316 | 2.672129
181.803 | -0.398226 | 2.672084
181.8003 | -0.3982203 | 2.67204
181.7977 | -0.3982147 | 2.671996
181.795 | -0.3982091 | 2.671951
181.7923 | -0.3982034 | 2.671907
181.7897 | -0.3981978 | 2.671863
181.787 | -0.3981922 | 2.671819
181.7843 | -0.3981865 | 2.671774
181.7817 | -0.3981809 | 2.67173
181.779 | -0.3981752 | 2.671686
181.7764 | -0.3981696 | 2.671641
181.7737 | -0.398164 | 2.671597
181.771 | -0.3981583 | 2.671553
181.7684 | -0.3981527 | 2.671508
181.7657 | -0.398147 | 2.671464
181.763 | -0.3981414 | 2.67142
181.7604 | -0.3981357 | 2.671376
181.7577 | -0.3981301 | 2.671331
181.755 | -0.3981245 | 2.671287
181.7524 | -0.3981188 | 2.671243
181.7497 | -0.3981132 | 2.671198
181.747 | -0.3981075 | 2.671154
181.7444 | -0.3981019 | 2.67111
181.7417 | -0.3980962 | 2.671066
181.739 | -0.3980906 | 2.671021
181.7364 | -0.398085 | 2.670977
181.7337 | -0.3980793 | 2.670933
181.7311 | -0.3980737 | 2.670888
181.7284 | -0.398068 | 2.670844
181.7257 | -0.3980624 | 2.6708
181.7231 | -0.3980567 | 2.670756
181.7204 | -0.3980511 | 2.670711
181.7177 | -0.3980454 | 2.670667
181.7151 | -0.3980398 | 2.670623
181.7124 | -0.3980341 | 2.670578
181.7097 | -0.3980285 | 2.670534
181.7071 | -0.3980228 | 2.67049
181.7044 | -0.3980172 | 2.670446
181.7018 | -0.3980115 | 2.670401
181.6991 | -0.3980059 | 2.670357
181.6964 | -0.3980002 | 2.670313
181.6938 | -0.3979946 | 2.670269
181.6911 | -0.3979889 | 2.670224
181.6884 | -0.3979833 | 2.67018
181.6858 | -0.3979776 | 2.670136
181.6831 | -0.397972 | 2.670091
181.6805 | -0.3979663 | 2.670047
181.6778 | -0.3979607 | 2.670003
181.6751 | -0.397955 | 2.669959
181.6725 | -0.3979494 | 2.669914
181.6698 | -0.3979437 | 2.66987
181.6671 | -0.3979381 | 2.669826
181.6645 | -0.3979324 | 2.669782
181.6618 | -0.3979268 | 2.669737
181.6592 | -0.3979211 | 2.669693
181.6565 | -0.3979155 | 2.669649
181.6538 | -0.3979098 | 2.669605
181.6512 | -0.3979042 | 2.66956
181.6485 | -0.3978985 | 2.669516
181.6459 | -0.3978928 | 2.669472
181.6432 | -0.3978872 | 2.669428
181.6405 | -0.3978815 | 2.669383
181.6379 | -0.3978759 | 2.669339
181.6352 | -0.3978702 | 2.669295
181.6326 | -0.3978646 | 2.669251
181.6299 | -0.3978589 | 2.669206
181.6272 | -0.3978532 | 2.669162
181.6246 | -0.3978476 | 2.669118
181.6219 | -0.3978419 | 2.669074
181.6192 | -0.3978363 | 2.669029
181.6166 | -0.3978306 | 2.668985
181.6139 | -0.397825 | 2.668941
181.6113 | -0.3978193 | 2.668897
181.6086 | -0.3978136 | 2.668852
181.6059 | -0.397808 | 2.668808
181.6033 | -0.3978023 | 2.668764
181.6006 | -0.3977966 | 2.66872
181.598 | -0.397791 | 2.668675
181.5953 | -0.3977853 | 2.668631
181.5926 | -0.3977797 | 2.668587
181.59 | -0.397774 | 2.668543
181.5873 | -0.3977683 | 2.668498
181.5847 | -0.3977627 | 2.668454
181.582 | -0.397757 | 2.66841
181.5794 | -0.3977514 | 2.668366
181.5767 | -0.3977457 | 2.668321
181.574 | -0.39774 | 2.668277
181.5714 | -0.3977344 | 2.668233
181.5687 | -0.3977287 | 2.668189
181.5661 | -0.397723 | 2.668145
181.5634 | -0.3977174 | 2.6681
181.5607 | -0.3977117 | 2.668056
181.5581 | -0.397706 | 2.668012
181.5554 | -0.3977004 | 2.667968
181.5528 | -0.3976947 | 2.667923
181.5501 | -0.397689 | 2.667879
181.5474 | -0.3976834 | 2.667835
181.5448 | -0.3976777 | 2.667791
181.5421 | -0.397672 | 2.667747
181.5395 | -0.3976664 | 2.667702
181.5368 | -0.3976607 | 2.667658
181.5342 | -0.397655 | 2.667614
181.5315 | -0.3976494 | 2.66757
181.5288 | -0.3976437 | 2.667525
181.5262 | -0.397638 | 2.667481
181.5235 | -0.3976323 | 2.667437
181.5209 | -0.3976267 | 2.667393
181.5182 | -0.397621 | 2.667349
181.5155 | -0.3976153 | 2.667304
181.5129 | -0.3976097 | 2.66726
181.5102 | -0.397604 | 2.667216
181.5076 | -0.3975983 | 2.667172
181.5049 | -0.3975926 | 2.667128
181.5023 | -0.397587 | 2.667083
181.4996 | -0.3975813 | 2.667039
181.4969 | -0.3975756 | 2.666995
181.4943 | -0.39757 | 2.666951
181.4916 | -0.3975643 | 2.666906
181.489 | -0.3975586 | 2.666862
181.4863 | -0.3975529 | 2.666818
181.4837 | -0.3975473 | 2.666774
181.481 | -0.3975416 | 2.66673
181.4784 | -0.3975359 | 2.666685
181.4757 | -0.3975302 | 2.666641
181.473 | -0.3975246 | 2.666597
181.4704 | -0.3975189 | 2.666553
181.4677 | -0.3975132 | 2.666509
181.4651 | -0.3975075 | 2.666464
181.4624 | -0.3975019 | 2.66642
181.4598 | -0.3974962 | 2.666376
181.4571 | -0.3974905 | 2.666332
181.4544 | -0.3974848 | 2.666288
181.4518 | -0.3974791 | 2.666244
181.4491 | -0.3974735 | 2.666199
181.4465 | -0.3974678 | 2.666155
181.4438 | -0.3974621 | 2.666111
181.4412 | -0.3974564 | 2.666067
181.4385 | -0.3974507 | 2.666023
181.4359 | -0.3974451 | 2.665978
181.4332 | -0.3974394 | 2.665934
181.4306 | -0.3974337 | 2.66589
181.4279 | -0.397428 | 2.665846
181.4252 | -0.3974223 | 2.665802
181.4226 | -0.3974167 | 2.665757
181.4199 | -0.397411 | 2.665713
181.4173 | -0.3974053 | 2.665669
181.4146 | -0.3973996 | 2.665625
181.412 | -0.3973939 | 2.665581
181.4093 | -0.3973882 | 2.665537
181.4067 | -0.3973826 | 2.665492
181.404 | -0.3973769 | 2.665448
181.4014 | -0.3973712 | 2.665404
181.3987 | -0.3973655 | 2.66536
181.396 | -0.3973598 | 2.665316
181.3934 | -0.3973541 | 2.665272
181.3907 | -0.3973485 | 2.665227
181.3881 | -0.3973428 | 2.665183
181.3854 | -0.3973371 | 2.665139
181.3828 | -0.3973314 | 2.665095
181.3801 | -0.3973257 | 2.665051
181.3775 | -0.39732 | 2.665007
181.3748 | -0.3973143 | 2.664962
181.3722 | -0.3973086 | 2.664918
181.3695 | -0.397303 | 2.664874
181.3669 | -0.3972973 | 2.66483
181.3642 | -0.3972916 | 2.664786
181.3615 | -0.3972859 | 2.664742
181.3589 | -0.3972802 | 2.664697
181.3562 | -0.3972745 | 2.664653
181.3536 | -0.3972688 | 2.664609
181.3509 | -0.3972631 | 2.664565
181.3483 | -0.3972574 | 2.664521
181.3456 | -0.3972518 | 2.664477
181.343 | -0.3972461 | 2.664432
181.3403 | -0.3972404 | 2.664388
181.3377 | -0.3972347 | 2.664344
181.335 | -0.397229 | 2.6643
181.3324 | -0.3972233 | 2.664256
181.3297 | -0.3972176 | 2.664212
181.3271 | -0.3972119 | 2.664168
181.3244 | -0.3972062 | 2.664123
181.3218 | -0.3972005 | 2.664079
181.3191 | -0.3971948 | 2.664035
181.3165 | -0.3971891 | 2.663991
181.3138 | -0.3971834 | 2.663947
181.3112 | -0.3971777 | 2.663903
181.3085 | -0.397172 | 2.663859
181.3059 | -0.3971664 | 2.663814
181.3032 | -0.3971607 | 2.66377
181.3006 | -0.397155 | 2.663726
181.2979 | -0.3971493 | 2.663682
181.2953 | -0.3971436 | 2.663638
181.2926 | -0.3971379 | 2.663594
181.2899 | -0.3971322 | 2.66355
181.2873 | -0.3971265 | 2.663505
181.2846 | -0.3971208 | 2.663461
181.282 | -0.3971151 | 2.663417
181.2793 | -0.3971094 | 2.663373
181.2767 | -0.3971037 | 2.663329
181.274 | -0.397098 | 2.663285
181.2714 | -0.3970923 | 2.663241
181.2687 | -0.3970866 | 2.663197
181.2661 | -0.3970809 | 2.663152
181.2634 | -0.3970752 | 2.663108
181.2608 | -0.3970695 | 2.663064
181.2581 | -0.3970638 | 2.66302
181.2555 | -0.3970581 | 2.662976
181.2528 | -0.3970524 | 2.662932
181.2502 | -0.3970467 | 2.662888
181.2475 | -0.397041 | 2.662844
181.2449 | -0.3970353 | 2.662799
181.2422 | -0.3970296 | 2.662755
181.2396 | -0.3970239 | 2.662711
181.2369 | -0.3970182 | 2.662667
181.2343 | -0.3970125 | 2.662623
181.2316 | -0.3970068 | 2.662579
181.229 | -0.3970011 | 2.662535
181.2264 | -0.3969953 | 2.662491
181.2237 | -0.3969896 | 2.662446
181.2211 | -0.3969839 | 2.662402
181.2184 | -0.3969782 | 2.662358
181.2158 | -0.3969725 | 2.662314
181.2131 | -0.3969668 | 2.66227
181.2105 | -0.3969611 | 2.662226
181.2078 | -0.3969554 | 2.662182
181.2052 | -0.3969497 | 2.662138
181.2025 | -0.396944 | 2.662094
181.1999 | -0.3969383 | 2.662049
181.1972 | -0.3969326 | 2.662005
181.1946 | -0.3969269 | 2.661961
181.1919 | -0.3969212 | 2.661917
181.1893 | -0.3969155 | 2.661873
181.1866 | -0.3969097 | 2.661829
181.184 | -0.396904 | 2.661785
181.1813 | -0.3968983 | 2.661741
181.1787 | -0.3968926 | 2.661697
181.176 | -0.3968869 | 2.661653
181.1734 | -0.3968812 | 2.661608
181.1707 | -0.3968755 | 2.661564
181.1681 | -0.3968698 | 2.66152
181.1654 | -0.3968641 | 2.661476
181.1628 | -0.3968583 | 2.661432
181.1602 | -0.3968526 | 2.661388
181.1575 | -0.3968469 | 2.661344
181.1549 | -0.3968412 | 2.6613
181.1522 | -0.3968355 | 2.661256
181.1496 | -0.3968298 | 2.661212
181.1469 | -0.3968241 | 2.661168
181.1443 | -0.3968184 | 2.661123
181.1416 | -0.3968126 | 2.661079
181.139 | -0.3968069 | 2.661035
181.1363 | -0.3968012 | 2.660991
181.1337 | -0.3967955 | 2.660947
181.131 | -0.3967898 | 2.660903
181.1284 | -0.3967841 | 2.660859
181.1257 | -0.3967784 | 2.660815
181.1231 | -0.3967726 | 2.660771
181.1205 | -0.3967669 | 2.660727
181.1178 | -0.3967612 | 2.660683
181.1152 | -0.3967555 | 2.660639
181.1125 | -0.3967498 | 2.660594
181.1099 | -0.396744 | 2.66055
181.1072 | -0.3967383 | 2.660506
181.1046 | -0.3967326 | 2.660462
181.1019 | -0.3967269 | 2.660418
181.0993 | -0.3967212 | 2.660374
181.0966 | -0.3967155 | 2.66033
181.094 | -0.3967097 | 2.660286
181.0914 | -0.396704 | 2.660242
181.0887 | -0.3966983 | 2.660198
181.0861 | -0.3966926 | 2.660154
181.0834 | -0.3966869 | 2.66011
181.0808 | -0.3966811 | 2.660066
181.0781 | -0.3966754 | 2.660021
181.0755 | -0.3966697 | 2.659977
181.0728 | -0.396664 | 2.659933
181.0702 | -0.3966582 | 2.659889
181.0676 | -0.3966525 | 2.659845
181.0649 | -0.3966468 | 2.659801
181.0623 | -0.3966411 | 2.659757
181.0596 | -0.3966353 | 2.659713
181.057 | -0.3966296 | 2.659669
181.0543 | -0.3966239 | 2.659625
181.0517 | -0.3966182 | 2.659581
181.049 | -0.3966125 | 2.659537
181.0464 | -0.3966067 | 2.659493
181.0438 | -0.396601 | 2.659449
181.0411 | -0.3965953 | 2.659405
181.0385 | -0.3965895 | 2.659361
181.0358 | -0.3965838 | 2.659317
181.0332 | -0.3965781 | 2.659273
181.0305 | -0.3965724 | 2.659228
181.0279 | -0.3965666 | 2.659184
181.0253 | -0.3965609 | 2.65914
181.0226 | -0.3965552 | 2.659096
181.02 | -0.3965495 | 2.659052
181.0173 | -0.3965437 | 2.659008
181.0147 | -0.396538 | 2.658964
181.012 | -0.3965323 | 2.65892
181.0094 | -0.3965265 | 2.658876
181.0068 | -0.3965208 | 2.658832
181.0041 | -0.3965151 | 2.658788
181.0015 | -0.3965094 | 2.658744
180.9988 | -0.3965036 | 2.6587
180.9962 | -0.3964979 | 2.658656
180.9935 | -0.3964922 | 2.658612
180.9909 | -0.3964864 | 2.658568
180.9883 | -0.3964807 | 2.658524
180.9856 | -0.396475 | 2.65848
180.983 | -0.3964692 | 2.658436
180.9803 | -0.3964635 | 2.658392
180.9777 | -0.3964578 | 2.658348
180.975 | -0.396452 | 2.658304
180.9724 | -0.3964463 | 2.65826
180.9698 | -0.3964406 | 2.658216
180.9671 | -0.3964348 | 2.658172
180.9645 | -0.3964291 | 2.658127
180.9618 | -0.3964234 | 2.658083
180.9592 | -0.3964176 | 2.658039
180.9566 | -0.3964119 | 2.657995
180.9539 | -0.3964062 | 2.657951
180.9513 | -0.3964004 | 2.657907
180.9486 | -0.3963947 | 2.657863
180.946 | -0.3963889 | 2.657819
180.9434 | -0.3963832 | 2.657775
180.9407 | -0.3963775 | 2.657731
180.9381 | -0.3963717 | 2.657687
180.9354 | -0.396366 | 2.657643
180.9328 | -0.3963603 | 2.657599
180.9302 | -0.3963545 | 2.657555
180.9275 | -0.3963488 | 2.657511
180.9249 | -0.396343 | 2.657467
180.9222 | -0.3963373 | 2.657423
180.9196 | -0.3963316 | 2.657379
180.917 | -0.3963258 | 2.657335
180.9143 | -0.3963201 | 2.657291
180.9117 | -0.3963143 | 2.657247
180.909 | -0.3963086 | 2.657203
180.9064 | -0.3963029 | 2.657159
180.9038 | -0.3962971 | 2.657115
180.9011 | -0.3962914 | 2.657071
180.8985 | -0.3962856 | 2.657027
180.8958 | -0.3962799 | 2.656983
180.8932 | -0.3962742 | 2.656939
180.8906 | -0.3962684 | 2.656895
180.8879 | -0.3962627 | 2.656851
180.8853 | -0.3962569 | 2.656807
180.8826 | -0.3962512 | 2.656763
180.88 | -0.3962454 | 2.656719
180.8774 | -0.3962397 | 2.656675
180.8747 | -0.3962339 | 2.656631
180.8721 | -0.3962282 | 2.656587
180.8694 | -0.3962225 | 2.656543
180.8668 | -0.3962167 | 2.656499
180.8642 | -0.396211 | 2.656455
180.8615 | -0.3962052 | 2.656411
180.8589 | -0.3961995 | 2.656367
180.8563 | -0.3961937 | 2.656323
180.8536 | -0.396188 | 2.656279
180.851 | -0.3961822 | 2.656235
180.8483 | -0.3961765 | 2.656191
180.8457 | -0.3961707 | 2.656147
180.8431 | -0.396165 | 2.656103
180.8404 | -0.3961592 | 2.656059
180.8378 | -0.3961535 | 2.656015
180.8352 | -0.3961477 | 2.655971
180.8325 | -0.396142 | 2.655927
180.8299 | -0.3961362 | 2.655883
180.8272 | -0.3961305 | 2.655839
180.8246 | -0.3961247 | 2.655795
180.822 | -0.396119 | 2.655751
180.8193 | -0.3961132 | 2.655707
180.8167 | -0.3961075 | 2.655663
180.8141 | -0.3961017 | 2.655619
180.8114 | -0.396096 | 2.655575
180.8088 | -0.3960902 | 2.655531
180.8061 | -0.3960845 | 2.655487
180.8035 | -0.3960787 | 2.655443
180.8009 | -0.396073 | 2.655399
180.7982 | -0.3960672 | 2.655355
180.7956 | -0.3960615 | 2.655312
180.793 | -0.3960557 | 2.655268
180.7903 | -0.39605 | 2.655224
180.7877 | -0.3960442 | 2.65518
180.7851 | -0.3960384 | 2.655136
180.7824 | -0.3960327 | 2.655092
180.7798 | -0.3960269 | 2.655048
180.7771 | -0.3960212 | 2.655004
180.7745 | -0.3960154 | 2.65496
180.7719 | -0.3960097 | 2.654916
180.7692 | -0.3960039 | 2.654872
180.7666 | -0.3959982 | 2.654828
180.764 | -0.3959924 | 2.654784
180.7613 | -0.3959866 | 2.65474
180.7587 | -0.3959809 | 2.654696
180.7561 | -0.3959751 | 2.654652
180.7534 | -0.3959694 | 2.654608
180.7508 | -0.3959636 | 2.654564
180.7482 | -0.3959578 | 2.65452
180.7455 | -0.3959521 | 2.654476
180.7429 | -0.3959463 | 2.654432
180.7402 | -0.3959406 | 2.654388
180.7376 | -0.3959348 | 2.654344
180.735 | -0.395929 | 2.6543
180.7323 | -0.3959233 | 2.654256
180.7297 | -0.3959175 | 2.654212
180.7271 | -0.3959118 | 2.654169
180.7244 | -0.395906 | 2.654125
180.7218 | -0.3959002 | 2.654081
180.7192 | -0.3958945 | 2.654037
180.7165 | -0.3958887 | 2.653993
180.7139 | -0.395883 | 2.653949
180.7113 | -0.3958772 | 2.653905
180.7086 | -0.3958714 | 2.653861
180.706 | -0.3958657 | 2.653817
180.7034 | -0.3958599 | 2.653773
180.7007 | -0.3958541 | 2.653729
180.6981 | -0.3958484 | 2.653685
180.6955 | -0.3958426 | 2.653641
180.6928 | -0.3958368 | 2.653597
180.6902 | -0.3958311 | 2.653553
180.6876 | -0.3958253 | 2.653509
180.6849 | -0.3958195 | 2.653465
180.6823 | -0.3958138 | 2.653422
180.6797 | -0.395808 | 2.653378
180.677 | -0.3958022 | 2.653334
180.6744 | -0.3957965 | 2.65329
180.6718 | -0.3957907 | 2.653246
180.6691 | -0.3957849 | 2.653202
180.6665 | -0.3957792 | 2.653158
180.6639 | -0.3957734 | 2.653114
180.6612 | -0.3957676 | 2.65307
180.6586 | -0.3957619 | 2.653026
180.656 | -0.3957561 | 2.652982
180.6533 | -0.3957503 | 2.652938
180.6507 | -0.3957446 | 2.652894
180.6481 | -0.3957388 | 2.65285
180.6454 | -0.395733 | 2.652807
180.6428 | -0.3957272 | 2.652763
180.6402 | -0.3957215 | 2.652719
180.6376 | -0.3957157 | 2.652675
180.6349 | -0.3957099 | 2.652631
180.6323 | -0.3957042 | 2.652587
180.6297 | -0.3956984 | 2.652543
180.627 | -0.3956926 | 2.652499
180.6244 | -0.3956868 | 2.652455
180.6218 | -0.3956811 | 2.652411
180.6191 | -0.3956753 | 2.652367
180.6165 | -0.3956695 | 2.652323
180.6139 | -0.3956638 | 2.65228
180.6112 | -0.395658 | 2.652236
180.6086 | -0.3956522 | 2.652192
180.606 | -0.3956464 | 2.652148
180.6033 | -0.3956407 | 2.652104
180.6007 | -0.3956349 | 2.65206
180.5981 | -0.3956291 | 2.652016
180.5955 | -0.3956233 | 2.651972
180.5928 | -0.3956175 | 2.651928
180.5902 | -0.3956118 | 2.651884
180.5876 | -0.395606 | 2.651841
180.5849 | -0.3956002 | 2.651797
180.5823 | -0.3955944 | 2.651753
180.5797 | -0.3955887 | 2.651709
180.577 | -0.3955829 | 2.651665
180.5744 | -0.3955771 | 2.651621
180.5718 | -0.3955713 | 2.651577
180.5692 | -0.3955655 | 2.651533
180.5665 | -0.3955598 | 2.651489
180.5639 | -0.395554 | 2.651445
180.5613 | -0.3955482 | 2.651402
180.5586 | -0.3955424 | 2.651358
180.556 | -0.3955366 | 2.651314
180.5534 | -0.3955309 | 2.65127
180.5507 | -0.3955251 | 2.651226
180.5481 | -0.3955193 | 2.651182
180.5455 | -0.3955135 | 2.651138
180.5429 | -0.3955077 | 2.651094
180.5402 | -0.395502 | 2.65105
180.5376 | -0.3954962 | 2.651007
180.535 | -0.3954904 | 2.650963
180.5323 | -0.3954846 | 2.650919
180.5297 | -0.3954788 | 2.650875
180.5271 | -0.395473 | 2.650831
180.5245 | -0.3954673 | 2.650787
180.5218 | -0.3954615 | 2.650743
180.5192 | -0.3954557 | 2.650699
180.5166 | -0.3954499 | 2.650655
180.5139 | -0.3954441 | 2.650612
180.5113 | -0.3954383 | 2.650568
180.5087 | -0.3954326 | 2.650524
180.5061 | -0.3954268 | 2.65048
180.5034 | -0.395421 | 2.650436
180.5008 | -0.3954152 | 2.650392
180.4982 | -0.3954094 | 2.650348
180.4955 | -0.3954036 | 2.650304
180.4929 | -0.3953978 | 2.650261
180.4903 | -0.395392 | 2.650217
180.4877 | -0.3953863 | 2.650173
180.485 | -0.3953805 | 2.650129
180.4824 | -0.3953747 | 2.650085
180.4798 | -0.3953689 | 2.650041
180.4772 | -0.3953631 | 2.649997
180.4745 | -0.3953573 | 2.649954
180.4719 | -0.3953515 | 2.64991
180.4693 | -0.3953457 | 2.649866
180.4666 | -0.3953399 | 2.649822
180.464 | -0.3953342 | 2.649778
180.4614 | -0.3953284 | 2.649734
180.4588 | -0.3953226 | 2.64969
180.4561 | -0.3953168 | 2.649647
180.4535 | -0.395311 | 2.649603
180.4509 | -0.3953052 | 2.649559
180.4483 | -0.3952994 | 2.649515
180.4456 | -0.3952936 | 2.649471
180.443 | -0.3952878 | 2.649427
180.4404 | -0.395282 | 2.649383
180.4378 | -0.3952762 | 2.64934
180.4351 | -0.3952704 | 2.649296
180.4325 | -0.3952646 | 2.649252
180.4299 | -0.3952588 | 2.649208
180.4273 | -0.3952531 | 2.649164
180.4246 | -0.3952473 | 2.64912
180.422 | -0.3952415 | 2.649076
180.4194 | -0.3952357 | 2.649033
180.4168 | -0.3952299 | 2.648989
180.4141 | -0.3952241 | 2.648945
180.4115 | -0.3952183 | 2.648901
180.4089 | -0.3952125 | 2.648857
180.4063 | -0.3952067 | 2.648813
180.4036 | -0.3952009 | 2.64877
180.401 | -0.3951951 | 2.648726
180.3984 | -0.3951893 | 2.648682
180.3958 | -0.3951835 | 2.648638
180.3931 | -0.3951777 | 2.648594
180.3905 | -0.3951719 | 2.64855
180.3879 | -0.3951661 | 2.648506
180.3853 | -0.3951603 | 2.648463
180.3826 | -0.3951545 | 2.648419
180.38 | -0.3951487 | 2.648375
180.3774 | -0.3951429 | 2.648331
180.3748 | -0.3951371 | 2.648287
180.3721 | -0.3951313 | 2.648243
180.3695 | -0.3951255 | 2.6482
180.3669 | -0.3951197 | 2.648156
180.3643 | -0.3951139 | 2.648112
180.3616 | -0.3951081 | 2.648068
180.359 | -0.3951023 | 2.648024
180.3564 | -0.3950965 | 2.647981
180.3538 | -0.3950907 | 2.647937
180.3511 | -0.3950849 | 2.647893
180.3485 | -0.3950791 | 2.647849
180.3459 | -0.3950733 | 2.647805
180.3433 | -0.3950675 | 2.647761
180.3406 | -0.3950617 | 2.647718
180.338 | -0.3950559 | 2.647674
180.3354 | -0.3950501 | 2.64763
180.3328 | -0.3950443 | 2.647586
180.3302 | -0.3950384 | 2.647542
180.3275 | -0.3950326 | 2.647499
180.3249 | -0.3950268 | 2.647455
180.3223 | -0.395021 | 2.647411
180.3197 | -0.3950152 | 2.647367
180.317 | -0.3950094 | 2.647323
180.3144 | -0.3950036 | 2.647279
180.3118 | -0.3949978 | 2.647236
180.3092 | -0.394992 | 2.647192
180.3066 | -0.3949862 | 2.647148
180.3039 | -0.3949804 | 2.647104
180.3013 | -0.3949746 | 2.64706
180.2987 | -0.3949688 | 2.647017
180.2961 | -0.394963 | 2.646973
180.2934 | -0.3949571 | 2.646929
180.2908 | -0.3949513 | 2.646885
180.2882 | -0.3949455 | 2.646841
180.2856 | -0.3949397 | 2.646798
180.283 | -0.3949339 | 2.646754
180.2803 | -0.3949281 | 2.64671
180.2777 | -0.3949223 | 2.646666
180.2751 | -0.3949165 | 2.646622
180.2725 | -0.3949107 | 2.646579
180.2699 | -0.3949048 | 2.646535
180.2672 | -0.394899 | 2.646491
180.2646 | -0.3948932 | 2.646447
180.262 | -0.3948874 | 2.646403
180.2594 | -0.3948816 | 2.64636
180.2567 | -0.3948758 | 2.646316
180.2541 | -0.39487 | 2.646272
180.2515 | -0.3948642 | 2.646228
180.2489 | -0.3948583 | 2.646184
180.2463 | -0.3948525 | 2.646141
180.2436 | -0.3948467 | 2.646097
180.241 | -0.3948409 | 2.646053
180.2384 | -0.3948351 | 2.646009
180.2358 | -0.3948293 | 2.645966
180.2332 | -0.3948234 | 2.645922
180.2305 | -0.3948176 | 2.645878
180.2279 | -0.3948118 | 2.645834
180.2253 | -0.394806 | 2.64579
180.2227 | -0.3948002 | 2.645747
180.2201 | -0.3947944 | 2.645703
180.2174 | -0.3947885 | 2.645659
180.2148 | -0.3947827 | 2.645615
180.2122 | -0.3947769 | 2.645572
180.2096 | -0.3947711 | 2.645528
180.207 | -0.3947653 | 2.645484
180.2043 | -0.3947595 | 2.64544
180.2017 | -0.3947536 | 2.645396
180.1991 | -0.3947478 | 2.645353
180.1965 | -0.394742 | 2.645309
180.1939 | -0.3947362 | 2.645265
180.1913 | -0.3947304 | 2.645221
180.1886 | -0.3947245 | 2.645178
180.186 | -0.3947187 | 2.645134
180.1834 | -0.3947129 | 2.64509
180.1808 | -0.3947071 | 2.645046
180.1782 | -0.3947012 | 2.645002
180.1755 | -0.3946954 | 2.644959
180.1729 | -0.3946896 | 2.644915
180.1703 | -0.3946838 | 2.644871
180.1677 | -0.394678 | 2.644827
180.1651 | -0.3946721 | 2.644784
180.1625 | -0.3946663 | 2.64474
180.1598 | -0.3946605 | 2.644696
180.1572 | -0.3946547 | 2.644652
180.1546 | -0.3946488 | 2.644609
180.152 | -0.394643 | 2.644565
180.1494 | -0.3946372 | 2.644521
180.1467 | -0.3946314 | 2.644477
180.1441 | -0.3946255 | 2.644434
180.1415 | -0.3946197 | 2.64439
180.1389 | -0.3946139 | 2.644346
180.1363 | -0.3946081 | 2.644302
180.1337 | -0.3946022 | 2.644259
180.131 | -0.3945964 | 2.644215
180.1284 | -0.3945906 | 2.644171
180.1258 | -0.3945847 | 2.644127
180.1232 | -0.3945789 | 2.644084
180.1206 | -0.3945731 | 2.64404
180.118 | -0.3945673 | 2.643996
180.1153 | -0.3945614 | 2.643952
180.1127 | -0.3945556 | 2.643909
180.1101 | -0.3945498 | 2.643865
180.1075 | -0.3945439 | 2.643821
180.1049 | -0.3945381 | 2.643777
180.1023 | -0.3945323 | 2.643734
180.0996 | -0.3945265 | 2.64369
180.097 | -0.3945206 | 2.643646
180.0944 | -0.3945148 | 2.643602
180.0918 | -0.394509 | 2.643559
180.0892 | -0.3945031 | 2.643515
180.0866 | -0.3944973 | 2.643471
180.0839 | -0.3944915 | 2.643428
180.0813 | -0.3944856 | 2.643384
180.0787 | -0.3944798 | 2.64334
180.0761 | -0.394474 | 2.643296
180.0735 | -0.3944681 | 2.643253
180.0709 | -0.3944623 | 2.643209
180.0683 | -0.3944565 | 2.643165
180.0656 | -0.3944506 | 2.643121
180.063 | -0.3944448 | 2.643078
180.0604 | -0.394439 | 2.643034
180.0578 | -0.3944331 | 2.64299
180.0552 | -0.3944273 | 2.642946
180.0526 | -0.3944215 | 2.642903
180.05 | -0.3944156 | 2.642859
180.0473 | -0.3944098 | 2.642815
180.0447 | -0.394404 | 2.642772
180.0421 | -0.3943981 | 2.642728
180.0395 | -0.3943923 | 2.642684
180.0369 | -0.3943864 | 2.64264
180.0343 | -0.3943806 | 2.642597
180.0316 | -0.3943748 | 2.642553
180.029 | -0.3943689 | 2.642509
180.0264 | -0.3943631 | 2.642466
180.0238 | -0.3943573 | 2.642422
180.0212 | -0.3943514 | 2.642378
180.0186 | -0.3943456 | 2.642334
180.016 | -0.3943397 | 2.642291
180.0134 | -0.3943339 | 2.642247
180.0107 | -0.3943281 | 2.642203
180.0081 | -0.3943222 | 2.64216
180.0055 | -0.3943164 | 2.642116
180.0029 | -0.3943105 | 2.642072
180.0003 | -0.3943047 | 2.642028
179.9977 | -0.3942988 | 2.641985
179.9951 | -0.394293 | 2.641941
179.9924 | -0.3942872 | 2.641897
179.9898 | -0.3942813 | 2.641854
179.9872 | -0.3942755 | 2.64181
179.9846 | -0.3942696 | 2.641766
179.982 | -0.3942638 | 2.641723
179.9794 | -0.394258 | 2.641679
179.9768 | -0.3942521 | 2.641635
179.9742 | -0.3942463 | 2.641591
179.9715 | -0.3942404 | 2.641548
179.9689 | -0.3942346 | 2.641504
179.9663 | -0.3942287 | 2.64146
179.9637 | -0.3942229 | 2.641417
179.9611 | -0.394217 | 2.641373
179.9585 | -0.3942112 | 2.641329
179.9559 | -0.3942053 | 2.641286
179.9533 | -0.3941995 | 2.641242
179.9506 | -0.3941937 | 2.641198
179.948 | -0.3941878 | 2.641155
179.9454 | -0.394182 | 2.641111
179.9428 | -0.3941761 | 2.641067
179.9402 | -0.3941703 | 2.641023
179.9376 | -0.3941644 | 2.64098
179.935 | -0.3941586 | 2.640936
179.9324 | -0.3941527 | 2.640892
179.9298 | -0.3941469 | 2.640849
179.9271 | -0.394141 | 2.640805
179.9245 | -0.3941352 | 2.640761
179.9219 | -0.3941293 | 2.640718
179.9193 | -0.3941235 | 2.640674
179.9167 | -0.3941176 | 2.64063
179.9141 | -0.3941118 | 2.640587
179.9115 | -0.3941059 | 2.640543
179.9089 | -0.3941001 | 2.640499
179.9063 | -0.3940942 | 2.640456
179.9036 | -0.3940884 | 2.640412
179.901 | -0.3940825 | 2.640368
179.8984 | -0.3940767 | 2.640325
179.8958 | -0.3940708 | 2.640281
179.8932 | -0.394065 | 2.640237
179.8906 | -0.3940591 | 2.640194
179.888 | -0.3940533 | 2.64015
179.8854 | -0.3940474 | 2.640106
179.8828 | -0.3940415 | 2.640063
179.8802 | -0.3940357 | 2.640019
179.8775 | -0.3940298 | 2.639975
179.8749 | -0.394024 | 2.639932
179.8723 | -0.3940181 | 2.639888
179.8697 | -0.3940123 | 2.639844
179.8671 | -0.3940064 | 2.639801
179.8645 | -0.3940006 | 2.639757
179.8619 | -0.3939947 | 2.639713
179.8593 | -0.3939889 | 2.63967
179.8567 | -0.393983 | 2.639626
179.8541 | -0.3939771 | 2.639582
179.8515 | -0.3939713 | 2.639539
179.8488 | -0.3939654 | 2.639495
179.8462 | -0.3939596 | 2.639451
179.8436 | -0.3939537 | 2.639408
179.841 | -0.3939478 | 2.639364
179.8384 | -0.393942 | 2.63932
179.8358 | -0.3939361 | 2.639277
179.8332 | -0.3939303 | 2.639233
179.8306 | -0.3939244 | 2.639189
179.828 | -0.3939186 | 2.639146
179.8254 | -0.3939127 | 2.639102
179.8228 | -0.3939068 | 2.639059
179.8202 | -0.393901 | 2.639015
179.8175 | -0.3938951 | 2.638971
179.8149 | -0.3938893 | 2.638928
179.8123 | -0.3938834 | 2.638884
179.8097 | -0.3938775 | 2.63884
179.8071 | -0.3938717 | 2.638797
179.8045 | -0.3938658 | 2.638753
179.8019 | -0.3938599 | 2.638709
179.7993 | -0.3938541 | 2.638666
179.7967 | -0.3938482 | 2.638622
179.7941 | -0.3938424 | 2.638578
179.7915 | -0.3938365 | 2.638535
179.7889 | -0.3938306 | 2.638491
179.7863 | -0.3938248 | 2.638448
179.7836 | -0.3938189 | 2.638404
179.781 | -0.393813 | 2.63836
179.7784 | -0.3938072 | 2.638317
179.7758 | -0.3938013 | 2.638273
179.7732 | -0.3937954 | 2.638229
179.7706 | -0.3937896 | 2.638186
179.768 | -0.3937837 | 2.638142
179.7654 | -0.3937778 | 2.638099
179.7628 | -0.393772 | 2.638055
179.7602 | -0.3937661 | 2.638011
179.7576 | -0.3937602 | 2.637968
179.755 | -0.3937544 | 2.637924
179.7524 | -0.3937485 | 2.63788
179.7498 | -0.3937426 | 2.637837
179.7472 | -0.3937368 | 2.637793
179.7446 | -0.3937309 | 2.63775
179.7419 | -0.393725 | 2.637706
179.7393 | -0.3937192 | 2.637662
179.7367 | -0.3937133 | 2.637619
179.7341 | -0.3937074 | 2.637575
179.7315 | -0.3937016 | 2.637531
179.7289 | -0.3936957 | 2.637488
179.7263 | -0.3936898 | 2.637444
179.7237 | -0.3936839 | 2.637401
179.7211 | -0.3936781 | 2.637357
179.7185 | -0.3936722 | 2.637313
179.7159 | -0.3936663 | 2.63727
179.7133 | -0.3936605 | 2.637226
179.7107 | -0.3936546 | 2.637183
179.7081 | -0.3936487 | 2.637139
179.7055 | -0.3936428 | 2.637095
179.7029 | -0.393637 | 2.637052
179.7003 | -0.3936311 | 2.637008
179.6977 | -0.3936252 | 2.636965
179.6951 | -0.3936193 | 2.636921
179.6924 | -0.3936135 | 2.636877
179.6898 | -0.3936076 | 2.636834
179.6872 | -0.3936017 | 2.63679
179.6846 | -0.3935958 | 2.636747
179.682 | -0.39359 | 2.636703
179.6794 | -0.3935841 | 2.636659
179.6768 | -0.3935782 | 2.636616
179.6742 | -0.3935723 | 2.636572
179.6716 | -0.3935665 | 2.636529
179.669 | -0.3935606 | 2.636485
179.6664 | -0.3935547 | 2.636441
179.6638 | -0.3935488 | 2.636398
179.6612 | -0.393543 | 2.636354
179.6586 | -0.3935371 | 2.636311
179.656 | -0.3935312 | 2.636267
179.6534 | -0.3935253 | 2.636223
179.6508 | -0.3935194 | 2.63618
179.6482 | -0.3935136 | 2.636136
179.6456 | -0.3935077 | 2.636093
179.643 | -0.3935018 | 2.636049
179.6404 | -0.3934959 | 2.636005
179.6378 | -0.3934901 | 2.635962
179.6352 | -0.3934842 | 2.635918
179.6326 | -0.3934783 | 2.635875
179.63 | -0.3934724 | 2.635831
179.6274 | -0.3934665 | 2.635788
179.6248 | -0.3934607 | 2.635744
179.6222 | -0.3934548 | 2.6357
179.6196 | -0.3934489 | 2.635657
179.617 | -0.393443 | 2.635613
179.6144 | -0.3934371 | 2.63557
179.6118 | -0.3934312 | 2.635526
179.6092 | -0.3934254 | 2.635483
179.6065 | -0.3934195 | 2.635439
179.6039 | -0.3934136 | 2.635395
179.6013 | -0.3934077 | 2.635352
179.5987 | -0.3934018 | 2.635308
179.5961 | -0.3933959 | 2.635265
179.5935 | -0.3933901 | 2.635221
179.5909 | -0.3933842 | 2.635178
179.5883 | -0.3933783 | 2.635134
179.5857 | -0.3933724 | 2.63509
179.5831 | -0.3933665 | 2.635047
179.5805 | -0.3933606 | 2.635003
179.5779 | -0.3933547 | 2.63496
179.5753 | -0.3933489 | 2.634916
179.5727 | -0.393343 | 2.634873
179.5701 | -0.3933371 | 2.634829
179.5675 | -0.3933312 | 2.634785
179.5649 | -0.3933253 | 2.634742
179.5623 | -0.3933194 | 2.634698
179.5597 | -0.3933135 | 2.634655
179.5571 | -0.3933076 | 2.634611
179.5545 | -0.3933018 | 2.634568
179.5519 | -0.3932959 | 2.634524
179.5493 | -0.39329 | 2.634481
179.5467 | -0.3932841 | 2.634437
179.5441 | -0.3932782 | 2.634393
179.5415 | -0.3932723 | 2.63435
179.5389 | -0.3932664 | 2.634306
179.5363 | -0.3932605 | 2.634263
179.5337 | -0.3932546 | 2.634219
179.5311 | -0.3932487 | 2.634176
179.5285 | -0.3932429 | 2.634132
179.5259 | -0.393237 | 2.634089
179.5233 | -0.3932311 | 2.634045
179.5207 | -0.3932252 | 2.634001
179.5181 | -0.3932193 | 2.633958
179.5155 | -0.3932134 | 2.633914
179.5129 | -0.3932075 | 2.633871
179.5103 | -0.3932016 | 2.633827
179.5077 | -0.3931957 | 2.633784
179.5051 | -0.3931898 | 2.63374
179.5025 | -0.3931839 | 2.633697
179.4999 | -0.393178 | 2.633653
179.4973 | -0.3931721 | 2.63361
179.4947 | -0.3931662 | 2.633566
179.4921 | -0.3931603 | 2.633523
179.4895 | -0.3931545 | 2.633479
179.4869 | -0.3931486 | 2.633435
179.4843 | -0.3931427 | 2.633392
179.4817 | -0.3931368 | 2.633348
179.4791 | -0.3931309 | 2.633305
179.4766 | -0.393125 | 2.633261
179.474 | -0.3931191 | 2.633218
179.4714 | -0.3931132 | 2.633174
179.4688 | -0.3931073 | 2.633131
179.4662 | -0.3931014 | 2.633087
179.4636 | -0.3930955 | 2.633044
179.461 | -0.3930896 | 2.633
179.4584 | -0.3930837 | 2.632957
179.4558 | -0.3930778 | 2.632913
179.4532 | -0.3930719 | 2.63287
179.4506 | -0.393066 | 2.632826
179.448 | -0.3930601 | 2.632783
179.4454 | -0.3930542 | 2.632739
179.4428 | -0.3930483 | 2.632696
179.4402 | -0.3930424 | 2.632652
179.4376 | -0.3930365 | 2.632609
179.435 | -0.3930306 | 2.632565
179.4324 | -0.3930247 | 2.632521
179.4298 | -0.3930188 | 2.632478
179.4272 | -0.3930129 | 2.632434
179.4246 | -0.393007 | 2.632391
179.422 | -0.3930011 | 2.632347
179.4194 | -0.3929952 | 2.632304
179.4168 | -0.3929893 | 2.63226
179.4142 | -0.3929834 | 2.632217
179.4116 | -0.3929775 | 2.632173
179.409 | -0.3929716 | 2.63213
179.4064 | -0.3929657 | 2.632086
179.4038 | -0.3929598 | 2.632043
179.4012 | -0.3929538 | 2.631999
179.3986 | -0.3929479 | 2.631956
179.396 | -0.392942 | 2.631912
179.3935 | -0.3929361 | 2.631869
179.3909 | -0.3929302 | 2.631825
179.3883 | -0.3929243 | 2.631782
179.3857 | -0.3929184 | 2.631738
179.3831 | -0.3929125 | 2.631695
179.3805 | -0.3929066 | 2.631651
179.3779 | -0.3929007 | 2.631608
179.3753 | -0.3928948 | 2.631564
179.3727 | -0.3928889 | 2.631521
179.3701 | -0.392883 | 2.631477
179.3675 | -0.3928771 | 2.631434
179.3649 | -0.3928712 | 2.63139
179.3623 | -0.3928652 | 2.631347
179.3597 | -0.3928593 | 2.631303
179.3571 | -0.3928534 | 2.63126
179.3545 | -0.3928475 | 2.631216
179.3519 | -0.3928416 | 2.631173
179.3493 | -0.3928357 | 2.631129
179.3467 | -0.3928298 | 2.631086
179.3441 | -0.3928239 | 2.631042
179.3416 | -0.392818 | 2.630999
179.339 | -0.3928121 | 2.630955
179.3364 | -0.3928061 | 2.630912
179.3338 | -0.3928002 | 2.630869
179.3312 | -0.3927943 | 2.630825
179.3286 | -0.3927884 | 2.630782
179.326 | -0.3927825 | 2.630738
179.3234 | -0.3927766 | 2.630695
179.3208 | -0.3927707 | 2.630651
179.3182 | -0.3927648 | 2.630608
179.3156 | -0.3927588 | 2.630564
179.313 | -0.3927529 | 2.630521
179.3104 | -0.392747 | 2.630477
179.3078 | -0.3927411 | 2.630434
179.3052 | -0.3927352 | 2.63039
179.3026 | -0.3927293 | 2.630347
179.3001 | -0.3927234 | 2.630303
179.2975 | -0.3927174 | 2.63026
179.2949 | -0.3927115 | 2.630216
179.2923 | -0.3927056 | 2.630173
179.2897 | -0.3926997 | 2.630129
179.2871 | -0.3926938 | 2.630086
179.2845 | -0.3926879 | 2.630043
179.2819 | -0.3926819 | 2.629999
179.2793 | -0.392676 | 2.629956
179.2767 | -0.3926701 | 2.629912
179.2741 | -0.3926642 | 2.629869
179.2715 | -0.3926583 | 2.629825
179.2689 | -0.3926524 | 2.629782
179.2664 | -0.3926464 | 2.629738
179.2638 | -0.3926405 | 2.629695
179.2612 | -0.3926346 | 2.629651
179.2586 | -0.3926287 | 2.629608
179.256 | -0.3926228 | 2.629564
179.2534 | -0.3926168 | 2.629521
179.2508 | -0.3926109 | 2.629478
179.2482 | -0.392605 | 2.629434
179.2456 | -0.3925991 | 2.629391
179.243 | -0.3925932 | 2.629347
179.2404 | -0.3925872 | 2.629304
179.2378 | -0.3925813 | 2.62926
179.2353 | -0.3925754 | 2.629217
179.2327 | -0.3925695 | 2.629173
179.2301 | -0.3925636 | 2.62913
179.2275 | -0.3925576 | 2.629087
179.2249 | -0.3925517 | 2.629043
179.2223 | -0.3925458 | 2.629
179.2197 | -0.3925399 | 2.628956
179.2171 | -0.3925339 | 2.628913
179.2145 | -0.392528 | 2.628869
179.2119 | -0.3925221 | 2.628826
179.2093 | -0.3925162 | 2.628782
179.2068 | -0.3925102 | 2.628739
179.2042 | -0.3925043 | 2.628696
179.2016 | -0.3924984 | 2.628652
179.199 | -0.3924925 | 2.628609
179.1964 | -0.3924865 | 2.628565
179.1938 | -0.3924806 | 2.628522
179.1912 | -0.3924747 | 2.628478
179.1886 | -0.3924688 | 2.628435
179.186 | -0.3924628 | 2.628391
179.1834 | -0.3924569 | 2.628348
179.1809 | -0.392451 | 2.628305
179.1783 | -0.3924451 | 2.628261
179.1757 | -0.3924391 | 2.628218
179.1731 | -0.3924332 | 2.628174
179.1705 | -0.3924273 | 2.628131
179.1679 | -0.3924213 | 2.628087
179.1653 | -0.3924154 | 2.628044
179.1627 | -0.3924095 | 2.628001
179.1601 | -0.3924036 | 2.627957
179.1576 | -0.3923976 | 2.627914
179.155 | -0.3923917 | 2.62787
179.1524 | -0.3923858 | 2.627827
179.1498 | -0.3923798 | 2.627784
179.1472 | -0.3923739 | 2.62774
179.1446 | -0.392368 | 2.627697
179.142 | -0.392362 | 2.627653
179.1394 | -0.3923561 | 2.62761
179.1368 | -0.3923502 | 2.627566
179.1343 | -0.3923442 | 2.627523
179.1317 | -0.3923383 | 2.62748
179.1291 | -0.3923324 | 2.627436
179.1265 | -0.3923264 | 2.627393
179.1239 | -0.3923205 | 2.627349
179.1213 | -0.3923146 | 2.627306
179.1187 | -0.3923086 | 2.627263
179.1161 | -0.3923027 | 2.627219
179.1136 | -0.3922968 | 2.627176
179.111 | -0.3922908 | 2.627132
179.1084 | -0.3922849 | 2.627089
179.1058 | -0.392279 | 2.627046
179.1032 | -0.392273 | 2.627002
179.1006 | -0.3922671 | 2.626959
179.098 | -0.3922612 | 2.626915
179.0954 | -0.3922552 | 2.626872
179.0929 | -0.3922493 | 2.626828
179.0903 | -0.3922434 | 2.626785
179.0877 | -0.3922374 | 2.626742
179.0851 | -0.3922315 | 2.626698
179.0825 | -0.3922255 | 2.626655
179.0799 | -0.3922196 | 2.626611
179.0773 | -0.3922137 | 2.626568
179.0748 | -0.3922077 | 2.626525
179.0722 | -0.3922018 | 2.626481
179.0696 | -0.3921959 | 2.626438
179.067 | -0.3921899 | 2.626395
179.0644 | -0.392184 | 2.626351
179.0618 | -0.392178 | 2.626308
179.0592 | -0.3921721 | 2.626264
179.0567 | -0.3921662 | 2.626221
179.0541 | -0.3921602 | 2.626178
179.0515 | -0.3921543 | 2.626134
179.0489 | -0.3921483 | 2.626091
179.0463 | -0.3921424 | 2.626047
179.0437 | -0.3921365 | 2.626004
179.0411 | -0.3921305 | 2.625961
179.0386 | -0.3921246 | 2.625917
179.036 | -0.3921186 | 2.625874
179.0334 | -0.3921127 | 2.625831
179.0308 | -0.3921067 | 2.625787
179.0282 | -0.3921008 | 2.625744
179.0256 | -0.3920949 | 2.6257
179.023 | -0.3920889 | 2.625657
179.0205 | -0.392083 | 2.625614
179.0179 | -0.392077 | 2.62557
179.0153 | -0.3920711 | 2.625527
179.0127 | -0.3920651 | 2.625483
179.0101 | -0.3920592 | 2.62544
179.0075 | -0.3920532 | 2.625397
179.0049 | -0.3920473 | 2.625353
179.0024 | -0.3920414 | 2.62531
178.9998 | -0.3920354 | 2.625267
178.9972 | -0.3920295 | 2.625223
178.9946 | -0.3920235 | 2.62518
178.992 | -0.3920176 | 2.625137
178.9894 | -0.3920116 | 2.625093
178.9869 | -0.3920057 | 2.62505
178.9843 | -0.3919997 | 2.625006
178.9817 | -0.3919938 | 2.624963
178.9791 | -0.3919878 | 2.62492
178.9765 | -0.3919819 | 2.624876
178.9739 | -0.3919759 | 2.624833
178.9714 | -0.39197 | 2.62479
178.9688 | -0.391964 | 2.624746
178.9662 | -0.3919581 | 2.624703
178.9636 | -0.3919521 | 2.62466
178.961 | -0.3919462 | 2.624616
178.9584 | -0.3919402 | 2.624573
178.9559 | -0.3919343 | 2.624529
178.9533 | -0.3919283 | 2.624486
178.9507 | -0.3919224 | 2.624443
178.9481 | -0.3919164 | 2.624399
178.9455 | -0.3919105 | 2.624356
178.9429 | -0.3919045 | 2.624313
178.9404 | -0.3918986 | 2.624269
178.9378 | -0.3918926 | 2.624226
178.9352 | -0.3918867 | 2.624183
178.9326 | -0.3918807 | 2.624139
178.93 | -0.3918748 | 2.624096
178.9274 | -0.3918688 | 2.624053
178.9249 | -0.3918629 | 2.624009
178.9223 | -0.3918569 | 2.623966
178.9197 | -0.391851 | 2.623923
178.9171 | -0.391845 | 2.623879
178.9145 | -0.391839 | 2.623836
178.912 | -0.3918331 | 2.623793
178.9094 | -0.3918271 | 2.623749
178.9068 | -0.3918212 | 2.623706
178.9042 | -0.3918152 | 2.623663
178.9016 | -0.3918093 | 2.623619
178.899 | -0.3918033 | 2.623576
178.8965 | -0.3917974 | 2.623533
178.8939 | -0.3917914 | 2.623489
178.8913 | -0.3917854 | 2.623446
178.8887 | -0.3917795 | 2.623403
178.8861 | -0.3917735 | 2.623359
178.8836 | -0.3917676 | 2.623316
178.881 | -0.3917616 | 2.623273
178.8784 | -0.3917557 | 2.623229
178.8758 | -0.3917497 | 2.623186
178.8732 | -0.3917437 | 2.623143
178.8707 | -0.3917378 | 2.623099
178.8681 | -0.3917318 | 2.623056
178.8655 | -0.3917259 | 2.623013
178.8629 | -0.3917199 | 2.622969
178.8603 | -0.3917139 | 2.622926
178.8578 | -0.391708 | 2.622883
178.8552 | -0.391702 | 2.622839
178.8526 | -0.3916961 | 2.622796
178.85 | -0.3916901 | 2.622753
178.8474 | -0.3916841 | 2.622709
178.8449 | -0.3916782 | 2.622666
178.8423 | -0.3916722 | 2.622623
178.8397 | -0.3916663 | 2.622579
178.8371 | -0.3916603 | 2.622536
178.8345 | -0.3916543 | 2.622493
178.832 | -0.3916484 | 2.622449
178.8294 | -0.3916424 | 2.622406
178.8268 | -0.3916364 | 2.622363
178.8242 | -0.3916305 | 2.62232
178.8216 | -0.3916245 | 2.622276
178.8191 | -0.3916185 | 2.622233
178.8165 | -0.3916126 | 2.62219
178.8139 | -0.3916066 | 2.622146
178.8113 | -0.3916007 | 2.622103
178.8087 | -0.3915947 | 2.62206
178.8062 | -0.3915887 | 2.622016
178.8036 | -0.3915828 | 2.621973
178.801 | -0.3915768 | 2.62193
178.7984 | -0.3915708 | 2.621886
178.7959 | -0.3915649 | 2.621843
178.7933 | -0.3915589 | 2.6218
178.7907 | -0.3915529 | 2.621757
178.7881 | -0.391547 | 2.621713
178.7855 | -0.391541 | 2.62167
178.783 | -0.391535 | 2.621627
178.7804 | -0.3915291 | 2.621583
178.7778 | -0.3915231 | 2.62154
178.7752 | -0.3915171 | 2.621497
178.7727 | -0.3915111 | 2.621453
178.7701 | -0.3915052 | 2.62141
178.7675 | -0.3914992 | 2.621367
178.7649 | -0.3914932 | 2.621324
178.7623 | -0.3914873 | 2.62128
178.7598 | -0.3914813 | 2.621237
178.7572 | -0.3914753 | 2.621194
178.7546 | -0.3914694 | 2.62115
178.752 | -0.3914634 | 2.621107
178.7495 | -0.3914574 | 2.621064
178.7469 | -0.3914514 | 2.621021
178.7443 | -0.3914455 | 2.620977
178.7417 | -0.3914395 | 2.620934
178.7391 | -0.3914335 | 2.620891
178.7366 | -0.3914276 | 2.620847
178.734 | -0.3914216 | 2.620804
178.7314 | -0.3914156 | 2.620761
178.7288 | -0.3914096 | 2.620718
178.7263 | -0.3914037 | 2.620674
178.7237 | -0.3913977 | 2.620631
178.7211 | -0.3913917 | 2.620588
178.7185 | -0.3913857 | 2.620545
178.716 | -0.3913798 | 2.620501
178.7134 | -0.3913738 | 2.620458
178.7108 | -0.3913678 | 2.620415
178.7082 | -0.3913618 | 2.620371
178.7057 | -0.3913559 | 2.620328
178.7031 | -0.3913499 | 2.620285
178.7005 | -0.3913439 | 2.620242
178.6979 | -0.3913379 | 2.620198
178.6954 | -0.391332 | 2.620155
178.6928 | -0.391326 | 2.620112
178.6902 | -0.39132 | 2.620069
178.6876 | -0.391314 | 2.620025
178.6851 | -0.3913081 | 2.619982
178.6825 | -0.3913021 | 2.619939
178.6799 | -0.3912961 | 2.619895
178.6773 | -0.3912901 | 2.619852
178.6748 | -0.3912841 | 2.619809
178.6722 | -0.3912782 | 2.619766
178.6696 | -0.3912722 | 2.619722
178.667 | -0.3912662 | 2.619679
178.6645 | -0.3912602 | 2.619636
178.6619 | -0.3912542 | 2.619593
178.6593 | -0.3912483 | 2.619549
178.6567 | -0.3912423 | 2.619506
178.6542 | -0.3912363 | 2.619463
178.6516 | -0.3912303 | 2.61942
178.649 | -0.3912243 | 2.619376
178.6464 | -0.3912184 | 2.619333
178.6439 | -0.3912124 | 2.61929
178.6413 | -0.3912064 | 2.619247
178.6387 | -0.3912004 | 2.619203
178.6361 | -0.3911944 | 2.61916
178.6336 | -0.3911885 | 2.619117
178.631 | -0.3911825 | 2.619074
178.6284 | -0.3911765 | 2.61903
178.6258 | -0.3911705 | 2.618987
178.6233 | -0.3911645 | 2.618944
178.6207 | -0.3911585 | 2.618901
178.6181 | -0.3911526 | 2.618857
178.6155 | -0.3911466 | 2.618814
178.613 | -0.3911406 | 2.618771
178.6104 | -0.3911346 | 2.618728
178.6078 | -0.3911286 | 2.618685
178.6053 | -0.3911226 | 2.618641
178.6027 | -0.3911166 | 2.618598
178.6001 | -0.3911107 | 2.618555
178.5975 | -0.3911047 | 2.618512
178.595 | -0.3910987 | 2.618468
178.5924 | -0.3910927 | 2.618425
178.5898 | -0.3910867 | 2.618382
178.5872 | -0.3910807 | 2.618339
178.5847 | -0.3910747 | 2.618295
178.5821 | -0.3910687 | 2.618252
178.5795 | -0.3910628 | 2.618209
178.577 | -0.3910568 | 2.618166
178.5744 | -0.3910508 | 2.618122
178.5718 | -0.3910448 | 2.618079
178.5692 | -0.3910388 | 2.618036
178.5667 | -0.3910328 | 2.617993
178.5641 | -0.3910268 | 2.61795
178.5615 | -0.3910208 | 2.617906
178.559 | -0.3910148 | 2.617863
178.5564 | -0.3910089 | 2.61782
178.5538 | -0.3910029 | 2.617777
178.5512 | -0.3909969 | 2.617733
178.5487 | -0.3909909 | 2.61769
178.5461 | -0.3909849 | 2.617647
178.5435 | -0.3909789 | 2.617604
178.541 | -0.3909729 | 2.617561
178.5384 | -0.3909669 | 2.617517
178.5358 | -0.3909609 | 2.617474
178.5332 | -0.3909549 | 2.617431
178.5307 | -0.3909489 | 2.617388
178.5281 | -0.3909429 | 2.617345
178.5255 | -0.3909369 | 2.617301
178.523 | -0.390931 | 2.617258
178.5204 | -0.390925 | 2.617215
178.5178 | -0.390919 | 2.617172
178.5152 | -0.390913 | 2.617129
178.5127 | -0.390907 | 2.617085
178.5101 | -0.390901 | 2.617042
178.5075 | -0.390895 | 2.616999
178.505 | -0.390889 | 2.616956
178.5024 | -0.390883 | 2.616912
178.4998 | -0.390877 | 2.616869
178.4973 | -0.390871 | 2.616826
178.4947 | -0.390865 | 2.616783
178.4921 | -0.390859 | 2.61674
178.4896 | -0.390853 | 2.616696
178.487 | -0.390847 | 2.616653
178.4844 | -0.390841 | 2.61661
178.4818 | -0.390835 | 2.616567
178.4793 | -0.390829 | 2.616524
178.4767 | -0.390823 | 2.616481
178.4741 | -0.390817 | 2.616437
178.4716 | -0.390811 | 2.616394
178.469 | -0.390805 | 2.616351
178.4664 | -0.390799 | 2.616308
178.4639 | -0.390793 | 2.616265
178.4613 | -0.390787 | 2.616221
178.4587 | -0.390781 | 2.616178
178.4562 | -0.390775 | 2.616135
178.4536 | -0.390769 | 2.616092
178.451 | -0.390763 | 2.616049
178.4484 | -0.390757 | 2.616005
178.4459 | -0.390751 | 2.615962
178.4433 | -0.390745 | 2.615919
178.4407 | -0.390739 | 2.615876
178.4382 | -0.390733 | 2.615833
178.4356 | -0.390727 | 2.61579
178.433 | -0.390721 | 2.615746
178.4305 | -0.390715 | 2.615703
178.4279 | -0.390709 | 2.61566
178.4253 | -0.390703 | 2.615617
178.4228 | -0.390697 | 2.615574
178.4202 | -0.390691 | 2.61553
178.4176 | -0.390685 | 2.615487
178.4151 | -0.390679 | 2.615444
178.4125 | -0.390673 | 2.615401
178.4099 | -0.390667 | 2.615358
178.4074 | -0.390661 | 2.615315
178.4048 | -0.390655 | 2.615271
178.4022 | -0.390649 | 2.615228
178.3997 | -0.390643 | 2.615185
178.3971 | -0.390637 | 2.615142
178.3945 | -0.390631 | 2.615099
178.392 | -0.3906249 | 2.615056
178.3894 | -0.3906189 | 2.615012
178.3868 | -0.3906129 | 2.614969
178.3843 | -0.3906069 | 2.614926
178.3817 | -0.3906009 | 2.614883
178.3791 | -0.3905949 | 2.61484
178.3766 | -0.3905889 | 2.614797
178.374 | -0.3905829 | 2.614753
178.3714 | -0.3905769 | 2.61471
178.3689 | -0.3905709 | 2.614667
178.3663 | -0.3905649 | 2.614624
178.3637 | -0.3905589 | 2.614581
178.3612 | -0.3905528 | 2.614538
178.3586 | -0.3905468 | 2.614495
178.356 | -0.3905408 | 2.614451
178.3535 | -0.3905348 | 2.614408
178.3509 | -0.3905288 | 2.614365
178.3483 | -0.3905228 | 2.614322
178.3458 | -0.3905168 | 2.614279
178.3432 | -0.3905108 | 2.614236
178.3406 | -0.3905048 | 2.614192
178.3381 | -0.3904987 | 2.614149
178.3355 | -0.3904927 | 2.614106
178.3329 | -0.3904867 | 2.614063
178.3304 | -0.3904807 | 2.61402
178.3278 | -0.3904747 | 2.613977
178.3252 | -0.3904687 | 2.613934
178.3227 | -0.3904627 | 2.61389
178.3201 | -0.3904567 | 2.613847
178.3176 | -0.3904506 | 2.613804
178.315 | -0.3904446 | 2.613761
178.3124 | -0.3904386 | 2.613718
178.3099 | -0.3904326 | 2.613675
178.3073 | -0.3904266 | 2.613632
178.3047 | -0.3904206 | 2.613589
178.3022 | -0.3904146 | 2.613545
178.2996 | -0.3904085 | 2.613502
178.297 | -0.3904025 | 2.613459
178.2945 | -0.3903965 | 2.613416
178.2919 | -0.3903905 | 2.613373
178.2893 | -0.3903845 | 2.61333
178.2868 | -0.3903785 | 2.613287
178.2842 | -0.3903724 | 2.613243
178.2817 | -0.3903664 | 2.6132
178.2791 | -0.3903604 | 2.613157
178.2765 | -0.3903544 | 2.613114
178.274 | -0.3903484 | 2.613071
178.2714 | -0.3903424 | 2.613028
178.2688 | -0.3903363 | 2.612985
178.2663 | -0.3903303 | 2.612942
178.2637 | -0.3903243 | 2.612898
178.2612 | -0.3903183 | 2.612855
178.2586 | -0.3903123 | 2.612812
178.256 | -0.3903062 | 2.612769
178.2535 | -0.3903002 | 2.612726
178.2509 | -0.3902942 | 2.612683
178.2483 | -0.3902882 | 2.61264
178.2458 | -0.3902822 | 2.612597
178.2432 | -0.3902761 | 2.612554
178.2407 | -0.3902701 | 2.61251
178.2381 | -0.3902641 | 2.612467
178.2355 | -0.3902581 | 2.612424
178.233 | -0.390252 | 2.612381
178.2304 | -0.390246 | 2.612338
178.2278 | -0.39024 | 2.612295
178.2253 | -0.390234 | 2.612252
178.2227 | -0.390228 | 2.612209
178.2202 | -0.3902219 | 2.612166
178.2176 | -0.3902159 | 2.612122
178.215 | -0.3902099 | 2.612079
178.2125 | -0.3902039 | 2.612036
178.2099 | -0.3901978 | 2.611993
178.2073 | -0.3901918 | 2.61195
178.2048 | -0.3901858 | 2.611907
178.2022 | -0.3901798 | 2.611864
178.1997 | -0.3901737 | 2.611821
178.1971 | -0.3901677 | 2.611778
178.1945 | -0.3901617 | 2.611735
178.192 | -0.3901557 | 2.611691
178.1894 | -0.3901496 | 2.611648
178.1869 | -0.3901436 | 2.611605
178.1843 | -0.3901376 | 2.611562
178.1817 | -0.3901316 | 2.611519
178.1792 | -0.3901255 | 2.611476
178.1766 | -0.3901195 | 2.611433
178.1741 | -0.3901135 | 2.61139
178.1715 | -0.3901074 | 2.611347
178.1689 | -0.3901014 | 2.611304
178.1664 | -0.3900954 | 2.61126
178.1638 | -0.3900894 | 2.611217
178.1613 | -0.3900833 | 2.611174
178.1587 | -0.3900773 | 2.611131
178.1561 | -0.3900713 | 2.611088
178.1536 | -0.3900652 | 2.611045
178.151 | -0.3900592 | 2.611002
178.1485 | -0.3900532 | 2.610959
178.1459 | -0.3900471 | 2.610916
178.1433 | -0.3900411 | 2.610873
178.1408 | -0.3900351 | 2.61083
178.1382 | -0.3900291 | 2.610787
178.1357 | -0.390023 | 2.610743
178.1331 | -0.390017 | 2.6107
178.1305 | -0.390011 | 2.610657
178.128 | -0.3900049 | 2.610614
178.1254 | -0.3899989 | 2.610571
178.1229 | -0.3899929 | 2.610528
178.1203 | -0.3899868 | 2.610485
178.1177 | -0.3899808 | 2.610442
178.1152 | -0.3899748 | 2.610399
178.1126 | -0.3899687 | 2.610356
178.1101 | -0.3899627 | 2.610313
178.1075 | -0.3899567 | 2.61027
178.1049 | -0.3899506 | 2.610227
178.1024 | -0.3899446 | 2.610184
178.0998 | -0.3899386 | 2.61014
178.0973 | -0.3899325 | 2.610097
178.0947 | -0.3899265 | 2.610054
178.0922 | -0.3899205 | 2.610011
178.0896 | -0.3899144 | 2.609968
178.087 | -0.3899084 | 2.609925
178.0845 | -0.3899023 | 2.609882
178.0819 | -0.3898963 | 2.609839
178.0794 | -0.3898903 | 2.609796
178.0768 | -0.3898842 | 2.609753
178.0742 | -0.3898782 | 2.60971
178.0717 | -0.3898722 | 2.609667
178.0691 | -0.3898661 | 2.609624
178.0666 | -0.3898601 | 2.609581
178.064 | -0.389854 | 2.609538
178.0615 | -0.389848 | 2.609495
178.0589 | -0.389842 | 2.609452
178.0563 | -0.3898359 | 2.609408
178.0538 | -0.3898299 | 2.609365
178.0512 | -0.3898238 | 2.609322
178.0487 | -0.3898178 | 2.609279
178.0461 | -0.3898118 | 2.609236
178.0436 | -0.3898057 | 2.609193
178.041 | -0.3897997 | 2.60915
178.0385 | -0.3897936 | 2.609107
178.0359 | -0.3897876 | 2.609064
178.0333 | -0.3897816 | 2.609021
178.0308 | -0.3897755 | 2.608978
178.0282 | -0.3897695 | 2.608935
178.0257 | -0.3897634 | 2.608892
178.0231 | -0.3897574 | 2.608849
178.0206 | -0.3897514 | 2.608806
178.018 | -0.3897453 | 2.608763
178.0154 | -0.3897393 | 2.60872
178.0129 | -0.3897332 | 2.608677
178.0103 | -0.3897272 | 2.608634
178.0078 | -0.3897211 | 2.608591
178.0052 | -0.3897151 | 2.608548
178.0027 | -0.389709 | 2.608505
178.0001 | -0.389703 | 2.608462
177.9976 | -0.389697 | 2.608419
177.995 | -0.3896909 | 2.608375
177.9924 | -0.3896849 | 2.608332
177.9899 | -0.3896788 | 2.608289
177.9873 | -0.3896728 | 2.608246
177.9848 | -0.3896667 | 2.608203
177.9822 | -0.3896607 | 2.60816
177.9797 | -0.3896546 | 2.608117
177.9771 | -0.3896486 | 2.608074
177.9746 | -0.3896425 | 2.608031
177.972 | -0.3896365 | 2.607988
177.9694 | -0.3896304 | 2.607945
177.9669 | -0.3896244 | 2.607902
177.9643 | -0.3896184 | 2.607859
177.9618 | -0.3896123 | 2.607816
177.9592 | -0.3896063 | 2.607773
177.9567 | -0.3896002 | 2.60773
177.9541 | -0.3895942 | 2.607687
177.9516 | -0.3895881 | 2.607644
177.949 | -0.3895821 | 2.607601
177.9465 | -0.389576 | 2.607558
177.9439 | -0.38957 | 2.607515
177.9414 | -0.3895639 | 2.607472
177.9388 | -0.3895579 | 2.607429
177.9362 | -0.3895518 | 2.607386
177.9337 | -0.3895458 | 2.607343
177.9311 | -0.3895397 | 2.6073
177.9286 | -0.3895337 | 2.607257
177.926 | -0.3895276 | 2.607214
177.9235 | -0.3895216 | 2.607171
177.9209 | -0.3895155 | 2.607128
177.9184 | -0.3895094 | 2.607085
177.9158 | -0.3895034 | 2.607042
177.9133 | -0.3894973 | 2.606999
177.9107 | -0.3894913 | 2.606956
177.9082 | -0.3894852 | 2.606913
177.9056 | -0.3894792 | 2.60687
177.9031 | -0.3894731 | 2.606827
177.9005 | -0.3894671 | 2.606784
177.8979 | -0.389461 | 2.606741
177.8954 | -0.389455 | 2.606698
177.8928 | -0.3894489 | 2.606655
177.8903 | -0.3894429 | 2.606612
177.8877 | -0.3894368 | 2.606569
177.8852 | -0.3894307 | 2.606526
177.8826 | -0.3894247 | 2.606483
177.8801 | -0.3894186 | 2.60644
177.8775 | -0.3894126 | 2.606397
177.875 | -0.3894065 | 2.606354
177.8724 | -0.3894005 | 2.606311
177.8699 | -0.3893944 | 2.606268
177.8673 | -0.3893883 | 2.606225
177.8648 | -0.3893823 | 2.606182
177.8622 | -0.3893762 | 2.606139
177.8597 | -0.3893702 | 2.606096
177.8571 | -0.3893641 | 2.606053
177.8546 | -0.3893581 | 2.60601
177.852 | -0.389352 | 2.605967
177.8495 | -0.3893459 | 2.605924
177.8469 | -0.3893399 | 2.605881
177.8444 | -0.3893338 | 2.605838
177.8418 | -0.3893278 | 2.605795
177.8393 | -0.3893217 | 2.605752
177.8367 | -0.3893156 | 2.605709
177.8342 | -0.3893096 | 2.605666
177.8316 | -0.3893035 | 2.605623
177.8291 | -0.3892975 | 2.60558
177.8265 | -0.3892914 | 2.605537
177.824 | -0.3892853 | 2.605494
177.8214 | -0.3892793 | 2.605451
177.8189 | -0.3892732 | 2.605408
177.8163 | -0.3892672 | 2.605365
177.8138 | -0.3892611 | 2.605322
177.8112 | -0.389255 | 2.60528
177.8087 | -0.389249 | 2.605237
177.8061 | -0.3892429 | 2.605194
177.8036 | -0.3892368 | 2.605151
177.801 | -0.3892308 | 2.605108
177.7985 | -0.3892247 | 2.605065
177.7959 | -0.3892186 | 2.605022
177.7934 | -0.3892126 | 2.604979
177.7908 | -0.3892065 | 2.604936
177.7883 | -0.3892005 | 2.604893
177.7857 | -0.3891944 | 2.60485
177.7832 | -0.3891883 | 2.604807
177.7806 | -0.3891823 | 2.604764
177.7781 | -0.3891762 | 2.604721
177.7755 | -0.3891701 | 2.604678
177.773 | -0.3891641 | 2.604635
177.7704 | -0.389158 | 2.604592
177.7679 | -0.3891519 | 2.604549
177.7653 | -0.3891459 | 2.604506
177.7628 | -0.3891398 | 2.604463
177.7602 | -0.3891337 | 2.60442
177.7577 | -0.3891277 | 2.604377
177.7551 | -0.3891216 | 2.604334
177.7526 | -0.3891155 | 2.604291
177.75 | -0.3891095 | 2.604249
177.7475 | -0.3891034 | 2.604206
177.7449 | -0.3890973 | 2.604163
177.7424 | -0.3890912 | 2.60412
177.7398 | -0.3890852 | 2.604077
177.7373 | -0.3890791 | 2.604034
177.7347 | -0.389073 | 2.603991
177.7322 | -0.389067 | 2.603948
177.7296 | -0.3890609 | 2.603905
177.7271 | -0.3890548 | 2.603862
177.7245 | -0.3890488 | 2.603819
177.722 | -0.3890427 | 2.603776
177.7194 | -0.3890366 | 2.603733
177.7169 | -0.3890305 | 2.60369
177.7144 | -0.3890245 | 2.603647
177.7118 | -0.3890184 | 2.603604
177.7093 | -0.3890123 | 2.603561
177.7067 | -0.3890063 | 2.603519
177.7042 | -0.3890002 | 2.603476
177.7016 | -0.3889941 | 2.603433
177.6991 | -0.388988 | 2.60339
177.6965 | -0.388982 | 2.603347
177.694 | -0.3889759 | 2.603304
177.6914 | -0.3889698 | 2.603261
177.6889 | -0.3889637 | 2.603218
177.6863 | -0.3889577 | 2.603175
177.6838 | -0.3889516 | 2.603132
177.6812 | -0.3889455 | 2.603089
177.6787 | -0.3889394 | 2.603046
177.6762 | -0.3889334 | 2.603003
177.6736 | -0.3889273 | 2.60296
177.6711 | -0.3889212 | 2.602918
177.6685 | -0.3889151 | 2.602875
177.666 | -0.3889091 | 2.602832
177.6634 | -0.388903 | 2.602789
177.6609 | -0.3888969 | 2.602746
177.6583 | -0.3888908 | 2.602703
177.6558 | -0.3888848 | 2.60266
177.6532 | -0.3888787 | 2.602617
177.6507 | -0.3888726 | 2.602574
177.6481 | -0.3888665 | 2.602531
177.6456 | -0.3888604 | 2.602488
177.6431 | -0.3888544 | 2.602445
177.6405 | -0.3888483 | 2.602403
177.638 | -0.3888422 | 2.60236
177.6354 | -0.3888361 | 2.602317
177.6329 | -0.38883 | 2.602274
177.6303 | -0.388824 | 2.602231
177.6278 | -0.3888179 | 2.602188
177.6252 | -0.3888118 | 2.602145
177.6227 | -0.3888057 | 2.602102
177.6202 | -0.3887996 | 2.602059
177.6176 | -0.3887936 | 2.602016
177.6151 | -0.3887875 | 2.601974
177.6125 | -0.3887814 | 2.601931
177.61 | -0.3887753 | 2.601888
177.6074 | -0.3887692 | 2.601845
177.6049 | -0.3887632 | 2.601802
177.6023 | -0.3887571 | 2.601759
177.5998 | -0.388751 | 2.601716
177.5973 | -0.3887449 | 2.601673
177.5947 | -0.3887388 | 2.60163
177.5922 | -0.3887327 | 2.601587
177.5896 | -0.3887267 | 2.601545
177.5871 | -0.3887206 | 2.601502
177.5845 | -0.3887145 | 2.601459
177.582 | -0.3887084 | 2.601416
177.5795 | -0.3887023 | 2.601373
177.5769 | -0.3886962 | 2.60133
177.5744 | -0.3886902 | 2.601287
177.5718 | -0.3886841 | 2.601244
177.5693 | -0.388678 | 2.601201
177.5667 | -0.3886719 | 2.601159
177.5642 | -0.3886658 | 2.601116
177.5616 | -0.3886597 | 2.601073
177.5591 | -0.3886536 | 2.60103
177.5566 | -0.3886476 | 2.600987
177.554 | -0.3886415 | 2.600944
177.5515 | -0.3886354 | 2.600901
177.5489 | -0.3886293 | 2.600858
177.5464 | -0.3886232 | 2.600815
177.5438 | -0.3886171 | 2.600773
177.5413 | -0.388611 | 2.60073
177.5388 | -0.3886049 | 2.600687
177.5362 | -0.3885989 | 2.600644
177.5337 | -0.3885928 | 2.600601
177.5311 | -0.3885867 | 2.600558
177.5286 | -0.3885806 | 2.600515
177.5261 | -0.3885745 | 2.600472
177.5235 | -0.3885684 | 2.60043
177.521 | -0.3885623 | 2.600387
177.5184 | -0.3885562 | 2.600344
177.5159 | -0.3885501 | 2.600301
177.5133 | -0.388544 | 2.600258
177.5108 | -0.388538 | 2.600215
177.5083 | -0.3885319 | 2.600172
177.5057 | -0.3885258 | 2.60013
177.5032 | -0.3885197 | 2.600087
177.5006 | -0.3885136 | 2.600044
177.4981 | -0.3885075 | 2.600001
177.4956 | -0.3885014 | 2.599958
177.493 | -0.3884953 | 2.599915
177.4905 | -0.3884892 | 2.599872
177.4879 | -0.3884831 | 2.599829
177.4854 | -0.388477 | 2.599787
177.4829 | -0.3884709 | 2.599744
177.4803 | -0.3884649 | 2.599701
177.4778 | -0.3884588 | 2.599658
177.4752 | -0.3884527 | 2.599615
177.4727 | -0.3884466 | 2.599572
177.4702 | -0.3884405 | 2.599529
177.4676 | -0.3884344 | 2.599487
177.4651 | -0.3884283 | 2.599444
177.4625 | -0.3884222 | 2.599401
177.46 | -0.3884161 | 2.599358
177.4574 | -0.38841 | 2.599315
177.4549 | -0.3884039 | 2.599272
177.4524 | -0.3883978 | 2.59923
177.4498 | -0.3883917 | 2.599187
177.4473 | -0.3883856 | 2.599144
177.4448 | -0.3883795 | 2.599101
177.4422 | -0.3883734 | 2.599058
177.4397 | -0.3883673 | 2.599015
177.4371 | -0.3883612 | 2.598972
177.4346 | -0.3883551 | 2.59893
177.4321 | -0.388349 | 2.598887
177.4295 | -0.3883429 | 2.598844
177.427 | -0.3883368 | 2.598801
177.4244 | -0.3883307 | 2.598758
177.4219 | -0.3883246 | 2.598715
177.4194 | -0.3883185 | 2.598673
177.4168 | -0.3883124 | 2.59863
177.4143 | -0.3883063 | 2.598587
177.4117 | -0.3883002 | 2.598544
177.4092 | -0.3882941 | 2.598501
177.4067 | -0.388288 | 2.598458
177.4041 | -0.3882819 | 2.598416
177.4016 | -0.3882758 | 2.598373
177.3991 | -0.3882697 | 2.59833
177.3965 | -0.3882636 | 2.598287
177.394 | -0.3882575 | 2.598244
177.3914 | -0.3882514 | 2.598201
177.3889 | -0.3882453 | 2.598159
177.3864 | -0.3882392 | 2.598116
177.3838 | -0.3882331 | 2.598073
177.3813 | -0.388227 | 2.59803
177.3787 | -0.3882209 | 2.597987
177.3762 | -0.3882148 | 2.597945
177.3737 | -0.3882087 | 2.597902
177.3711 | -0.3882026 | 2.597859
177.3686 | -0.3881965 | 2.597816
177.3661 | -0.3881904 | 2.597773
177.3635 | -0.3881843 | 2.59773
177.361 | -0.3881782 | 2.597688
177.3584 | -0.3881721 | 2.597645
177.3559 | -0.388166 | 2.597602
177.3534 | -0.3881599 | 2.597559
177.3508 | -0.3881538 | 2.597516
177.3483 | -0.3881477 | 2.597474
177.3458 | -0.3881415 | 2.597431
177.3432 | -0.3881354 | 2.597388
177.3407 | -0.3881293 | 2.597345
177.3382 | -0.3881232 | 2.597302
177.3356 | -0.3881171 | 2.597259
177.3331 | -0.388111 | 2.597217
177.3305 | -0.3881049 | 2.597174
177.328 | -0.3880988 | 2.597131
177.3255 | -0.3880927 | 2.597088
177.3229 | -0.3880866 | 2.597045
177.3204 | -0.3880805 | 2.597003
177.3179 | -0.3880744 | 2.59696
177.3153 | -0.3880683 | 2.596917
177.3128 | -0.3880621 | 2.596874
177.3103 | -0.388056 | 2.596831
177.3077 | -0.3880499 | 2.596789
177.3052 | -0.3880438 | 2.596746
177.3026 | -0.3880377 | 2.596703
177.3001 | -0.3880316 | 2.59666
177.2976 | -0.3880255 | 2.596617
177.295 | -0.3880194 | 2.596575
177.2925 | -0.3880133 | 2.596532
177.29 | -0.3880072 | 2.596489
177.2874 | -0.388001 | 2.596446
177.2849 | -0.3879949 | 2.596404
177.2824 | -0.3879888 | 2.596361
177.2798 | -0.3879827 | 2.596318
177.2773 | -0.3879766 | 2.596275
177.2748 | -0.3879705 | 2.596232
177.2722 | -0.3879644 | 2.59619
177.2697 | -0.3879583 | 2.596147
177.2672 | -0.3879521 | 2.596104
177.2646 | -0.387946 | 2.596061
177.2621 | -0.3879399 | 2.596018
177.2596 | -0.3879338 | 2.595976
177.257 | -0.3879277 | 2.595933
177.2545 | -0.3879216 | 2.59589
177.252 | -0.3879155 | 2.595847
177.2494 | -0.3879093 | 2.595805
177.2469 | -0.3879032 | 2.595762
177.2444 | -0.3878971 | 2.595719
177.2418 | -0.387891 | 2.595676
177.2393 | -0.3878849 | 2.595633
177.2368 | -0.3878788 | 2.595591
177.2342 | -0.3878727 | 2.595548
177.2317 | -0.3878665 | 2.595505
177.2291 | -0.3878604 | 2.595462
177.2266 | -0.3878543 | 2.59542
177.2241 | -0.3878482 | 2.595377
177.2215 | -0.3878421 | 2.595334
177.219 | -0.3878359 | 2.595291
177.2165 | -0.3878298 | 2.595248
177.214 | -0.3878237 | 2.595206
177.2114 | -0.3878176 | 2.595163
177.2089 | -0.3878115 | 2.59512
177.2064 | -0.3878054 | 2.595077
177.2038 | -0.3877992 | 2.595035
177.2013 | -0.3877931 | 2.594992
177.1988 | -0.387787 | 2.594949
177.1962 | -0.3877809 | 2.594906
177.1937 | -0.3877748 | 2.594864
177.1912 | -0.3877686 | 2.594821
177.1886 | -0.3877625 | 2.594778
177.1861 | -0.3877564 | 2.594735
177.1836 | -0.3877503 | 2.594693
177.181 | -0.3877442 | 2.59465
177.1785 | -0.387738 | 2.594607
177.176 | -0.3877319 | 2.594564
177.1734 | -0.3877258 | 2.594522
177.1709 | -0.3877197 | 2.594479
177.1684 | -0.3877135 | 2.594436
177.1658 | -0.3877074 | 2.594393
177.1633 | -0.3877013 | 2.594351
177.1608 | -0.3876952 | 2.594308
177.1582 | -0.3876891 | 2.594265
177.1557 | -0.3876829 | 2.594222
177.1532 | -0.3876768 | 2.59418
177.1506 | -0.3876707 | 2.594137
177.1481 | -0.3876646 | 2.594094
177.1456 | -0.3876584 | 2.594051
177.1431 | -0.3876523 | 2.594009
177.1405 | -0.3876462 | 2.593966
177.138 | -0.3876401 | 2.593923
177.1355 | -0.3876339 | 2.59388
177.1329 | -0.3876278 | 2.593838
177.1304 | -0.3876217 | 2.593795
177.1279 | -0.3876156 | 2.593752
177.1253 | -0.3876094 | 2.593709
177.1228 | -0.3876033 | 2.593667
177.1203 | -0.3875972 | 2.593624

## YiTing_JCP2
12398419.6 | -2498.998 | 2499997.5
1549686.2 | -2498.84 | 312456.6
826495.2 | -2498.438 | 166615.8
563518.4 | -2497.79 | 113572.1
427496.3 | -2496.899 | 86127.32
344371.8 | -2495.764 | 69348.77
288311.2 | -2494.385 | 58027.36
247947.6 | -2492.765 | 49871.1
217497.8 | -2490.902 | 43713.91
193709 | -2488.8 | 38899.84
174610.9 | -2486.459 | 35031.67
158940.6 | -2483.879 | 31854.73
145851.4 | -2481.064 | 29198.28
134754 | -2478.014 | 26943.52
125225.9 | -2474.731 | 25005.26
116956.3 | -2471.217 | 23320.83
109711.2 | -2467.475 | 21843.05
103311.4 | -2463.505 | 20535.8
97617.05 | -2459.311 | 19370.88
92517.65 | -2454.894 | 18326.01
87924.57 | -2450.258 | 17383.33
83765.97 | -2445.405 | 16528.36
79982.99 | -2440.337 | 15749.22
76526.93 | -2435.057 | 15036.11
73357.18 | -2429.569 | 14380.84
70439.56 | -2423.874 | 13776.52
67745.15 | -2417.977 | 13217.33
65249.28 | -2411.88 | 12698.29
62930.77 | -2405.587 | 12215.14
60771.38 | -2399.1 | 11764.19
58755.27 | -2392.424 | 11342.27
56868.63 | -2385.562 | 10946.6
55099.38 | -2378.516 | 10574.73
53436.9 | -2371.292 | 10224.52
51871.8 | -2363.892 | 9894.101
50395.78 | -2356.32 | 9581.784
49001.43 | -2348.58 | 9286.085
47682.16 | -2340.676 | 9005.676
46432.06 | -2332.611 | 8739.369
45245.84 | -2324.389 | 8486.097
44118.72 | -2316.015 | 8244.9
43046.39 | -2307.492 | 8014.912
42024.95 | -2298.824 | 7795.346
41050.86 | -2290.015 | 7585.493
40120.91 | -2281.069 | 7384.704
39232.15 | -2271.99 | 7192.39
38381.92 | -2262.782 | 7008.013
37567.76 | -2253.449 | 6831.079
36787.42 | -2243.995 | 6661.136
36038.84 | -2234.424 | 6497.769
35320.11 | -2224.74 | 6340.597
34629.5 | -2214.947 | 6189.267
33965.37 | -2205.049 | 6043.453
33326.24 | -2195.05 | 5902.855
32710.71 | -2184.954 | 5767.195
32117.51 | -2174.764 | 5636.213
31545.44 | -2164.486 | 5509.671
30993.4 | -2154.122 | 5387.343
30460.34 | -2143.676 | 5269.023
29945.31 | -2133.152 | 5154.516
29447.41 | -2122.555 | 5043.642
28965.79 | -2111.887 | 4936.229
28499.68 | -2101.152 | 4832.121
28048.32 | -2090.355 | 4731.167
27611.05 | -2079.498 | 4633.229
27187.19 | -2068.585 | 4538.176
26776.15 | -2057.62 | 4445.884
26377.36 | -2046.606 | 4356.237
25990.27 | -2035.547 | 4269.126
25614.38 | -2024.446 | 4184.448
25249.2 | -2013.306 | 4102.105
24894.3 | -2002.131 | 4022.007
24549.23 | -1990.923 | 3944.064
24213.59 | -1979.686 | 3868.197
23887.01 | -1968.423 | 3794.325
23569.12 | -1957.138 | 3722.377
23259.59 | -1945.832 | 3652.28
22958.07 | -1934.509 | 3583.969
22664.28 | -1923.172 | 3517.381
22377.9 | -1911.823 | 3452.454
22098.68 | -1900.466 | 3389.133
21826.34 | -1889.103 | 3327.361
21560.62 | -1877.736 | 3267.088
21301.3 | -1866.369 | 3208.263
21048.15 | -1855.003 | 3150.839
20800.94 | -1843.642 | 3094.771
20559.47 | -1832.286 | 3040.016
20323.54 | -1820.94 | 2986.531
20092.96 | -1809.605 | 2934.278
19867.56 | -1798.283 | 2883.219
19647.16 | -1786.976 | 2833.317
19431.6 | -1775.687 | 2784.537
19220.71 | -1764.417 | 2736.846
19014.35 | -1753.168 | 2690.212
18812.38 | -1741.943 | 2644.604
18614.65 | -1730.743 | 2599.993
18421.04 | -1719.57 | 2556.349
18231.41 | -1708.426 | 2513.647
18045.65 | -1697.312 | 2471.858
17863.63 | -1686.23 | 2430.959
17685.25 | -1675.182 | 2390.925
17510.39 | -1664.168 | 2351.731
17338.96 | -1653.191 | 2313.356
17170.86 | -1642.252 | 2275.778
17005.98 | -1631.352 | 2238.975
16844.24 | -1620.493 | 2202.927
16685.54 | -1609.676 | 2167.615
16529.81 | -1598.901 | 2133.019
16376.96 | -1588.171 | 2099.122
16226.91 | -1577.486 | 2065.905
16079.58 | -1566.848 | 2033.351
15934.91 | -1556.256 | 2001.443
15792.81 | -1545.713 | 1970.167
15653.23 | -1535.22 | 1939.505
15516.09 | -1524.776 | 1909.444
15381.34 | -1514.384 | 1879.968
15248.9 | -1504.043 | 1851.063
15118.73 | -1493.755 | 1822.716
14990.76 | -1483.52 | 1794.913
14864.94 | -1473.339 | 1767.641
14741.21 | -1463.213 | 1740.889
14619.53 | -1453.142 | 1714.643
14499.83 | -1443.127 | 1688.892
14382.09 | -1433.168 | 1663.625
14266.23 | -1423.266 | 1638.831
14152.24 | -1413.421 | 1614.498
14040.04 | -1403.634 | 1590.616
13929.62 | -1393.906 | 1567.176
13820.91 | -1384.236 | 1544.166
13713.89 | -1374.625 | 1521.579
13608.52 | -1365.073 | 1499.403
13504.75 | -1355.581 | 1477.63
13402.55 | -1346.149 | 1456.252
13301.89 | -1336.776 | 1435.259
13202.72 | -1327.464 | 1414.644
13105.03 | -1318.213 | 1394.397
13008.77 | -1309.022 | 1374.512
12913.91 | -1299.892 | 1354.98
12820.43 | -1290.823 | 1335.794
12728.29 | -1281.815 | 1316.946
12637.47 | -1272.869 | 1298.43
12547.93 | -1263.983 | 1280.237
12459.66 | -1255.159 | 1262.363
12372.61 | -1246.395 | 1244.799
12286.78 | -1237.694 | 1227.54
12202.12 | -1229.053 | 1210.578
12118.63 | -1220.474 | 1193.909
12036.27 | -1211.955 | 1177.526
11955.02 | -1203.498 | 1161.422
11874.86 | -1195.102 | 1145.593
11795.77 | -1186.767 | 1130.033
11717.73 | -1178.492 | 1114.737
11640.71 | -1170.279 | 1099.698
11564.7 | -1162.126 | 1084.912
11489.67 | -1154.033 | 1070.374
11415.61 | -1146 | 1056.079
11342.5 | -1138.028 | 1042.022
11270.33 | -1130.116 | 1028.199
11199.06 | -1122.263 | 1014.604
11128.69 | -1114.47 | 1001.233
11059.2 | -1106.736 | 988.0827
10990.57 | -1099.061 | 975.1476
10922.78 | -1091.445 | 962.4238
10855.83 | -1083.887 | 949.9073
10789.69 | -1076.388 | 937.5941
10724.36 | -1068.947 | 925.4802
10659.81 | -1061.563 | 913.5619
10596.03 | -1054.238 | 901.8353
10533.01 | -1046.969 | 890.2969
10470.74 | -1039.758 | 878.943
10409.2 | -1032.603 | 867.7702
10348.38 | -1025.504 | 856.775
10288.26 | -1018.462 | 845.9541
10228.84 | -1011.475 | 835.3042
10170.1 | -1004.544 | 824.8222
10112.04 | -997.6684 | 814.5048
10054.63 | -990.8472 | 804.349
9997.869 | -984.0806 | 794.3518
9941.746 | -977.3681 | 784.5103
9886.25 | -970.7095 | 774.8216
9831.37 | -964.1044 | 765.2829
9777.096 | -957.5524 | 755.8914
9723.418 | -951.0533 | 746.6445
9670.326 | -944.6066 | 737.5395
9617.81 | -938.2121 | 728.5738
9565.862 | -931.8693 | 719.7449
9514.473 | -925.578 | 711.0504
9463.632 | -919.3378 | 702.4877
9413.332 | -913.1483 | 694.0546
9363.563 | -907.0091 | 685.7487
9314.318 | -900.92 | 677.5678
9265.589 | -894.8805 | 669.5095
9217.366 | -888.8903 | 661.5718
9169.643 | -882.9491 | 653.7525
9122.412 | -877.0564 | 646.0495
9075.664 | -871.212 | 638.4607
9029.394 | -865.4154 | 630.9841
8983.593 | -859.6663 | 623.6178
8938.254 | -853.9643 | 616.3598
8893.37 | -848.3091 | 609.2083
8848.935 | -842.7004 | 602.1614
8804.942 | -837.1376 | 595.2172
8761.383 | -831.6206 | 588.374
8718.254 | -826.1489 | 581.6301
8675.548 | -820.7222 | 574.9837
8633.257 | -815.34 | 568.4332
8591.377 | -810.0022 | 561.9769
8549.902 | -804.7082 | 555.6132
8508.825 | -799.4578 | 549.3406
8468.14 | -794.2506 | 543.1574
8427.843 | -789.0862 | 537.0622
8387.928 | -783.9643 | 531.0535
8348.389 | -778.8845 | 525.1298
8309.221 | -773.8465 | 519.2896
8270.419 | -768.85 | 513.5317
8231.977 | -763.8945 | 507.8546
8193.891 | -758.9798 | 502.2569
8156.156 | -754.1054 | 496.7373
8118.767 | -749.2712 | 491.2946
8081.719 | -744.4766 | 485.9275
8045.008 | -739.7215 | 480.6347
8008.629 | -735.0053 | 475.4149
7972.577 | -730.3279 | 470.267
7936.849 | -725.6888 | 465.1899
7901.439 | -721.0878 | 460.1823
7866.344 | -716.5245 | 455.243
7831.559 | -711.9986 | 450.3711
7797.08 | -707.5097 | 445.5654
7762.904 | -703.0576 | 440.8248
7729.026 | -698.6418 | 436.1483
7695.442 | -694.2622 | 431.5349
7662.149 | -689.9183 | 426.9834
7629.143 | -685.6099 | 422.493
7596.42 | -681.3367 | 418.0626
7563.977 | -677.0983 | 413.6914
7531.809 | -672.8944 | 409.3783
7499.914 | -668.7247 | 405.1224
7468.288 | -664.5889 | 400.9228
7436.927 | -660.4868 | 396.7787
7405.829 | -656.4179 | 392.6891
7374.99 | -652.3821 | 388.6532
7344.406 | -648.3789 | 384.6702
7314.075 | -644.4082 | 380.7392
7283.994 | -640.4697 | 376.8594
7254.159 | -636.5629 | 373.03
7224.567 | -632.6878 | 369.2503
7195.216 | -628.8439 | 365.5194
7166.103 | -625.0309 | 361.8366
7137.224 | -621.2487 | 358.2012
7108.577 | -617.4969 | 354.6124
7080.158 | -613.7753 | 351.0695
7051.967 | -610.0836 | 347.5718
7023.999 | -606.4214 | 344.1186
6996.251 | -602.7886 | 340.7093
6968.723 | -599.1849 | 337.3431
6941.41 | -595.6099 | 334.0195
6914.31 | -592.0635 | 330.7377
6887.421 | -588.5454 | 327.4972
6860.74 | -585.0554 | 324.2973
6834.265 | -581.5931 | 321.1374
6807.994 | -578.1583 | 318.0168
6781.924 | -574.7508 | 314.9351
6756.053 | -571.3703 | 311.8917
6730.379 | -568.0165 | 308.8859
6704.899 | -564.6893 | 305.9172
6679.611 | -561.3884 | 302.985
6654.513 | -558.1135 | 300.0889
6629.603 | -554.8645 | 297.2283
6604.879 | -551.641 | 294.4026
6580.338 | -548.4428 | 291.6113
6555.98 | -545.2697 | 288.854
6531.801 | -542.1215 | 286.1301
6507.799 | -538.998 | 283.4392
6483.974 | -535.8989 | 280.7808
6460.322 | -532.8239 | 278.1544
6436.842 | -529.773 | 275.5595
6413.532 | -526.7458 | 272.9956
6390.39 | -523.7421 | 270.4625
6367.415 | -520.7618 | 267.9595
6344.605 | -517.8046 | 265.4862
6321.957 | -514.8702 | 263.0423
6299.47 | -511.9586 | 260.6274
6277.143 | -509.0694 | 258.2409
6254.973 | -506.2026 | 255.8825
6232.96 | -503.3578 | 253.5518
6211.101 | -500.5348 | 251.2484
6189.395 | -497.7336 | 248.972
6167.84 | -494.9538 | 246.722
6146.434 | -492.1953 | 244.4983
6125.177 | -489.4578 | 242.3003
6104.066 | -486.7413 | 240.1278
6083.1 | -484.0455 | 237.9803
6062.277 | -481.3702 | 235.8576
6041.597 | -478.7152 | 233.7593
6021.058 | -476.0803 | 231.685
6000.657 | -473.4655 | 229.6345
5980.394 | -470.8704 | 227.6073
5960.268 | -468.2948 | 225.6032
5940.277 | -465.7388 | 223.6218
5920.419 | -463.2019 | 221.6629
5900.694 | -460.6841 | 219.7261
5881.099 | -458.1853 | 217.8112
5861.635 | -455.7051 | 215.9177
5842.298 | -453.2435 | 214.0455
5823.089 | -450.8003 | 212.1943
5804.006 | -448.3754 | 210.3637
5785.048 | -445.9684 | 208.5535
5766.213 | -443.5794 | 206.7634
5747.5 | -441.2081 | 204.9932
5728.908 | -438.8544 | 203.2425
5710.436 | -436.5181 | 201.5111
5692.083 | -434.1991 | 199.7988
5673.848 | -431.8972 | 198.1053
5655.729 | -429.6122 | 196.4304
5637.725 | -427.3441 | 194.7737
5619.836 | -425.0925 | 193.1351
5602.059 | -422.8575 | 191.5143
5584.395 | -420.6389 | 189.9111
5566.842 | -418.4364 | 188.3253
5549.399 | -416.25 | 186.7566
5532.065 | -414.0796 | 185.2048
5514.839 | -411.9249 | 183.6697
5497.719 | -409.7858 | 182.1511
5480.706 | -407.6623 | 180.6487
5463.798 | -405.5541 | 179.1623
5446.994 | -403.4611 | 177.6918
5430.292 | -401.3833 | 176.2369
5413.693 | -399.3203 | 174.7974
5397.195 | -397.2722 | 173.3731
5380.797 | -395.2389 | 171.9639
5364.499 | -393.22 | 170.5696
5348.299 | -391.2156 | 169.1898
5332.197 | -389.2255 | 167.8246
5316.191 | -387.2496 | 166.4736
5300.281 | -385.2878 | 165.1367
5284.466 | -383.3399 | 163.8137
5268.745 | -381.4058 | 162.5045
5253.118 | -379.4854 | 161.2088
5237.582 | -377.5786 | 159.9265
5222.139 | -375.6852 | 158.6575
5206.786 | -373.8051 | 157.4015
5191.523 | -371.9383 | 156.1584
5176.35 | -370.0846 | 154.9281
5161.265 | -368.2439 | 153.7103
5146.267 | -366.416 | 152.505
5131.357 | -364.601 | 151.3119
5116.532 | -362.7985 | 150.131
5101.793 | -361.0087 | 148.962
5087.139 | -359.2312 | 147.8048
5072.568 | -357.4661 | 146.6593
5058.081 | -355.7132 | 145.5254
5043.677 | -353.9725 | 144.4028
5029.354 | -352.2437 | 143.2915
5015.112 | -350.5269 | 142.1913
5000.951 | -348.8219 | 141.102
4986.869 | -347.1286 | 140.0236
4972.867 | -345.4468 | 138.9559
4958.943 | -343.7766 | 137.8988
4945.097 | -342.1179 | 136.8522
4931.327 | -340.4704 | 135.8159
4917.635 | -338.8341 | 134.7898
4904.018 | -337.209 | 133.7737
4890.476 | -335.5949 | 132.7677
4877.009 | -333.9917 | 131.7714
4863.616 | -332.3994 | 130.7849
4850.296 | -330.8178 | 129.808
4837.049 | -329.2469 | 128.8406
4823.874 | -327.6865 | 127.8826
4810.771 | -326.1366 | 126.9339
4797.739 | -324.5971 | 125.9943
4784.777 | -323.0679 | 125.0638
4771.885 | -321.549 | 124.1422
4759.062 | -320.0401 | 123.2294
4746.308 | -318.5414 | 122.3254
4733.622 | -317.0525 | 121.43
4721.004 | -315.5736 | 120.5432
4708.453 | -314.1044 | 119.6648
4695.969 | -312.645 | 118.7948
4683.55 | -311.1952 | 117.9329
4671.197 | -309.755 | 117.0793
4658.909 | -308.3242 | 116.2336
4646.686 | -306.9029 | 115.396
4634.526 | -305.4908 | 114.5662
4622.43 | -304.088 | 113.7442
4610.397 | -302.6944 | 112.9298
4598.426 | -301.3098 | 112.1231
4586.518 | -299.9343 | 111.3239
4574.671 | -298.5677 | 110.5321
4562.885 | -297.21 | 109.7477
4551.159 | -295.8611 | 108.9705
4539.494 | -294.5209 | 108.2005
4527.888 | -293.1893 | 107.4376
4516.341 | -291.8664 | 106.6817
4504.854 | -290.5519 | 105.9328
4493.424 | -289.2459 | 105.1907
4482.053 | -287.9483 | 104.4554
4470.738 | -286.659 | 103.7268
4459.481 | -285.3779 | 103.0048
4448.28 | -284.105 | 102.2894
4437.136 | -282.8402 | 101.5805
4426.047 | -281.5834 | 100.878
4415.013 | -280.3346 | 100.1818
4404.035 | -279.0937 | 99.49192
4393.11 | -277.8607 | 98.80823
4382.24 | -276.6355 | 98.13068
4371.424 | -275.418 | 97.4592
4360.66 | -274.2081 | 96.79372
4349.95 | -273.0059 | 96.13417
4339.292 | -271.8112 | 95.4805
4328.686 | -270.6239 | 94.83263
4318.132 | -269.4441 | 94.19051
4307.629 | -268.2717 | 93.55407
4297.178 | -267.1065 | 92.92324
4286.776 | -265.9486 | 92.29798
4276.425 | -264.7979 | 91.67822
4266.124 | -263.6544 | 91.06389
4255.873 | -262.5178 | 90.45495
4245.67 | -261.3884 | 89.85133
4235.517 | -260.2659 | 89.25298
4225.411 | -259.1502 | 88.65983
4215.354 | -258.0415 | 88.07185
4205.345 | -256.9395 | 87.48896
4195.383 | -255.8443 | 86.91111
4185.468 | -254.7558 | 86.33826
4175.6 | -253.674 | 85.77035
4165.779 | -252.5987 | 85.20732
4156.003 | -251.53 | 84.64913
4146.273 | -250.4678 | 84.09572
4136.589 | -249.412 | 83.54705
4126.95 | -248.3626 | 83.00306
4117.355 | -247.3195 | 82.46371
4107.806 | -246.2827 | 81.92894
4098.3 | -245.2522 | 81.39871
4088.838 | -244.2279 | 80.87298
4079.42 | -243.2097 | 80.35168
4070.045 | -242.1976 | 79.83479
4060.713 | -241.1916 | 79.32225
4051.424 | -240.1916 | 78.81402
4042.177 | -239.1975 | 78.31005
4032.972 | -238.2094 | 77.8103
4023.81 | -237.2271 | 77.31473
4014.688 | -236.2507 | 76.82329
4005.608 | -235.28 | 76.33595
3996.569 | -234.3151 | 75.85265
3987.571 | -233.3559 | 75.37336
3978.613 | -232.4023 | 74.89804
3969.695 | -231.4543 | 74.42665
3960.817 | -230.5119 | 73.95914
3951.979 | -229.5751 | 73.49548
3943.18 | -228.6437 | 73.03563
3934.42 | -227.7177 | 72.57955
3925.699 | -226.7972 | 72.1272
3917.017 | -225.882 | 71.67855
3908.372 | -224.9722 | 71.23355
3899.766 | -224.0676 | 70.79218
3891.198 | -223.1683 | 70.35439
3882.667 | -222.2742 | 69.92015
3874.174 | -221.3852 | 69.48942
3865.718 | -220.5014 | 69.06217
3857.298 | -219.6226 | 68.63837
3848.916 | -218.7489 | 68.21798
3840.569 | -217.8803 | 67.80096
3832.259 | -217.0166 | 67.38729
3823.984 | -216.1578 | 66.97693
3815.746 | -215.3039 | 66.56984
3807.542 | -214.455 | 66.166
3799.374 | -213.6108 | 65.76537
3791.241 | -212.7715 | 65.36793
3783.142 | -211.9369 | 64.97364
3775.078 | -211.107 | 64.58247
3767.049 | -210.2818 | 64.19438
3759.053 | -209.4613 | 63.80936
3751.091 | -208.6454 | 63.42737
3743.163 | -207.8341 | 63.04838
3735.269 | -207.0274 | 62.67236
3727.407 | -206.2252 | 62.29928
3719.579 | -205.4274 | 61.92912
3711.784 | -204.6342 | 61.56184
3704.021 | -203.8453 | 61.19743
3696.29 | -203.0609 | 60.83584
3688.592 | -202.2808 | 60.47707
3680.926 | -201.5051 | 60.12106
3673.291 | -200.7337 | 59.76781
3665.688 | -199.9665 | 59.41729
3658.117 | -199.2036 | 59.06947
3650.576 | -198.4449 | 58.72431
3643.067 | -197.6903 | 58.38181
3635.589 | -196.94 | 58.04193
3628.141 | -196.1937 | 57.70465
3620.723 | -195.4515 | 57.36995
3613.336 | -194.7134 | 57.03779
3605.979 | -193.9794 | 56.70816
3598.652 | -193.2493 | 56.38103
3591.355 | -192.5232 | 56.05638
3584.087 | -191.8011 | 55.73419
3576.849 | -191.0829 | 55.41443
3569.639 | -190.3686 | 55.09708
3562.459 | -189.6581 | 54.78212
3555.307 | -188.9515 | 54.46953
3548.185 | -188.2487 | 54.15928
3541.09 | -187.5497 | 53.85135
3534.024 | -186.8545 | 53.54572
3526.986 | -186.163 | 53.24237
3519.976 | -185.4752 | 52.94128
3512.994 | -184.7911 | 52.64243
3506.04 | -184.1106 | 52.3458
3499.113 | -183.4338 | 52.05136
3492.213 | -182.7606 | 51.7591
3485.341 | -182.0909 | 51.469
3478.495 | -181.4249 | 51.18104
3471.677 | -180.7623 | 50.89519
3464.885 | -180.1033 | 50.61145
3458.119 | -179.4477 | 50.32978
3451.38 | -178.7956 | 50.05018
3444.667 | -178.147 | 49.77261
3437.98 | -177.5018 | 49.49708
3431.319 | -176.8599 | 49.22354
3424.684 | -176.2214 | 48.952
3418.075 | -175.5863 | 48.68243
3411.491 | -174.9545 | 48.41481
3404.932 | -174.326 | 48.14912
3398.398 | -173.7007 | 47.88536
3391.89 | -173.0788 | 47.62349
3385.406 | -172.46 | 47.36351
3378.947 | -171.8445 | 47.10539
3372.513 | -171.2322 | 46.84913
3366.103 | -170.623 | 46.5947
3359.717 | -170.017 | 46.34209
3353.356 | -169.4141 | 46.09128
3347.019 | -168.8143 | 45.84225
3340.705 | -168.2175 | 45.595
3334.416 | -167.6239 | 45.3495
3328.15 | -167.0333 | 45.10575
3321.907 | -166.4457 | 44.86371
3315.688 | -165.8611 | 44.62339
3309.492 | -165.2796 | 44.38476
3303.319 | -164.7009 | 44.14781
3297.169 | -164.1252 | 43.91252
3291.043 | -163.5525 | 43.67889
3284.938 | -162.9826 | 43.44689
3278.857 | -162.4157 | 43.21652
3272.798 | -161.8516 | 42.98775
3266.761 | -161.2903 | 42.76058
3260.746 | -160.7319 | 42.53499
3254.754 | -160.1763 | 42.31096
3248.783 | -159.6235 | 42.08849
3242.835 | -159.0734 | 41.86756
3236.908 | -158.5261 | 41.64816
3231.003 | -157.9816 | 41.43027
3225.119 | -157.4397 | 41.21388
3219.257 | -156.9006 | 40.99899
3213.416 | -156.3642 | 40.78556
3207.596 | -155.8304 | 40.5736
3201.797 | -155.2993 | 40.36309
3196.019 | -154.7708 | 40.15402
3190.262 | -154.2449 | 39.94638
3184.525 | -153.7217 | 39.74015
3178.81 | -153.201 | 39.53533
3173.114 | -152.6829 | 39.33189
3167.439 | -152.1673 | 39.12983
3161.785 | -151.6543 | 38.92915
3156.15 | -151.1437 | 38.72981
3150.535 | -150.6357 | 38.53183
3144.941 | -150.1302 | 38.33517
3139.366 | -149.6271 | 38.13984
3133.811 | -149.1265 | 37.94582
3128.276 | -148.6284 | 37.7531
3122.76 | -148.1326 | 37.56168
3117.264 | -147.6393 | 37.37153
3111.786 | -147.1484 | 37.18264
3106.329 | -146.6598 | 36.99502
3100.89 | -146.1736 | 36.80865
3095.47 | -145.6897 | 36.62351
3090.069 | -145.2082 | 36.4396
3084.687 | -144.729 | 36.25691
3079.324 | -144.2521 | 36.07542
3073.979 | -143.7775 | 35.89514
3068.653 | -143.3052 | 35.71604
3063.345 | -142.8351 | 35.53812
3058.056 | -142.3673 | 35.36136
3052.784 | -141.9017 | 35.18577
3047.531 | -141.4383 | 35.01133
3042.296 | -140.9771 | 34.83802
3037.079 | -140.5181 | 34.66585
3031.88 | -140.0613 | 34.4948
3026.699 | -139.6067 | 34.32487
3021.535 | -139.1542 | 34.15603
3016.389 | -138.7039 | 33.98829
3011.26 | -138.2556 | 33.82164
3006.149 | -137.8095 | 33.65607
3001.055 | -137.3655 | 33.49157
2995.978 | -136.9236 | 33.32812
2990.918 | -136.4837 | 33.16573
2985.876 | -136.0459 | 33.00438
2980.85 | -135.6102 | 32.84407
2975.842 | -135.1765 | 32.68478
2970.85 | -134.7448 | 32.52652
2965.875 | -134.3151 | 32.36926
2960.916 | -133.8874 | 32.21301
2955.975 | -133.4617 | 32.05775
2951.049 | -133.038 | 31.90348
2946.14 | -132.6162 | 31.75019
2941.247 | -132.1964 | 31.59787
2936.371 | -131.7786 | 31.44652
2931.51 | -131.3626 | 31.29612
2926.666 | -130.9486 | 31.14667
2921.838 | -130.5365 | 30.99816
2917.025 | -130.1262 | 30.85059
2912.229 | -129.7179 | 30.70394
2907.448 | -129.3114 | 30.55822
2902.683 | -128.9068 | 30.41341
2897.933 | -128.504 | 30.2695
2893.199 | -128.1031 | 30.12649
2888.48 | -127.704 | 29.98437
2883.777 | -127.3067 | 29.84314
2879.089 | -126.9112 | 29.70279
2874.416 | -126.5175 | 29.56331
2869.759 | -126.1255 | 29.42469
2865.116 | -125.7354 | 29.28693
2860.488 | -125.347 | 29.15002
2855.876 | -124.9604 | 29.01396
2851.278 | -124.5755 | 28.87873
2846.695 | -124.1923 | 28.74434
2842.127 | -123.8109 | 28.61077
2837.573 | -123.4311 | 28.47802
2833.034 | -123.0531 | 28.34609
2828.51 | -122.6768 | 28.21496
2823.999 | -122.3021 | 28.08463
2819.504 | -121.9291 | 27.9551
2815.022 | -121.5578 | 27.82636
2810.555 | -121.1881 | 27.6984
2806.102 | -120.8201 | 27.57122
2801.663 | -120.4537 | 27.4448
2797.238 | -120.0889 | 27.31916
2792.827 | -119.7257 | 27.19427
2788.429 | -119.3641 | 27.07014
2784.046 | -119.0042 | 26.94675
2779.676 | -118.6458 | 26.82411
2775.321 | -118.289 | 26.70221
2770.978 | -117.9337 | 26.58103
2766.65 | -117.5801 | 26.46059
2762.334 | -117.2279 | 26.34086
2758.033 | -116.8773 | 26.22185
2753.744 | -116.5283 | 26.10355
2749.469 | -116.1807 | 25.98596
2745.208 | -115.8347 | 25.86906
2740.959 | -115.4902 | 25.75286
2736.723 | -115.1472 | 25.63735
2732.501 | -114.8056 | 25.52253
2728.292 | -114.4656 | 25.40838
2724.095 | -114.127 | 25.29491
2719.912 | -113.7899 | 25.1821
2715.741 | -113.4542 | 25.06997
2711.583 | -113.12 | 24.95849
2707.438 | -112.7872 | 24.84766
2703.305 | -112.4559 | 24.73749
2699.185 | -112.1259 | 24.62796
2695.078 | -111.7974 | 24.51908
2690.983 | -111.4703 | 24.41083
2686.9 | -111.1446 | 24.30321
2682.83 | -110.8203 | 24.19622
2678.772 | -110.4974 | 24.08985
2674.726 | -110.1758 | 23.98409
2670.693 | -109.8556 | 23.87896
2666.672 | -109.5368 | 23.77443
2662.663 | -109.2193 | 23.6705
2658.665 | -108.9032 | 23.56718
2654.68 | -108.5884 | 23.46445
2650.707 | -108.2749 | 23.36231
2646.746 | -107.9628 | 23.26077
2642.796 | -107.6519 | 23.1598
2638.858 | -107.3424 | 23.05942
2634.932 | -107.0342 | 22.95961
2631.018 | -106.7273 | 22.86037
2627.115 | -106.4216 | 22.76169
2623.224 | -106.1173 | 22.66358
2619.344 | -105.8142 | 22.56603
2615.476 | -105.5124 | 22.46904
2611.619 | -105.2118 | 22.3726
2607.774 | -104.9125 | 22.2767
2603.94 | -104.6144 | 22.18135
2600.117 | -104.3176 | 22.08653
2596.305 | -104.022 | 21.99225
2592.505 | -103.7276 | 21.89851
2588.715 | -103.4345 | 21.80529
2584.937 | -103.1425 | 21.7126
2581.17 | -102.8518 | 21.62043
2577.413 | -102.5623 | 21.52877
2573.668 | -102.2739 | 21.43763
2569.933 | -101.9868 | 21.347
2566.209 | -101.7008 | 21.25688
2562.496 | -101.416 | 21.16726
2558.794 | -101.1323 | 21.07814
2555.102 | -100.8498 | 20.98951
2551.422 | -100.5685 | 20.90138
2547.751 | -100.2883 | 20.81374
2544.091 | -100.0093 | 20.72658
2540.442 | -99.73138 | 20.63991
2536.803 | -99.45461 | 20.55371
2533.175 | -99.17895 | 20.468
2529.557 | -98.90442 | 20.38275
2525.949 | -98.63099 | 20.29797
2522.351 | -98.35868 | 20.21366
2518.764 | -98.08746 | 20.12982
2515.187 | -97.81733 | 20.04643
2511.62 | -97.5483 | 19.9635
2508.063 | -97.28034 | 19.88103
2504.517 | -97.01346 | 19.799
2500.98 | -96.74766 | 19.71743
2497.453 | -96.48291 | 19.63629
2493.936 | -96.21923 | 19.5556
2490.429 | -95.9566 | 19.47535
2486.932 | -95.69502 | 19.39553
2483.445 | -95.43449 | 19.31615
2479.967 | -95.17499 | 19.2372
2476.5 | -94.91652 | 19.15867
2473.042 | -94.65908 | 19.08057
2469.593 | -94.40266 | 19.00289
2466.154 | -94.14726 | 18.92562
2462.725 | -93.89287 | 18.84878
2459.305 | -93.63948 | 18.77234
2455.895 | -93.38709 | 18.69632
2452.494 | -93.1357 | 18.6207
2449.103 | -92.8853 | 18.54549
2445.72 | -92.63589 | 18.47068
2442.348 | -92.38745 | 18.39627
2438.984 | -92.13999 | 18.32225
2435.63 | -91.89349 | 18.24863
2432.285 | -91.64797 | 18.1754
2428.949 | -91.4034 | 18.10256
2425.623 | -91.15979 | 18.03011
2422.305 | -90.91712 | 17.95804
2418.997 | -90.67541 | 17.88635
2415.697 | -90.43463 | 17.81504
2412.407 | -90.19479 | 17.74411
2409.125 | -89.95587 | 17.67355
2405.852 | -89.71789 | 17.60336
2402.589 | -89.48082 | 17.53354
2399.334 | -89.24467 | 17.46409
2396.088 | -89.00944 | 17.395
2392.85 | -88.77511 | 17.32627
2389.622 | -88.54168 | 17.2579
2386.402 | -88.30915 | 17.18989
2383.191 | -88.07752 | 17.12224
2379.988 | -87.84677 | 17.05494
2376.794 | -87.61691 | 16.98798
2373.608 | -87.38793 | 16.92138
2370.432 | -87.15982 | 16.85512
2367.263 | -86.93259 | 16.7892
2364.103 | -86.70622 | 16.72363
2360.952 | -86.48071 | 16.65839
2357.809 | -86.25607 | 16.59349
2354.674 | -86.03227 | 16.52893
2351.547 | -85.80933 | 16.4647
2348.429 | -85.58723 | 16.4008
2345.319 | -85.36597 | 16.33722
2342.217 | -85.14555 | 16.27398
2339.124 | -84.92596 | 16.21106
2336.039 | -84.7072 | 16.14846
2332.961 | -84.48927 | 16.08618
2329.892 | -84.27215 | 16.02421
2326.831 | -84.05586 | 15.96257
2323.778 | -83.84037 | 15.90124
2320.733 | -83.62569 | 15.84022
2317.696 | -83.41182 | 15.77951
2314.667 | -83.19875 | 15.71911
2311.646 | -82.98647 | 15.65901
2308.633 | -82.77499 | 15.59922
2305.627 | -82.56429 | 15.53973
2302.629 | -82.35438 | 15.48054
2299.64 | -82.14525 | 15.42165
2296.657 | -81.9369 | 15.36306
2293.683 | -81.72932 | 15.30476
2290.716 | -81.52251 | 15.24675
2287.757 | -81.31646 | 15.18904
2284.806 | -81.11118 | 15.13162
2281.862 | -80.90666 | 15.07448
2278.926 | -80.70289 | 15.01763
2275.997 | -80.49987 | 14.96106
2273.076 | -80.2976 | 14.90477
2270.162 | -80.09607 | 14.84877
2267.256 | -79.89529 | 14.79304
2264.357 | -79.69524 | 14.73759
2261.466 | -79.49592 | 14.68242
2258.582 | -79.29733 | 14.62752
2255.705 | -79.09947 | 14.57289
2252.836 | -78.90233 | 14.51853
2249.974 | -78.70591 | 14.46444
2247.119 | -78.5102 | 14.41062
2244.272 | -78.31521 | 14.35706
2241.431 | -78.12092 | 14.30377
2238.598 | -77.92734 | 14.25074
2235.772 | -77.73446 | 14.19797
2232.953 | -77.54229 | 14.14545
2230.142 | -77.3508 | 14.0932
2227.337 | -77.16001 | 14.0412
2224.539 | -76.96991 | 13.98945
2221.749 | -76.78049 | 13.93796
2218.965 | -76.59175 | 13.88672
2216.188 | -76.40369 | 13.83573
2213.419 | -76.21631 | 13.78498
2210.656 | -76.0296 | 13.73449
2207.9 | -75.84356 | 13.68423
2205.151 | -75.65819 | 13.63423
2202.408 | -75.47348 | 13.58446
2199.673 | -75.28943 | 13.53493
2196.944 | -75.10603 | 13.48565
2194.222 | -74.92329 | 13.4366
2191.507 | -74.7412 | 13.38779
2188.799 | -74.55976 | 13.33921
2186.097 | -74.37896 | 13.29087
2183.402 | -74.1988 | 13.24275
2180.714 | -74.01928 | 13.19487
2178.032 | -73.8404 | 13.14722
2175.357 | -73.66215 | 13.0998
2172.688 | -73.48453 | 13.0526
2170.026 | -73.30753 | 13.00563
2167.37 | -73.13116 | 12.95888
2164.721 | -72.95541 | 12.91236
2162.078 | -72.78028 | 12.86605
2159.442 | -72.60576 | 12.81997
2156.812 | -72.43186 | 12.77411
2154.189 | -72.25857 | 12.72846
2151.572 | -72.08588 | 12.68303
2148.961 | -71.91379 | 12.63781
2146.357 | -71.74231 | 12.59281
2143.759 | -71.57142 | 12.54802
2141.167 | -71.40113 | 12.50344
2138.582 | -71.23143 | 12.45907
2136.002 | -71.06233 | 12.41491
2133.429 | -70.89381 | 12.37096
2130.862 | -70.72587 | 12.32721
2128.302 | -70.55852 | 12.28367
2125.747 | -70.39174 | 12.24033
2123.199 | -70.22555 | 12.1972
2120.656 | -70.05992 | 12.15427
2118.12 | -69.89487 | 12.11153
2115.59 | -69.73039 | 12.069
2113.066 | -69.56647 | 12.02666
2110.548 | -69.40312 | 11.98452
2108.036 | -69.24033 | 11.94258
2105.529 | -69.07809 | 11.90083
2103.029 | -68.91641 | 11.85927
2100.535 | -68.75529 | 11.81791
2098.047 | -68.59472 | 11.77674
2095.564 | -68.43469 | 11.73576
2093.087 | -68.27521 | 11.69497
2090.617 | -68.11628 | 11.65436
2088.152 | -67.95789 | 11.61394
2085.693 | -67.80003 | 11.57371
2083.239 | -67.64271 | 11.53366
2080.792 | -67.48593 | 11.4938
2078.35 | -67.32968 | 11.45412
2075.914 | -67.17395 | 11.41462
2073.483 | -67.01875 | 11.3753
2071.059 | -66.86408 | 11.33616
2068.64 | -66.70993 | 11.2972
2066.226 | -66.5563 | 11.25842
2063.818 | -66.40319 | 11.21981
2061.416 | -66.25059 | 11.18138
2059.02 | -66.0985 | 11.14312
2056.629 | -65.94693 | 11.10504
2054.243 | -65.79586 | 11.06713
2051.863 | -65.6453 | 11.02939
2049.489 | -65.49524 | 10.99182
2047.12 | -65.34569 | 10.95443
2044.756 | -65.19663 | 10.9172
2042.398 | -65.04808 | 10.88013
2040.046 | -64.90001 | 10.84324
2037.698 | -64.75244 | 10.80651
2035.357 | -64.60536 | 10.76995
2033.02 | -64.45877 | 10.73355
2030.689 | -64.31267 | 10.69731
2028.363 | -64.16705 | 10.66123
2026.043 | -64.02191 | 10.62532
2023.728 | -63.87725 | 10.58957
2021.418 | -63.73307 | 10.55397
2019.114 | -63.58936 | 10.51854
2016.814 | -63.44613 | 10.48326
2014.52 | -63.30338 | 10.44814
2012.231 | -63.16109 | 10.41318
2009.948 | -63.01926 | 10.37837
2007.669 | -62.87791 | 10.34371
2005.396 | -62.73702 | 10.30921
2003.128 | -62.59658 | 10.27486
2000.865 | -62.45661 | 10.24067
1998.607 | -62.3171 | 10.20662
1996.354 | -62.17804 | 10.17273
1994.106 | -62.03944 | 10.13898
1991.863 | -61.90128 | 10.10538
1989.626 | -61.76358 | 10.07193
1987.393 | -61.62633 | 10.03863
1985.165 | -61.48952 | 10.00547
1982.943 | -61.35315 | 9.972458
1980.725 | -61.21723 | 9.93959
1978.512 | -61.08174 | 9.906866
1976.304 | -60.9467 | 9.874285
1974.101 | -60.81209 | 9.841846
1971.903 | -60.67792 | 9.809549
1969.71 | -60.54418 | 9.777392
1967.522 | -60.41087 | 9.745374
1965.339 | -60.27799 | 9.713496
1963.16 | -60.14553 | 9.681757
1960.987 | -60.0135 | 9.650154
1958.818 | -59.8819 | 9.618689
1956.654 | -59.75072 | 9.58736
1954.494 | -59.61995 | 9.556166
1952.34 | -59.48961 | 9.525106
1950.19 | -59.35968 | 9.494181
1948.045 | -59.23017 | 9.463389
1945.904 | -59.10107 | 9.432729
1943.769 | -58.97238 | 9.402201
1941.638 | -58.8441 | 9.371804
1939.511 | -58.71623 | 9.341538
1937.39 | -58.58876 | 9.311401
1935.273 | -58.4617 | 9.281393
1933.16 | -58.33504 | 9.251513
1931.053 | -58.20878 | 9.221761
1928.949 | -58.08292 | 9.192136
1926.851 | -57.95746 | 9.162638
1924.757 | -57.8324 | 9.133265
1922.667 | -57.70773 | 9.104016
1920.582 | -57.58345 | 9.074892
1918.502 | -57.45956 | 9.045892
1916.426 | -57.33607 | 9.017015
1914.354 | -57.21296 | 8.988259
1912.287 | -57.09023 | 8.959626
1910.225 | -56.9679 | 8.931114
1908.166 | -56.84594 | 8.902722
1906.113 | -56.72437 | 8.874449
1904.063 | -56.60317 | 8.846296
1902.019 | -56.48236 | 8.818262
1899.978 | -56.36192 | 8.790345
1897.942 | -56.24185 | 8.762545
1895.91 | -56.12216 | 8.734862
1893.883 | -56.00284 | 8.707296
1891.86 | -55.8839 | 8.679844
1889.841 | -55.76532 | 8.652508
1887.827 | -55.64711 | 8.625286
1885.816 | -55.52926 | 8.598177
1883.811 | -55.41178 | 8.571181
1881.809 | -55.29466 | 8.544298
1879.812 | -55.17791 | 8.517527
1877.818 | -55.06151 | 8.490867
1875.829 | -54.94547 | 8.464318
1873.845 | -54.82979 | 8.437879
1871.864 | -54.71447 | 8.41155
1869.888 | -54.5995 | 8.385329
1867.916 | -54.48488 | 8.359217
1865.948 | -54.37061 | 8.333213
1863.984 | -54.2567 | 8.307316
1862.024 | -54.14313 | 8.281527
1860.069 | -54.02991 | 8.255843
1858.117 | -53.91703 | 8.230265
1856.17 | -53.8045 | 8.204792
1854.226 | -53.69232 | 8.179424
1852.287 | -53.58047 | 8.15416
1850.352 | -53.46897 | 8.129
1848.421 | -53.3578 | 8.103942
1846.493 | -53.24697 | 8.078987
1844.57 | -53.13648 | 8.054134
1842.651 | -53.02632 | 8.029383
1840.736 | -52.91649 | 8.004732
1838.825 | -52.807 | 7.980182
1836.918 | -52.69784 | 7.955732
1835.014 | -52.58901 | 7.931381
1833.115 | -52.4805 | 7.90713
1831.22 | -52.37232 | 7.882976
1829.328 | -52.26447 | 7.858921
1827.441 | -52.15694 | 7.834963
1825.557 | -52.04974 | 7.811102
1823.677 | -51.94285 | 7.787337
1821.801 | -51.83629 | 7.763668
1819.929 | -51.73005 | 7.740095
1818.061 | -51.62412 | 7.716617
1816.196 | -51.51851 | 7.693233
1814.336 | -51.41322 | 7.669944
1812.479 | -51.30824 | 7.646748
1810.626 | -51.20357 | 7.623645
1808.777 | -51.09921 | 7.600634
1806.932 | -50.99517 | 7.577716
1805.09 | -50.89143 | 7.55489
1803.252 | -50.788 | 7.532155
1801.418 | -50.68488 | 7.509511
1799.587 | -50.58207 | 7.486957
1797.761 | -50.47956 | 7.464493
1795.938 | -50.37735 | 7.442118
1794.118 | -50.27544 | 7.419833
1792.303 | -50.17383 | 7.397636
1790.491 | -50.07253 | 7.375527
1788.682 | -49.97152 | 7.353506
1786.878 | -49.87081 | 7.331573
1785.077 | -49.7704 | 7.309726
1783.279 | -49.67028 | 7.287965
1781.485 | -49.57045 | 7.266291
1779.695 | -49.47092 | 7.244702
1777.909 | -49.37168 | 7.223198
1776.126 | -49.27273 | 7.201779
1774.346 | -49.17407 | 7.180445
1772.57 | -49.07569 | 7.159194
1770.798 | -48.97761 | 7.138026
1769.029 | -48.87981 | 7.116942
1767.264 | -48.78229 | 7.095941
1765.502 | -48.68506 | 7.075022
1763.744 | -48.58811 | 7.054184
1761.989 | -48.49144 | 7.033428
1760.238 | -48.39506 | 7.012754
1758.49 | -48.29895 | 6.992159
1756.746 | -48.20312 | 6.971646
1755.005 | -48.10757 | 6.951212
1753.268 | -48.01229 | 6.930857
1751.534 | -47.91729 | 6.910582
1749.803 | -47.82257 | 6.890385
1748.076 | -47.72811 | 6.870267
1746.353 | -47.63393 | 6.850227
1744.632 | -47.54002 | 6.830265
1742.915 | -47.44638 | 6.810379
1741.202 | -47.35301 | 6.790571
1739.492 | -47.25991 | 6.770839
1737.785 | -47.16707 | 6.751183
1736.081 | -47.0745 | 6.731603
1734.381 | -46.98219 | 6.712099
1732.684 | -46.89015 | 6.692669
1730.991 | -46.79837 | 6.673314
1729.301 | -46.70685 | 6.654033
1727.614 | -46.6156 | 6.634827
1725.93 | -46.5246 | 6.615694
1724.25 | -46.43386 | 6.596634
1722.573 | -46.34338 | 6.577647
1720.899 | -46.25316 | 6.558733
1719.229 | -46.1632 | 6.539891
1717.561 | -46.07348 | 6.521121
1715.897 | -45.98403 | 6.502422
1714.236 | -45.89482 | 6.483795
1712.579 | -45.80587 | 6.465238
1710.924 | -45.71717 | 6.446752
1709.273 | -45.62872 | 6.428336
1707.625 | -45.54052 | 6.40999
1705.98 | -45.45256 | 6.391714
1704.338 | -45.36486 | 6.373506
1702.7 | -45.2774 | 6.355368
1701.064 | -45.19019 | 6.337298
1699.432 | -45.10322 | 6.319297
1697.803 | -45.0165 | 6.301363
1696.177 | -44.93001 | 6.283497
1694.554 | -44.84377 | 6.265698
1692.934 | -44.75778 | 6.247966
1691.317 | -44.67202 | 6.230301
1689.704 | -44.5865 | 6.212702
1688.093 | -44.50122 | 6.195169
1686.486 | -44.41618 | 6.177702
1684.881 | -44.33137 | 6.1603
1683.28 | -44.2468 | 6.142963
1681.682 | -44.16247 | 6.125691
1680.086 | -44.07837 | 6.108484
1678.494 | -43.9945 | 6.091341
1676.905 | -43.91086 | 6.074261
1675.319 | -43.82746 | 6.057246
1673.735 | -43.74429 | 6.040293
1672.155 | -43.66134 | 6.023404
1670.578 | -43.57863 | 6.006577
1669.003 | -43.49614 | 5.989813
1667.432 | -43.41389 | 5.973111
1665.864 | -43.33185 | 5.956471
1664.298 | -43.25005 | 5.939892
1662.736 | -43.16847 | 5.923375
1661.176 | -43.08711 | 5.906918
1659.619 | -43.00598 | 5.890523
1658.066 | -42.92506 | 5.874187
1656.515 | -42.84437 | 5.857912
1654.967 | -42.76391 | 5.841697
1653.422 | -42.68366 | 5.825542
1651.88 | -42.60363 | 5.809446
1650.34 | -42.52381 | 5.793409
1648.804 | -42.44422 | 5.77743
1647.27 | -42.36484 | 5.76151
1645.74 | -42.28568 | 5.745649
1644.212 | -42.20674 | 5.729845
1642.687 | -42.12801 | 5.7141
1641.165 | -42.04949 | 5.698411
1639.645 | -41.97118 | 5.68278
1638.129 | -41.89309 | 5.667206
1636.615 | -41.81521 | 5.651689
1635.104 | -41.73754 | 5.636228
1633.596 | -41.66008 | 5.620823
1632.09 | -41.58283 | 5.605474
1630.588 | -41.50579 | 5.590181
1629.088 | -41.42895 | 5.574943
1627.591 | -41.35233 | 5.559761
1626.096 | -41.2759 | 5.544633
1624.605 | -41.19969 | 5.52956
1623.116 | -41.12368 | 5.514541
1621.629 | -41.04787 | 5.499577
1620.146 | -40.97227 | 5.484667
1618.665 | -40.89686 | 5.46981
1617.187 | -40.82166 | 5.455007
1615.712 | -40.74667 | 5.440256
1614.239 | -40.67187 | 5.425559
1612.769 | -40.59727 | 5.410915
1611.302 | -40.52287 | 5.396323
1609.837 | -40.44867 | 5.381784
1608.375 | -40.37467 | 5.367296
1606.916 | -40.30086 | 5.352861
1605.459 | -40.22725 | 5.338476
1604.005 | -40.15383 | 5.324144
1602.554 | -40.08061 | 5.309862
1601.105 | -40.00759 | 5.295631
1599.659 | -39.93476 | 5.281451
1598.215 | -39.86212 | 5.267322
1596.774 | -39.78967 | 5.253242
1595.336 | -39.71741 | 5.239213
1593.9 | -39.64535 | 5.225233
1592.467 | -39.57347 | 5.211303
1591.037 | -39.50179 | 5.197422
1589.609 | -39.43029 | 5.183591
1588.183 | -39.35898 | 5.169808
1586.76 | -39.28786 | 5.156074
1585.34 | -39.21692 | 5.142388
1583.922 | -39.14618 | 5.128751
1582.507 | -39.07561 | 5.115162
1581.094 | -39.00524 | 5.101621
1579.684 | -38.93504 | 5.088127
1578.276 | -38.86503 | 5.07468
1576.871 | -38.7952 | 5.061281
1575.468 | -38.72556 | 5.047929
1574.068 | -38.6561 | 5.034624
1572.67 | -38.58681 | 5.021365
1571.275 | -38.51771 | 5.008153
1569.882 | -38.44879 | 4.994987
1568.492 | -38.38005 | 4.981866
1567.104 | -38.31148 | 4.968792
1565.718 | -38.2431 | 4.955763
1564.335 | -38.17489 | 4.94278
1562.955 | -38.10686 | 4.929842
1561.577 | -38.039 | 4.916948
1560.201 | -37.97132 | 4.9041
1558.828 | -37.90381 | 4.891296
1557.457 | -37.83648 | 4.878537
1556.088 | -37.76932 | 4.865822
1554.722 | -37.70234 | 4.853151
1553.359 | -37.63553 | 4.840523
1551.998 | -37.56889 | 4.82794
1550.639 | -37.50242 | 4.8154
1549.282 | -37.43612 | 4.802903
1547.928 | -37.37 | 4.790449
1546.576 | -37.30404 | 4.778038
1545.227 | -37.23825 | 4.76567
1543.88 | -37.17263 | 4.753345
1542.535 | -37.10718 | 4.741061
1541.193 | -37.04189 | 4.72882
1539.853 | -36.97677 | 4.716621
1538.515 | -36.91182 | 4.704464
1537.18 | -36.84703 | 4.692348
1535.847 | -36.78241 | 4.680274
1534.516 | -36.71795 | 4.668241
1533.188 | -36.65366 | 4.65625
1531.862 | -36.58953 | 4.644299
1530.538 | -36.52557 | 4.632389
1529.216 | -36.46176 | 4.620519
1527.897 | -36.39812 | 4.60869
1526.58 | -36.33464 | 4.596902
1525.265 | -36.27132 | 4.585153
1523.953 | -36.20816 | 4.573444
1522.643 | -36.14515 | 4.561775
1521.335 | -36.08231 | 4.550145
1520.029 | -36.01963 | 4.538555
1518.726 | -35.9571 | 4.527004
1517.424 | -35.89474 | 4.515493
1516.125 | -35.83253 | 4.50402
1514.829 | -35.77047 | 4.492586
1513.534 | -35.70857 | 4.48119
1512.242 | -35.64683 | 4.469833
1510.951 | -35.58524 | 4.458514
1509.664 | -35.52381 | 4.447233
1508.378 | -35.46253 | 4.43599
1507.094 | -35.4014 | 4.424785
1505.813 | -35.34043 | 4.413617
1504.534 | -35.2796 | 4.402487
1503.257 | -35.21894 | 4.391395
1501.982 | -35.15842 | 4.380339
1500.709 | -35.09805 | 4.36932
1499.438 | -35.03783 | 4.358339
1498.17 | -34.97776 | 4.347393
1496.904 | -34.91785 | 4.336485
1495.64 | -34.85808 | 4.325613
1494.378 | -34.79846 | 4.314777
1493.118 | -34.73898 | 4.303977
1491.86 | -34.67966 | 4.293213
1490.604 | -34.62048 | 4.282485
1489.351 | -34.56145 | 4.271792
1488.1 | -34.50256 | 4.261135
1486.85 | -34.44382 | 4.250513
1485.603 | -34.38522 | 4.239927
1484.358 | -34.32677 | 4.229375
1483.115 | -34.26846 | 4.218859
1481.874 | -34.2103 | 4.208377
1480.635 | -34.15228 | 4.19793
1479.398 | -34.0944 | 4.187517
1478.163 | -34.03666 | 4.177138
1476.931 | -33.97907 | 4.166794
1475.7 | -33.92161 | 4.156484
1474.472 | -33.8643 | 4.146208
1473.245 | -33.80713 | 4.135965
1472.021 | -33.7501 | 4.125756
1470.798 | -33.6932 | 4.115581
1469.578 | -33.63645 | 4.105439
1468.359 | -33.57984 | 4.09533
1467.143 | -33.52336 | 4.085254
1465.928 | -33.46702 | 4.075212
1464.716 | -33.41082 | 4.065202
1463.506 | -33.35475 | 4.055224
1462.297 | -33.29882 | 4.04528
1461.091 | -33.24303 | 4.035367
1459.887 | -33.18737 | 4.025487
1458.684 | -33.13184 | 4.015639
1457.484 | -33.07645 | 4.005823
1456.285 | -33.0212 | 3.996039
1455.089 | -32.96608 | 3.986287
1453.894 | -32.91109 | 3.976567
1452.702 | -32.85624 | 3.966878
1451.511 | -32.80151 | 3.95722
1450.323 | -32.74692 | 3.947594
1449.136 | -32.69246 | 3.937998
1447.951 | -32.63813 | 3.928434
1446.768 | -32.58394 | 3.918901
1445.587 | -32.52987 | 3.909398
1444.408 | -32.47593 | 3.899926
1443.231 | -32.42212 | 3.890484
1442.056 | -32.36845 | 3.881073
1440.883 | -32.3149 | 3.871692
1439.712 | -32.26147 | 3.862342
1438.542 | -32.20818 | 3.853021
1437.375 | -32.15501 | 3.84373
1436.209 | -32.10197 | 3.834469
1435.045 | -32.04906 | 3.825238
1433.884 | -31.99627 | 3.816036
1432.724 | -31.94361 | 3.806863
1431.565 | -31.89108 | 3.79772
1430.409 | -31.83867 | 3.788606
1429.255 | -31.78638 | 3.779522
1428.102 | -31.73422 | 3.770466
1426.952 | -31.68218 | 3.761439
1425.803 | -31.63027 | 3.75244
1424.656 | -31.57847 | 3.743471
1423.511 | -31.52681 | 3.73453
1422.368 | -31.47526 | 3.725617
1421.226 | -31.42383 | 3.716732
1420.087 | -31.37253 | 3.707876
1418.949 | -31.32135 | 3.699048
1417.813 | -31.27029 | 3.690247
1416.679 | -31.21935 | 3.681475
1415.547 | -31.16853 | 3.67273
1414.416 | -31.11783 | 3.664013
1413.287 | -31.06724 | 3.655323
1412.16 | -31.01678 | 3.646661
1411.035 | -30.96644 | 3.638026
1409.912 | -30.91621 | 3.629418
1408.791 | -30.8661 | 3.620837
1407.671 | -30.81611 | 3.612284
1406.553 | -30.76624 | 3.603757
1405.437 | -30.71648 | 3.595257
1404.322 | -30.66684 | 3.586783
1403.21 | -30.61731 | 3.578336
1402.099 | -30.5679 | 3.569916
1400.99 | -30.51861 | 3.561522
1399.882 | -30.46943 | 3.553154
1398.777 | -30.42036 | 3.544812
1397.673 | -30.37141 | 3.536496
1396.571 | -30.32258 | 3.528207
1395.47 | -30.27385 | 3.519943
1394.372 | -30.22524 | 3.511705
1393.275 | -30.17674 | 3.503492
1392.179 | -30.12836 | 3.495305
1391.086 | -30.08009 | 3.487143
1389.994 | -30.03192 | 3.479007
1388.904 | -29.98387 | 3.470896
1387.816 | -29.93593 | 3.46281
1386.729 | -29.88811 | 3.454749
1385.644 | -29.84039 | 3.446713
1384.561 | -29.79278 | 3.438702
1383.479 | -29.74528 | 3.430716
1382.399 | -29.69789 | 3.422755
1381.321 | -29.65061 | 3.414818
1380.245 | -29.60344 | 3.406905
1379.17 | -29.55638 | 3.399017
1378.097 | -29.50943 | 3.391153
1377.025 | -29.46258 | 3.383313
1375.955 | -29.41584 | 3.375497
1374.887 | -29.36921 | 3.367706
1373.821 | -29.32268 | 3.359938
1372.756 | -29.27626 | 3.352194
1371.693 | -29.22995 | 3.344474
1370.631 | -29.18374 | 3.336778
1369.571 | -29.13764 | 3.329105
1368.513 | -29.09164 | 3.321455
1367.456 | -29.04575 | 3.313829
1366.401 | -28.99996 | 3.306226
1365.348 | -28.95428 | 3.298647
1364.296 | -28.9087 | 3.29109
1363.246 | -28.86322 | 3.283556
1362.197 | -28.81785 | 3.276046
1361.15 | -28.77258 | 3.268558
1360.105 | -28.72741 | 3.261093
1359.061 | -28.68235 | 3.253651
1358.019 | -28.63738 | 3.246231
1356.979 | -28.59252 | 3.238834
1355.94 | -28.54776 | 3.231459
1354.902 | -28.5031 | 3.224106
1353.867 | -28.45854 | 3.216776
1352.832 | -28.41409 | 3.209468
1351.8 | -28.36973 | 3.202182
1350.769 | -28.32547 | 3.194918
1349.739 | -28.28131 | 3.187676
1348.712 | -28.23725 | 3.180456
1347.685 | -28.19329 | 3.173257
1346.661 | -28.14943 | 3.16608
1345.637 | -28.10567 | 3.158925
1344.616 | -28.062 | 3.151791
1343.596 | -28.01844 | 3.144679
1342.577 | -27.97497 | 3.137588
1341.56 | -27.9316 | 3.130518
1340.545 | -27.88832 | 3.123469
1339.531 | -27.84514 | 3.116442
1338.518 | -27.80206 | 3.109435
1337.507 | -27.75907 | 3.10245
1336.498 | -27.71618 | 3.095485
1335.49 | -27.67339 | 3.088541
1334.484 | -27.63069 | 3.081618
1333.479 | -27.58808 | 3.074716
1332.476 | -27.54557 | 3.067834
1331.474 | -27.50316 | 3.060972
1330.474 | -27.46084 | 3.054131
1329.475 | -27.41861 | 3.047311
1328.478 | -27.37647 | 3.04051
1327.482 | -27.33443 | 3.03373
1326.488 | -27.29248 | 3.02697
1325.495 | -27.25063 | 3.02023
1324.504 | -27.20887 | 3.013509
1323.514 | -27.1672 | 3.006809
1322.526 | -27.12562 | 3.000129
1321.539 | -27.08413 | 2.993468
1320.554 | -27.04273 | 2.986827
1319.57 | -27.00143 | 2.980205
1318.587 | -26.96022 | 2.973603
1317.606 | -26.91909 | 2.967021
1316.627 | -26.87806 | 2.960458
1315.649 | -26.83712 | 2.953914
1314.672 | -26.79626 | 2.947389
1313.697 | -26.7555 | 2.940884
1312.723 | -26.71483 | 2.934398
1311.751 | -26.67424 | 2.92793
1310.78 | -26.63374 | 2.921482
1309.811 | -26.59334 | 2.915052
1308.843 | -26.55302 | 2.908642
1307.876 | -26.51279 | 2.90225
1306.911 | -26.47264 | 2.895877
1305.947 | -26.43258 | 2.889522
1304.985 | -26.39262 | 2.883186
1304.024 | -26.35273 | 2.876869
1303.065 | -26.31294 | 2.870569
1302.107 | -26.27323 | 2.864289
1301.15 | -26.23361 | 2.858026
1300.195 | -26.19407 | 2.851782
1299.241 | -26.15462 | 2.845555
1298.289 | -26.11525 | 2.839347
1297.337 | -26.07597 | 2.833157
1296.388 | -26.03678 | 2.826985
1295.44 | -25.99766 | 2.820831
1294.493 | -25.95864 | 2.814694
1293.547 | -25.9197 | 2.808576
1292.603 | -25.88084 | 2.802475
1291.66 | -25.84206 | 2.796391
1290.719 | -25.80337 | 2.790325
1289.779 | -25.76477 | 2.784277
1288.841 | -25.72624 | 2.778246
1287.903 | -25.6878 | 2.772233
1286.967 | -25.64944 | 2.766237
1286.033 | -25.61116 | 2.760258
1285.1 | -25.57297 | 2.754296
1284.168 | -25.53486 | 2.748351
1283.237 | -25.49683 | 2.742424
1282.308 | -25.45888 | 2.736513
1281.381 | -25.42101 | 2.73062
1280.454 | -25.38322 | 2.724743
1279.529 | -25.34551 | 2.718883
1278.605 | -25.30789 | 2.71304
1277.683 | -25.27034 | 2.707213
1276.762 | -25.23288 | 2.701403
1275.842 | -25.19549 | 2.69561
1274.924 | -25.15818 | 2.689834
1274.006 | -25.12096 | 2.684073
1273.091 | -25.08381 | 2.678329
1272.176 | -25.04674 | 2.672602
1271.263 | -25.00975 | 2.666891
1270.351 | -24.97284 | 2.661196
1269.441 | -24.936 | 2.655517
1268.531 | -24.89925 | 2.649854
1267.623 | -24.86257 | 2.644208
1266.717 | -24.82597 | 2.638577
1265.811 | -24.78945 | 2.632963
1264.907 | -24.753 | 2.627364
1264.005 | -24.71663 | 2.621781
1263.103 | -24.68034 | 2.616214
1262.203 | -24.64412 | 2.610662
1261.304 | -24.60798 | 2.605127
1260.406 | -24.57192 | 2.599606
1259.51 | -24.53593 | 2.594102
1258.615 | -24.50002 | 2.588613
1257.721 | -24.46419 | 2.583139
1256.829 | -24.42842 | 2.577681
1255.937 | -24.39274 | 2.572238
1255.047 | -24.35713 | 2.56681
1254.159 | -24.32159 | 2.561398
1253.271 | -24.28613 | 2.556001
1252.385 | -24.25074 | 2.550619
1251.5 | -24.21543 | 2.545252
1250.616 | -24.18019 | 2.5399
1249.734 | -24.14502 | 2.534563
1248.852 | -24.10993 | 2.529241
1247.972 | -24.07491 | 2.523934
1247.094 | -24.03996 | 2.518641
1246.216 | -24.00508 | 2.513364
1245.34 | -23.97028 | 2.508101
1244.465 | -23.93555 | 2.502852
1243.591 | -23.90089 | 2.497619
1242.718 | -23.86631 | 2.4924
1241.847 | -23.8318 | 2.487195
1240.977 | -23.79735 | 2.482005
1240.108 | -23.76298 | 2.476829
1239.24 | -23.72868 | 2.471668
1238.373 | -23.69445 | 2.466521
1237.508 | -23.6603 | 2.461388
1236.644 | -23.62621 | 2.456269
1235.781 | -23.59219 | 2.451165
1234.92 | -23.55825 | 2.446074
1234.059 | -23.52437 | 2.440998
1233.2 | -23.49056 | 2.435936
1232.342 | -23.45683 | 2.430888
1231.485 | -23.42316 | 2.425853
1230.629 | -23.38956 | 2.420833
1229.775 | -23.35603 | 2.415826
1228.921 | -23.32257 | 2.410833
1228.069 | -23.28918 | 2.405854
1227.218 | -23.25585 | 2.400889
1226.368 | -23.2226 | 2.395937
1225.52 | -23.18941 | 2.390998
1224.672 | -23.15629 | 2.386074
1223.826 | -23.12324 | 2.381162
1222.981 | -23.09026 | 2.376265
1222.137 | -23.05734 | 2.37138
1221.294 | -23.02449 | 2.366509
1220.453 | -22.99171 | 2.361651
1219.612 | -22.959 | 2.356807
1218.773 | -22.92635 | 2.351976
1217.935 | -22.89377 | 2.347158
1217.098 | -22.86125 | 2.342353
1216.262 | -22.8288 | 2.337561
1215.427 | -22.79642 | 2.332782
1214.594 | -22.7641 | 2.328016
1213.761 | -22.73185 | 2.323263
1212.93 | -22.69966 | 2.318523
1212.1 | -22.66754 | 2.313796
1211.271 | -22.63548 | 2.309082
1210.443 | -22.60349 | 2.304381
1209.616 | -22.57156 | 2.299692
1208.791 | -22.5397 | 2.295016
1207.966 | -22.5079 | 2.290352
1207.143 | -22.47617 | 2.285701
1206.321 | -22.4445 | 2.281063
1205.5 | -22.41289 | 2.276438
1204.68 | -22.38135 | 2.271824
1203.861 | -22.34987 | 2.267223
1203.043 | -22.31845 | 2.262635
1202.226 | -22.2871 | 2.258059
1201.411 | -22.25581 | 2.253495
1200.596 | -22.22458 | 2.248944
1199.783 | -22.19342 | 2.244405
1198.971 | -22.16232 | 2.239877
1198.16 | -22.13128 | 2.235363
1197.35 | -22.1003 | 2.23086
1196.541 | -22.06939 | 2.226369
1195.733 | -22.03853 | 2.22189
1194.926 | -22.00774 | 2.217424
1194.12 | -21.97701 | 2.212969
1193.316 | -21.94634 | 2.208526
1192.512 | -21.91573 | 2.204095
1191.71 | -21.88519 | 2.199676
1190.908 | -21.8547 | 2.195268
1190.108 | -21.82428 | 2.190873
1189.309 | -21.79391 | 2.186489
1188.511 | -21.76361 | 2.182117
1187.714 | -21.73336 | 2.177756
1186.918 | -21.70318 | 2.173407
1186.123 | -21.67306 | 2.169069
1185.329 | -21.64299 | 2.164743
1184.536 | -21.61299 | 2.160429
1183.745 | -21.58304 | 2.156126
1182.954 | -21.55316 | 2.151834
1182.164 | -21.52333 | 2.147554
1181.376 | -21.49356 | 2.143285
1180.588 | -21.46385 | 2.139027
1179.802 | -21.4342 | 2.134781
1179.016 | -21.40461 | 2.130546
1178.232 | -21.37508 | 2.126322
1177.449 | -21.3456 | 2.122109
1176.666 | -21.31618 | 2.117907
1175.885 | -21.28682 | 2.113717
1175.105 | -21.25752 | 2.109537
1174.326 | -21.22828 | 2.105368
1173.548 | -21.19909 | 2.10121
1172.771 | -21.16996 | 2.097064
1171.994 | -21.14089 | 2.092928
1171.219 | -21.11187 | 2.088803
1170.445 | -21.08291 | 2.084689
1169.672 | -21.05401 | 2.080585
1168.9 | -21.02517 | 2.076492
1168.129 | -20.99638 | 2.07241
1167.359 | -20.96764 | 2.068339
1166.59 | -20.93897 | 2.064278
1165.823 | -20.91035 | 2.060228
1165.056 | -20.88178 | 2.056189
1164.29 | -20.85327 | 2.05216
1163.525 | -20.82482 | 2.048142
1162.761 | -20.79642 | 2.044134
1161.998 | -20.76808 | 2.040136
1161.236 | -20.73979 | 2.036149
1160.475 | -20.71156 | 2.032172
1159.715 | -20.68338 | 2.028206
1158.956 | -20.65525 | 2.02425
1158.199 | -20.62718 | 2.020304
1157.442 | -20.59917 | 2.016368
1156.686 | -20.57121 | 2.012443
1155.931 | -20.5433 | 2.008527
1155.177 | -20.51545 | 2.004622
1154.424 | -20.48765 | 2.000727
1153.672 | -20.45991 | 1.996842
1152.921 | -20.43222 | 1.992967
1152.171 | -20.40458 | 1.989102
1151.422 | -20.37699 | 1.985248
1150.674 | -20.34946 | 1.981403
1149.926 | -20.32198 | 1.977567
1149.18 | -20.29456 | 1.973742
1148.435 | -20.26718 | 1.969927
1147.691 | -20.23986 | 1.966121
1146.948 | -20.21259 | 1.962326
1146.205 | -20.18538 | 1.95854
1145.464 | -20.15822 | 1.954763
1144.724 | -20.1311 | 1.950997
1143.984 | -20.10404 | 1.94724
1143.246 | -20.07704 | 1.943492
1142.508 | -20.05008 | 1.939755
1141.772 | -20.02318 | 1.936026
1141.036 | -19.99632 | 1.932308
1140.301 | -19.96952 | 1.928599
1139.568 | -19.94277 | 1.924899
1138.835 | -19.91607 | 1.921209
1138.103 | -19.88942 | 1.917528
1137.372 | -19.86282 | 1.913857
1136.642 | -19.83628 | 1.910195
1135.913 | -19.80978 | 1.906542
1135.185 | -19.78333 | 1.902898
1134.458 | -19.75694 | 1.899264
1133.732 | -19.73059 | 1.895639
1133.006 | -19.7043 | 1.892023
1132.282 | -19.67805 | 1.888417
1131.559 | -19.65185 | 1.88482
1130.836 | -19.62571 | 1.881231
1130.115 | -19.59961 | 1.877652
1129.394 | -19.57356 | 1.874082
1128.674 | -19.54756 | 1.870521
1127.955 | -19.52161 | 1.866969
1127.237 | -19.49571 | 1.863426
1126.52 | -19.46986 | 1.859891
1125.804 | -19.44406 | 1.856366
1125.089 | -19.4183 | 1.85285
1124.375 | -19.3926 | 1.849342
1123.661 | -19.36694 | 1.845844
1122.949 | -19.34133 | 1.842354
1122.237 | -19.31577 | 1.838873
1121.527 | -19.29025 | 1.8354
1120.817 | -19.26479 | 1.831937
1120.108 | -19.23937 | 1.828482
1119.4 | -19.214 | 1.825036
1118.693 | -19.18868 | 1.821598
1117.987 | -19.1634 | 1.818169
1117.282 | -19.13818 | 1.814749
1116.577 | -19.113 | 1.811337
1115.874 | -19.08786 | 1.807933
1115.171 | -19.06278 | 1.804539
1114.469 | -19.03774 | 1.801152
1113.768 | -19.01274 | 1.797775
1113.069 | -18.9878 | 1.794405
1112.369 | -18.9629 | 1.791044
1111.671 | -18.93804 | 1.787692
1110.974 | -18.91324 | 1.784347
1110.277 | -18.88848 | 1.781011
1109.582 | -18.86376 | 1.777684
1108.887 | -18.83909 | 1.774364
1108.193 | -18.81447 | 1.771053
1107.5 | -18.78989 | 1.76775
1106.808 | -18.76536 | 1.764455
1106.117 | -18.74087 | 1.761169
1105.426 | -18.71643 | 1.757891
1104.737 | -18.69204 | 1.75462
1104.048 | -18.66769 | 1.751358
1103.36 | -18.64338 | 1.748104
1102.673 | -18.61912 | 1.744858
1101.987 | -18.5949 | 1.74162
1101.302 | -18.57073 | 1.73839
1100.618 | -18.54661 | 1.735168
1099.934 | -18.52252 | 1.731954
1099.251 | -18.49848 | 1.728747
1098.57 | -18.47449 | 1.725549
1097.889 | -18.45054 | 1.722359
1097.208 | -18.42664 | 1.719176
1096.529 | -18.40277 | 1.716001
1095.851 | -18.37896 | 1.712834
1095.173 | -18.35518 | 1.709675
1094.496 | -18.33145 | 1.706524
1093.82 | -18.30777 | 1.70338
1093.145 | -18.28412 | 1.700244
1092.471 | -18.26052 | 1.697116
1091.797 | -18.23697 | 1.693995
1091.125 | -18.21345 | 1.690882
1090.453 | -18.18998 | 1.687777
1089.782 | -18.16655 | 1.684679
1089.112 | -18.14317 | 1.681589
1088.442 | -18.11982 | 1.678506
1087.774 | -18.09652 | 1.675431
1087.106 | -18.07327 | 1.672363
1086.439 | -18.05005 | 1.669303
1085.773 | -18.02688 | 1.66625
1085.108 | -18.00375 | 1.663205
1084.443 | -17.98066 | 1.660167
1083.78 | -17.95761 | 1.657137
1083.117 | -17.93461 | 1.654114
1082.455 | -17.91164 | 1.651098
1081.794 | -17.88872 | 1.648089
1081.133 | -17.86584 | 1.645088
1080.474 | -17.843 | 1.642094
1079.815 | -17.82021 | 1.639107
1079.157 | -17.79745 | 1.636128
1078.5 | -17.77473 | 1.633156
1077.844 | -17.75206 | 1.630191
1077.188 | -17.72943 | 1.627233
1076.533 | -17.70684 | 1.624282
1075.879 | -17.68428 | 1.621338
1075.226 | -17.66177 | 1.618402
1074.574 | -17.6393 | 1.615472
1073.922 | -17.61687 | 1.61255
1073.271 | -17.59448 | 1.609635
1072.621 | -17.57213 | 1.606726
1071.972 | -17.54983 | 1.603825
1071.324 | -17.52756 | 1.600931
1070.676 | -17.50533 | 1.598043
1070.029 | -17.48314 | 1.595163
1069.383 | -17.46099 | 1.592289
1068.738 | -17.43888 | 1.589422
1068.093 | -17.41681 | 1.586563
1067.449 | -17.39478 | 1.58371
1066.806 | -17.37279 | 1.580863
1066.164 | -17.35084 | 1.578024
1065.523 | -17.32893 | 1.575192
1064.882 | -17.30705 | 1.572366
1064.242 | -17.28522 | 1.569547
1063.603 | -17.26342 | 1.566734
1062.965 | -17.24167 | 1.563929
1062.327 | -17.21995 | 1.56113
1061.69 | -17.19827 | 1.558338
1061.054 | -17.17663 | 1.555552
1060.419 | -17.15503 | 1.552773
1059.784 | -17.13346 | 1.550001
1059.151 | -17.11194 | 1.547235
1058.518 | -17.09045 | 1.544476
1057.885 | -17.069 | 1.541723
1057.254 | -17.04759 | 1.538977
1056.623 | -17.02622 | 1.536237
1055.993 | -17.00488 | 1.533504
1055.364 | -16.98358 | 1.530778
1054.735 | -16.96232 | 1.528057
1054.107 | -16.9411 | 1.525344
1053.48 | -16.91992 | 1.522636
1052.854 | -16.89877 | 1.519935
1052.229 | -16.87766 | 1.517241
1051.604 | -16.85659 | 1.514552
1050.98 | -16.83555 | 1.51187
1050.356 | -16.81455 | 1.509195
1049.734 | -16.79359 | 1.506526
1049.112 | -16.77267 | 1.503863
1048.491 | -16.75178 | 1.501206
1047.871 | -16.73093 | 1.498555
1047.251 | -16.71011 | 1.495911
1046.632 | -16.68934 | 1.493273
1046.014 | -16.6686 | 1.490641
1045.396 | -16.64789 | 1.488016
1044.78 | -16.62722 | 1.485396
1044.164 | -16.60659 | 1.482783
1043.549 | -16.58599 | 1.480176
1042.934 | -16.56543 | 1.477574
1042.32 | -16.54491 | 1.474979
1041.707 | -16.52442 | 1.47239
1041.095 | -16.50397 | 1.469807
1040.483 | -16.48355 | 1.46723
1039.872 | -16.46317 | 1.46466
1039.262 | -16.44282 | 1.462095
1038.653 | -16.42251 | 1.459536
1038.044 | -16.40224 | 1.456983
1037.436 | -16.382 | 1.454436
1036.828 | -16.36179 | 1.451895
1036.222 | -16.34162 | 1.449359
1035.616 | -16.32149 | 1.44683
1035.011 | -16.30139 | 1.444307
1034.406 | -16.28132 | 1.441789
1033.802 | -16.26129 | 1.439277
1033.199 | -16.2413 | 1.436771
1032.597 | -16.22134 | 1.434271
1031.995 | -16.20141 | 1.431777
1031.394 | -16.18152 | 1.429288
1030.794 | -16.16166 | 1.426806
1030.194 | -16.14184 | 1.424329
1029.595 | -16.12205 | 1.421857
1028.997 | -16.1023 | 1.419392
1028.4 | -16.08258 | 1.416932
1027.803 | -16.06289 | 1.414478
1027.207 | -16.04324 | 1.412029
1026.611 | -16.02362 | 1.409586
1026.016 | -16.00404 | 1.407149
1025.422 | -15.98449 | 1.404717
1024.829 | -15.96497 | 1.402291
1024.236 | -15.94548 | 1.39987
1023.644 | -15.92603 | 1.397455
1023.053 | -15.90662 | 1.395046
1022.462 | -15.88723 | 1.392642
1021.872 | -15.86788 | 1.390244
1021.283 | -15.84857 | 1.387851
1020.695 | -15.82928 | 1.385463
1020.107 | -15.81003 | 1.383082
1019.519 | -15.79081 | 1.380705
1018.933 | -15.77163 | 1.378334
1018.347 | -15.75247 | 1.375968
1017.762 | -15.73335 | 1.373608
1017.177 | -15.71427 | 1.371253
1016.593 | -15.69521 | 1.368904
1016.01 | -15.67619 | 1.36656
1015.428 | -15.6572 | 1.364221
1014.846 | -15.63824 | 1.361888
1014.265 | -15.61932 | 1.359559
1013.684 | -15.60043 | 1.357237
1013.104 | -15.58157 | 1.354919
1012.525 | -15.56274 | 1.352607
1011.947 | -15.54394 | 1.3503
1011.369 | -15.52518 | 1.347998
1010.791 | -15.50644 | 1.345701
1010.215 | -15.48774 | 1.34341
1009.639 | -15.46907 | 1.341124
1009.064 | -15.45043 | 1.338843
1008.489 | -15.43183 | 1.336567
1007.915 | -15.41325 | 1.334296
1007.342 | -15.39471 | 1.332031
1006.769 | -15.3762 | 1.32977
1006.197 | -15.35772 | 1.327515
1005.626 | -15.33927 | 1.325265
1005.055 | -15.32085 | 1.32302
1004.485 | -15.30246 | 1.32078
1003.916 | -15.2841 | 1.318545
1003.347 | -15.26578 | 1.316315
1002.779 | -15.24748 | 1.31409
1002.212 | -15.22922 | 1.31187
1001.645 | -15.21099 | 1.309655
1001.079 | -15.19278 | 1.307445
1000.513 | -15.17461 | 1.30524
999.9481 | -15.15647 | 1.30304
999.3839 | -15.13836 | 1.300845
998.8203 | -15.12028 | 1.298654
998.2573 | -15.10223 | 1.296469
997.6949 | -15.08421 | 1.294289
997.1332 | -15.06622 | 1.292113
996.5721 | -15.04826 | 1.289942
996.0116 | -15.03033 | 1.287777
995.4518 | -15.01243 | 1.285616
994.8926 | -14.99456 | 1.28346
994.3341 | -14.97672 | 1.281308
993.7761 | -14.95891 | 1.279162
993.2188 | -14.94113 | 1.27702
992.6621 | -14.92338 | 1.274883
992.106 | -14.90566 | 1.272751
991.5506 | -14.88796 | 1.270623
990.9958 | -14.8703 | 1.268501
990.4416 | -14.85267 | 1.266383
989.888 | -14.83507 | 1.264269
989.335 | -14.81749 | 1.262161
988.7827 | -14.79995 | 1.260057
988.2309 | -14.78243 | 1.257957
987.6798 | -14.76494 | 1.255863
987.1293 | -14.74748 | 1.253773
986.5794 | -14.73005 | 1.251688
986.0301 | -14.71265 | 1.249607
985.4815 | -14.69528 | 1.247531
984.9334 | -14.67794 | 1.245459
984.386 | -14.66063 | 1.243392
983.8391 | -14.64334 | 1.24133
983.2929 | -14.62608 | 1.239272
982.7473 | -14.60885 | 1.237219
982.2023 | -14.59165 | 1.23517
981.6578 | -14.57448 | 1.233126
981.114 | -14.55734 | 1.231086
980.5708 | -14.54022 | 1.229051
980.0282 | -14.52314 | 1.22702
979.4862 | -14.50608 | 1.224994
978.9448 | -14.48905 | 1.222972
978.404 | -14.47204 | 1.220955
977.8638 | -14.45507 | 1.218942
977.3242 | -14.43812 | 1.216933
976.7851 | -14.4212 | 1.214929
976.2467 | -14.40431 | 1.212929
975.7089 | -14.38745 | 1.210934
975.1716 | -14.37061 | 1.208943
974.635 | -14.3538 | 1.206956
974.0989 | -14.33702 | 1.204974
973.5635 | -14.32027 | 1.202996
973.0286 | -14.30354 | 1.201022
972.4943 | -14.28684 | 1.199053
971.9606 | -14.27017 | 1.197088
971.4274 | -14.25352 | 1.195127
970.8949 | -14.23691 | 1.193171
970.3629 | -14.22031 | 1.191219
969.8316 | -14.20375 | 1.189271
969.3008 | -14.18721 | 1.187327
968.7706 | -14.17071 | 1.185388
968.2409 | -14.15422 | 1.183452
967.7119 | -14.13777 | 1.181521
967.1834 | -14.12134 | 1.179594
966.6555 | -14.10493 | 1.177672
966.1282 | -14.08856 | 1.175753
965.6014 | -14.07221 | 1.173839
965.0753 | -14.05589 | 1.171929
964.5497 | -14.03959 | 1.170023
964.0246 | -14.02332 | 1.168121
963.5002 | -14.00708 | 1.166223
962.9763 | -13.99086 | 1.164329
962.453 | -13.97467 | 1.16244
961.9302 | -13.9585 | 1.160554
961.4081 | -13.94236 | 1.158673
960.8865 | -13.92625 | 1.156795
960.3654 | -13.91016 | 1.154922
959.8449 | -13.8941 | 1.153053
959.325 | -13.87807 | 1.151187
958.8056 | -13.86206 | 1.149326
958.2869 | -13.84608 | 1.147469
957.7686 | -13.83012 | 1.145616
957.2509 | -13.81419 | 1.143766
956.7338 | -13.79828 | 1.141921
956.2173 | -13.7824 | 1.14008
955.7013 | -13.76654 | 1.138242
955.1858 | -13.75071 | 1.136409
954.671 | -13.73491 | 1.134579
954.1566 | -13.71913 | 1.132754
953.6428 | -13.70338 | 1.130932
953.1296 | -13.68765 | 1.129114
952.6169 | -13.67194 | 1.1273
952.1048 | -13.65627 | 1.12549
951.5933 | -13.64061 | 1.123684
951.0822 | -13.62498 | 1.121882
950.5718 | -13.60938 | 1.120083
950.0618 | -13.5938 | 1.118289
949.5525 | -13.57825 | 1.116498
949.0436 | -13.56272 | 1.114711
948.5353 | -13.54722 | 1.112928
948.0276 | -13.53174 | 1.111149
947.5204 | -13.51628 | 1.109373
947.0137 | -13.50085 | 1.107601
946.5076 | -13.48545 | 1.105833
946.0021 | -13.47007 | 1.104069
945.497 | -13.45471 | 1.102309
944.9925 | -13.43938 | 1.100552
944.4886 | -13.42407 | 1.098799
943.9852 | -13.40879 | 1.097049
943.4823 | -13.39353 | 1.095304
942.9799 | -13.37829 | 1.093562
942.4781 | -13.36308 | 1.091824
941.9768 | -13.34789 | 1.090089
941.4761 | -13.33273 | 1.088358
940.9759 | -13.31759 | 1.086631
940.4762 | -13.30248 | 1.084907
939.977 | -13.28738 | 1.083187
939.4784 | -13.27232 | 1.081471
938.9803 | -13.25727 | 1.079759
938.4827 | -13.24225 | 1.078049
937.9857 | -13.22726 | 1.076344
937.4892 | -13.21228 | 1.074642
936.9932 | -13.19734 | 1.072944
936.4977 | -13.18241 | 1.071249
936.0028 | -13.16751 | 1.069558
935.5084 | -13.15263 | 1.06787
935.0145 | -13.13777 | 1.066186
934.5211 | -13.12294 | 1.064506
934.0283 | -13.10813 | 1.062829
933.5359 | -13.09335 | 1.061155
933.0441 | -13.07859 | 1.059485
932.5528 | -13.06385 | 1.057819
932.062 | -13.04913 | 1.056156
931.5718 | -13.03444 | 1.054496
931.082 | -13.01977 | 1.05284
930.5928 | -13.00512 | 1.051188
930.1041 | -12.9905 | 1.049539
929.6159 | -12.9759 | 1.047893
929.1282 | -12.96132 | 1.046251
928.641 | -12.94676 | 1.044612
928.1543 | -12.93223 | 1.042976
927.6681 | -12.91772 | 1.041344
927.1825 | -12.90323 | 1.039716
926.6973 | -12.88877 | 1.038091
926.2127 | -12.87433 | 1.036469
925.7286 | -12.85991 | 1.03485
925.2449 | -12.84551 | 1.033235
924.7618 | -12.83113 | 1.031624
924.2792 | -12.81678 | 1.030015
923.7971 | -12.80245 | 1.02841
923.3155 | -12.78814 | 1.026809
922.8344 | -12.77385 | 1.02521
922.3538 | -12.75959 | 1.023615
921.8737 | -12.74535 | 1.022023
921.3941 | -12.73113 | 1.020435
920.9149 | -12.71693 | 1.01885
920.4363 | -12.70276 | 1.017268
919.9582 | -12.6886 | 1.015689
919.4806 | -12.67447 | 1.014114
919.0035 | -12.66036 | 1.012542
918.5269 | -12.64627 | 1.010973
918.0507 | -12.6322 | 1.009407
917.5751 | -12.61816 | 1.007845
917.0999 | -12.60414 | 1.006286
916.6253 | -12.59013 | 1.00473
916.1511 | -12.57615 | 1.003177
915.6774 | -12.56219 | 1.001627
915.2043 | -12.54826 | 1.000081
914.7316 | -12.53434 | 0.9985377
914.2594 | -12.52045 | 0.9969977
913.7876 | -12.50657 | 0.9954608
913.3164 | -12.49272 | 0.9939271
912.8457 | -12.47889 | 0.9923965
912.3754 | -12.46508 | 0.9908691
911.9056 | -12.45129 | 0.9893448
911.4363 | -12.43753 | 0.9878236
910.9675 | -12.42378 | 0.9863055
910.4992 | -12.41006 | 0.9847905
910.0313 | -12.39635 | 0.9832787
909.564 | -12.38267 | 0.9817699
909.0971 | -12.36901 | 0.9802642
908.6307 | -12.35537 | 0.9787616
908.1647 | -12.34175 | 0.977262
907.6993 | -12.32815 | 0.9757655
907.2343 | -12.31457 | 0.9742721
906.7698 | -12.30101 | 0.9727817
906.3058 | -12.28747 | 0.9712943
905.8422 | -12.27396 | 0.96981
905.3792 | -12.26046 | 0.9683287
904.9166 | -12.24699 | 0.9668504
904.4544 | -12.23353 | 0.9653751
903.9928 | -12.2201 | 0.9639028
903.5316 | -12.20668 | 0.9624335
903.0709 | -12.19329 | 0.9609672
902.6106 | -12.17991 | 0.9595038
902.1508 | -12.16656 | 0.9580434
901.6915 | -12.15323 | 0.956586
901.2327 | -12.13992 | 0.9551315
900.7743 | -12.12662 | 0.95368
900.3164 | -12.11335 | 0.9522314
899.859 | -12.1001 | 0.9507857
899.402 | -12.08687 | 0.949343
898.9455 | -12.07365 | 0.9479032
898.4894 | -12.06046 | 0.9464662
898.0338 | -12.04729 | 0.9450322
897.5787 | -12.03414 | 0.9436011
897.124 | -12.021 | 0.9421729
896.6698 | -12.00789 | 0.9407475
896.2161 | -11.9948 | 0.939325
895.7628 | -11.98172 | 0.9379054
895.31 | -11.96867 | 0.9364886
894.8576 | -11.95564 | 0.9350747
894.4057 | -11.94262 | 0.9336636
893.9542 | -11.92963 | 0.9322554
893.5032 | -11.91665 | 0.93085
893.0527 | -11.90369 | 0.9294474
892.6026 | -11.89076 | 0.9280476
892.1529 | -11.87784 | 0.9266506
891.7037 | -11.86494 | 0.9252565
891.255 | -11.85206 | 0.9238651
890.8067 | -11.83921 | 0.9224765
890.3589 | -11.82637 | 0.9210907
889.9115 | -11.81355 | 0.9197076
889.4646 | -11.80074 | 0.9183274
889.0181 | -11.78796 | 0.9169498
888.572 | -11.7752 | 0.9155751
888.1264 | -11.76245 | 0.9142031
887.6813 | -11.74973 | 0.9128338
887.2366 | -11.73702 | 0.9114672
886.7923 | -11.72434 | 0.9101034
886.3485 | -11.71167 | 0.9087423
885.9052 | -11.69902 | 0.9073839
885.4623 | -11.68639 | 0.9060282
885.0198 | -11.67378 | 0.9046752
884.5777 | -11.66118 | 0.9033249
884.1361 | -11.64861 | 0.9019772
883.695 | -11.63605 | 0.9006323
883.2543 | -11.62352 | 0.89929
882.814 | -11.611 | 0.8979504
882.3742 | -11.5985 | 0.8966134
881.9348 | -11.58602 | 0.8952791
881.4958 | -11.57355 | 0.8939475
881.0573 | -11.56111 | 0.8926184
880.6192 | -11.54869 | 0.891292
880.1815 | -11.53628 | 0.8899683
879.7443 | -11.52389 | 0.8886471
879.3075 | -11.51152 | 0.8873286
878.8712 | -11.49917 | 0.8860126
878.4353 | -11.48683 | 0.8846993
877.9998 | -11.47452 | 0.8833886
877.5647 | -11.46222 | 0.8820804
877.1301 | -11.44994 | 0.8807748
876.6959 | -11.43768 | 0.8794718
876.2622 | -11.42543 | 0.8781714
875.8288 | -11.41321 | 0.8768735
875.3959 | -11.401 | 0.8755782
874.9634 | -11.38881 | 0.8742854
874.5314 | -11.37664 | 0.8729952
874.0998 | -11.36449 | 0.8717075
873.6686 | -11.35235 | 0.8704223
873.2378 | -11.34023 | 0.8691396
872.8074 | -11.32813 | 0.8678595
872.3775 | -11.31605 | 0.8665819
871.948 | -11.30399 | 0.8653068
871.5189 | -11.29194 | 0.8640342
871.0903 | -11.27991 | 0.862764
870.6621 | -11.2679 | 0.8614964
870.2342 | -11.2559 | 0.8602312
869.8068 | -11.24393 | 0.8589686
869.3799 | -11.23197 | 0.8577083
868.9533 | -11.22003 | 0.8564506
868.5272 | -11.2081 | 0.8551953
868.1015 | -11.1962 | 0.8539424
867.6762 | -11.18431 | 0.852692
867.2513 | -11.17244 | 0.8514441
866.8268 | -11.16058 | 0.8501985
866.4028 | -11.14874 | 0.8489554
865.9791 | -11.13692 | 0.8477147
865.5559 | -11.12512 | 0.8464765
865.1331 | -11.11334 | 0.8452406
864.7107 | -11.10157 | 0.8440071
864.2887 | -11.08982 | 0.8427761
863.8671 | -11.07808 | 0.8415474
863.446 | -11.06636 | 0.8403211
863.0252 | -11.05466 | 0.8390972
862.6049 | -11.04298 | 0.8378757
862.1849 | -11.03131 | 0.8366565
861.7654 | -11.01967 | 0.8354397
861.3463 | -11.00803 | 0.8342252
860.9276 | -10.99642 | 0.8330131
860.5093 | -10.98482 | 0.8318034
860.0914 | -10.97324 | 0.830596
859.6739 | -10.96167 | 0.8293909
859.2568 | -10.95012 | 0.8281881
858.8401 | -10.93859 | 0.8269877
858.4238 | -10.92708 | 0.8257896
858.008 | -10.91558 | 0.8245938
857.5925 | -10.9041 | 0.8234003
857.1774 | -10.89263 | 0.8222091
856.7627 | -10.88118 | 0.8210202
856.3485 | -10.86975 | 0.8198336
855.9346 | -10.85833 | 0.8186493
855.5211 | -10.84693 | 0.8174672
855.1081 | -10.83555 | 0.8162875
854.6954 | -10.82418 | 0.8151099
854.2831 | -10.81283 | 0.8139347
853.8713 | -10.8015 | 0.8127617
853.4598 | -10.79018 | 0.811591
853.0487 | -10.77888 | 0.8104225
852.638 | -10.76759 | 0.8092562
852.2277 | -10.75632 | 0.8080922
851.8178 | -10.74507 | 0.8069304
851.4083 | -10.73384 | 0.8057709
850.9992 | -10.72261 | 0.8046135
850.5905 | -10.71141 | 0.8034584
850.1822 | -10.70022 | 0.8023055
849.7743 | -10.68905 | 0.8011547
849.3667 | -10.67789 | 0.8000062
848.9596 | -10.66675 | 0.7988599
848.5528 | -10.65563 | 0.7977157
848.1465 | -10.64452 | 0.7965738
847.7405 | -10.63342 | 0.795434
847.3349 | -10.62235 | 0.7942964
846.9297 | -10.61129 | 0.7931609
846.5249 | -10.60024 | 0.7920277
846.1205 | -10.58921 | 0.7908965
845.7164 | -10.57819 | 0.7897676
845.3128 | -10.5672 | 0.7886407
844.9095 | -10.55621 | 0.787516
844.5066 | -10.54525 | 0.7863935
844.1041 | -10.53429 | 0.7852731
843.702 | -10.52336 | 0.7841548
843.3002 | -10.51244 | 0.7830386
842.8989 | -10.50153 | 0.7819245
842.4979 | -10.49064 | 0.7808126
842.0973 | -10.47977 | 0.7797027
841.6971 | -10.46891 | 0.778595
841.2973 | -10.45807 | 0.7774894
840.8978 | -10.44724 | 0.7763858
840.4988 | -10.43642 | 0.7752843
840.1001 | -10.42563 | 0.7741849
839.7018 | -10.41484 | 0.7730876
839.3038 | -10.40408 | 0.7719924
838.9063 | -10.39333 | 0.7708992
838.5091 | -10.38259 | 0.7698081
838.1123 | -10.37187 | 0.768719
837.7159 | -10.36116 | 0.767632
837.3198 | -10.35047 | 0.7665471
836.9241 | -10.33979 | 0.7654642
836.5288 | -10.32913 | 0.7643833
836.1339 | -10.31848 | 0.7633044
835.7393 | -10.30785 | 0.7622276
835.3451 | -10.29724 | 0.7611528
834.9513 | -10.28664 | 0.76008
834.5579 | -10.27605 | 0.7590093
834.1648 | -10.26548 | 0.7579405
833.7721 | -10.25492 | 0.7568738
833.3797 | -10.24438 | 0.755809
832.9878 | -10.23385 | 0.7547463
832.5962 | -10.22334 | 0.7536855
832.2049 | -10.21284 | 0.7526267
831.8141 | -10.20236 | 0.7515699
831.4236 | -10.19189 | 0.7505151
831.0334 | -10.18144 | 0.7494622
830.6437 | -10.171 | 0.7484113
830.2543 | -10.16057 | 0.7473624
829.8653 | -10.15016 | 0.7463155
829.4766 | -10.13977 | 0.7452704
829.0883 | -10.12939 | 0.7442274
828.7003 | -10.11902 | 0.7431863
828.3128 | -10.10867 | 0.7421471
827.9255 | -10.09833 | 0.7411098
827.5387 | -10.08801 | 0.7400745
827.1522 | -10.0777 | 0.7390411
826.7661 | -10.0674 | 0.7380097
826.3803 | -10.05712 | 0.7369801
825.9949 | -10.04686 | 0.7359525
825.6098 | -10.03661 | 0.7349268
825.2251 | -10.02637 | 0.7339029
824.8408 | -10.01615 | 0.732881
824.4568 | -10.00594 | 0.731861
824.0732 | -9.995742 | 0.7308428
823.6899 | -9.985561 | 0.7298266
823.307 | -9.975395 | 0.7288122
822.9245 | -9.965242 | 0.7277997
822.5423 | -9.955104 | 0.7267891
822.1604 | -9.94498 | 0.7257803
821.7789 | -9.934869 | 0.7247735
821.3978 | -9.924773 | 0.7237684
821.017 | -9.914691 | 0.7227653
820.6366 | -9.904622 | 0.7217639
820.2565 | -9.894568 | 0.7207645
819.8768 | -9.884527 | 0.7197668
819.4974 | -9.8745 | 0.718771
819.1184 | -9.864487 | 0.7177771
818.7397 | -9.854488 | 0.716785
818.3614 | -9.844503 | 0.7157947
817.9834 | -9.834531 | 0.7148062
817.6058 | -9.824573 | 0.7138195
817.2285 | -9.814629 | 0.7128347
816.8516 | -9.804699 | 0.7118516
816.475 | -9.794782 | 0.7108704
816.0988 | -9.784878 | 0.709891
815.7229 | -9.774989 | 0.7089134
815.3474 | -9.765113 | 0.7079375
814.9722 | -9.75525 | 0.7069635
814.5973 | -9.745401 | 0.7059912
814.2228 | -9.735566 | 0.7050207
813.8487 | -9.725744 | 0.704052
813.4749 | -9.715935 | 0.7030851
813.1014 | -9.70614 | 0.7021199
812.7283 | -9.696358 | 0.7011565
812.3555 | -9.68659 | 0.7001949
811.983 | -9.676835 | 0.699235
811.6109 | -9.667093 | 0.6982769
811.2392 | -9.657365 | 0.6973205
810.8677 | -9.64765 | 0.6963658
810.4967 | -9.637948 | 0.6954129
810.1259 | -9.628259 | 0.6944618
809.7555 | -9.618584 | 0.6935123
809.3855 | -9.608922 | 0.6925646
809.0157 | -9.599273 | 0.6916187
808.6463 | -9.589637 | 0.6906744
808.2773 | -9.580014 | 0.6897319
807.9086 | -9.570405 | 0.688791
807.5402 | -9.560808 | 0.6878519
807.1721 | -9.551225 | 0.6869145
806.8044 | -9.541654 | 0.6859788
806.4371 | -9.532096 | 0.6850448
806.07 | -9.522552 | 0.6841125
805.7033 | -9.51302 | 0.6831819
805.3369 | -9.503502 | 0.6822529
804.9709 | -9.493996 | 0.6813257
804.6052 | -9.484503 | 0.6804001
804.2398 | -9.475023 | 0.6794762
803.8748 | -9.465556 | 0.6785539
803.5101 | -9.456101 | 0.6776334
803.1457 | -9.44666 | 0.6767145
802.7816 | -9.437231 | 0.6757972
802.4179 | -9.427815 | 0.6748816
802.0545 | -9.418411 | 0.6739677
801.6915 | -9.409021 | 0.6730554
801.3287 | -9.399643 | 0.6721447
800.9663 | -9.390277 | 0.6712357
800.6043 | -9.380925 | 0.6703284
800.2425 | -9.371584 | 0.6694226
799.8811 | -9.362257 | 0.6685185
799.52 | -9.352942 | 0.6676161
799.1592 | -9.343639 | 0.6667152
798.7988 | -9.334349 | 0.665816
798.4387 | -9.325072 | 0.6649183
798.0789 | -9.315807 | 0.6640223
797.7194 | -9.306555 | 0.6631279
797.3602 | -9.297314 | 0.6622351
797.0014 | -9.288087 | 0.6613439
796.6429 | -9.278871 | 0.6604543
796.2847 | -9.269668 | 0.6595663
795.9269 | -9.260478 | 0.6586799
795.5693 | -9.2513 | 0.6577951
795.2121 | -9.242134 | 0.6569118
794.8552 | -9.23298 | 0.6560302
794.4987 | -9.223838 | 0.6551501
794.1424 | -9.214709 | 0.6542716
793.7865 | -9.205592 | 0.6533946
793.4308 | -9.196487 | 0.6525192
793.0755 | -9.187394 | 0.6516454
792.7206 | -9.178314 | 0.6507732
792.3659 | -9.169245 | 0.6499025
792.0116 | -9.160189 | 0.6490333
791.6575 | -9.151145 | 0.6481657
791.3038 | -9.142112 | 0.6472996
790.9504 | -9.133092 | 0.6464351
790.5973 | -9.124084 | 0.6455721
790.2446 | -9.115088 | 0.6447107
789.8921 | -9.106104 | 0.6438507
789.54 | -9.097131 | 0.6429924
789.1882 | -9.088171 | 0.6421355
788.8367 | -9.079223 | 0.6412801
788.4855 | -9.070286 | 0.6404263
788.1346 | -9.061361 | 0.639574
787.784 | -9.052449 | 0.6387232
787.4338 | -9.043548 | 0.6378739
787.0838 | -9.034658 | 0.6370261
786.7342 | -9.025781 | 0.6361798
786.3848 | -9.016915 | 0.635335
786.0358 | -9.008061 | 0.6344917
785.6871 | -8.999219 | 0.6336499
785.3387 | -8.990388 | 0.6328096
784.9906 | -8.98157 | 0.6319708
784.6428 | -8.972762 | 0.6311334
784.2954 | -8.963967 | 0.6302975
783.9482 | -8.955183 | 0.6294631
783.6014 | -8.946411 | 0.6286302
783.2548 | -8.93765 | 0.6277987
782.9086 | -8.928901 | 0.6269687
782.5626 | -8.920163 | 0.6261402
782.217 | -8.911437 | 0.6253131
781.8717 | -8.902722 | 0.6244875
781.5266 | -8.894019 | 0.6236633
781.1819 | -8.885327 | 0.6228406
780.8375 | -8.876647 | 0.6220193
780.4934 | -8.867978 | 0.6211995
780.1496 | -8.85932 | 0.6203811
779.8061 | -8.850674 | 0.6195641
779.4629 | -8.842039 | 0.6187486
779.12 | -8.833416 | 0.6179345
778.7774 | -8.824804 | 0.6171218
778.4351 | -8.816203 | 0.6163105
778.0931 | -8.807613 | 0.6155007
777.7514 | -8.799035 | 0.6146923
777.41 | -8.790468 | 0.6138853
777.0689 | -8.781912 | 0.6130797
776.7281 | -8.773367 | 0.6122755
776.3876 | -8.764834 | 0.6114728
776.0474 | -8.756312 | 0.6106714
775.7075 | -8.7478 | 0.6098714
775.3679 | -8.7393 | 0.6090728
775.0286 | -8.730811 | 0.6082757
774.6896 | -8.722333 | 0.6074799
774.3508 | -8.713867 | 0.6066854
774.0124 | -8.705411 | 0.6058924
773.6743 | -8.696966 | 0.6051008
773.3365 | -8.688532 | 0.6043105
772.9989 | -8.680109 | 0.6035216
772.6617 | -8.671698 | 0.6027341
772.3248 | -8.663297 | 0.601948
771.9881 | -8.654907 | 0.6011632
771.6517 | -8.646528 | 0.6003797
771.3157 | -8.63816 | 0.5995977
770.9799 | -8.629802 | 0.598817
770.6444 | -8.621456 | 0.5980376
770.3092 | -8.61312 | 0.5972596
769.9743 | -8.604795 | 0.596483
769.6397 | -8.596481 | 0.5957077
769.3054 | -8.588178 | 0.5949337
768.9714 | -8.579886 | 0.5941611
768.6377 | -8.571604 | 0.5933898
768.3042 | -8.563333 | 0.5926198
767.9711 | -8.555073 | 0.5918512
767.6382 | -8.546823 | 0.5910839
767.3056 | -8.538584 | 0.5903179
766.9733 | -8.530356 | 0.5895533
766.6413 | -8.522138 | 0.5887899
766.3096 | -8.513931 | 0.5880279
765.9782 | -8.505735 | 0.5872672
765.647 | -8.497549 | 0.5865078
765.3162 | -8.489373 | 0.5857497
764.9856 | -8.481209 | 0.584993
764.6553 | -8.473054 | 0.5842375
764.3253 | -8.464911 | 0.5834833
763.9956 | -8.456777 | 0.5827304
763.6662 | -8.448654 | 0.5819788
763.337 | -8.440542 | 0.5812286
763.0082 | -8.43244 | 0.5804795
762.6796 | -8.424349 | 0.5797318
762.3513 | -8.416267 | 0.5789854
762.0233 | -8.408197 | 0.5782402
761.6956 | -8.400136 | 0.5774963
761.3681 | -8.392086 | 0.5767537
761.0409 | -8.384046 | 0.5760124
760.7141 | -8.376017 | 0.5752723
760.3874 | -8.367998 | 0.5745335
760.0611 | -8.359989 | 0.573796
759.7351 | -8.35199 | 0.5730597
759.4093 | -8.344002 | 0.5723247
759.0838 | -8.336024 | 0.571591
758.7586 | -8.328056 | 0.5708585
758.4337 | -8.320098 | 0.5701272
758.109 | -8.31215 | 0.5693972
757.7847 | -8.304213 | 0.5686684
757.4606 | -8.296286 | 0.5679409
757.1367 | -8.288368 | 0.5672146
756.8132 | -8.280461 | 0.5664896
756.4899 | -8.272564 | 0.5657658
756.1669 | -8.264677 | 0.5650432
755.8442 | -8.2568 | 0.5643218
755.5218 | -8.248933 | 0.5636017
755.1996 | -8.241076 | 0.5628828
754.8777 | -8.233229 | 0.5621651
754.5561 | -8.225392 | 0.5614487
754.2348 | -8.217566 | 0.5607334
753.9137 | -8.209749 | 0.5600194
753.5929 | -8.201941 | 0.5593066
753.2724 | -8.194144 | 0.558595
752.9521 | -8.186357 | 0.5578846
752.6322 | -8.17858 | 0.5571754
752.3125 | -8.170812 | 0.5564674
751.993 | -8.163054 | 0.5557606
751.6739 | -8.155306 | 0.555055
751.355 | -8.147568 | 0.5543506
751.0363 | -8.13984 | 0.5536473
750.718 | -8.132122 | 0.5529453
750.3999 | -8.124413 | 0.5522445
750.0821 | -8.116714 | 0.5515448
749.7646 | -8.109025 | 0.5508463
749.4473 | -8.101345 | 0.550149
749.1303 | -8.093675 | 0.5494529
748.8135 | -8.086015 | 0.5487579
748.4971 | -8.078364 | 0.5480641
748.1809 | -8.070724 | 0.5473715
747.8649 | -8.063092 | 0.5466801
747.5493 | -8.055471 | 0.5459898
747.2339 | -8.047859 | 0.5453007
746.9187 | -8.040256 | 0.5446127
746.6039 | -8.032663 | 0.5439259
746.2892 | -8.02508 | 0.5432402
745.9749 | -8.017506 | 0.5425557
745.6608 | -8.009942 | 0.5418723
745.347 | -8.002387 | 0.5411901
745.0335 | -7.994842 | 0.5405091
744.7202 | -7.987306 | 0.5398291
744.4072 | -7.97978 | 0.5391504
744.0944 | -7.972263 | 0.5384727
743.7819 | -7.964755 | 0.5377962
743.4697 | -7.957257 | 0.5371208
743.1577 | -7.949768 | 0.5364466
742.846 | -7.942289 | 0.5357734
742.5346 | -7.934819 | 0.5351014
742.2234 | -7.927359 | 0.5344305
741.9124 | -7.919907 | 0.5337608
741.6018 | -7.912465 | 0.5330921
741.2914 | -7.905033 | 0.5324246
740.9812 | -7.897609 | 0.5317582
740.6713 | -7.890195 | 0.5310929
740.3617 | -7.88279 | 0.5304287
740.0523 | -7.875395 | 0.5297656
739.7432 | -7.868008 | 0.5291037
739.4344 | -7.860631 | 0.5284428
739.1258 | -7.853263 | 0.527783
738.8175 | -7.845904 | 0.5271243
738.5094 | -7.838554 | 0.5264667
738.2016 | -7.831214 | 0.5258102
737.894 | -7.823883 | 0.5251548
737.5867 | -7.81656 | 0.5245005
737.2796 | -7.809247 | 0.5238473
736.9728 | -7.801943 | 0.5231951
736.6663 | -7.794648 | 0.5225441
736.36 | -7.787362 | 0.5218941
736.054 | -7.780085 | 0.5212452
735.7482 | -7.772817 | 0.5205973
735.4427 | -7.765558 | 0.5199506
735.1374 | -7.758308 | 0.5193049
734.8324 | -7.751067 | 0.5186603
734.5276 | -7.743835 | 0.5180167
734.2231 | -7.736612 | 0.5173742
733.9188 | -7.729398 | 0.5167328
733.6148 | -7.722193 | 0.5160924
733.3111 | -7.714997 | 0.5154531
733.0076 | -7.707809 | 0.5148148
732.7043 | -7.700631 | 0.5141776
732.4013 | -7.693461 | 0.5135415
732.0986 | -7.686301 | 0.5129063
731.7961 | -7.679149 | 0.5122723
731.4938 | -7.672006 | 0.5116393
731.1918 | -7.664871 | 0.5110073
730.89 | -7.657746 | 0.5103764
730.5885 | -7.650629 | 0.5097465
730.2873 | -7.643521 | 0.5091176
729.9863 | -7.636422 | 0.5084898
729.6855 | -7.629331 | 0.507863
729.385 | -7.622249 | 0.5072372
729.0847 | -7.615176 | 0.5066124
728.7847 | -7.608112 | 0.5059887
728.485 | -7.601056 | 0.505366
728.1854 | -7.594009 | 0.5047444
727.8862 | -7.586971 | 0.5041237
727.5871 | -7.579941 | 0.5035041
727.2883 | -7.57292 | 0.5028854
726.9898 | -7.565907 | 0.5022678
726.6915 | -7.558903 | 0.5016512
726.3934 | -7.551908 | 0.5010356
726.0956 | -7.544921 | 0.500421
725.7981 | -7.537943 | 0.4998074
725.5008 | -7.530973 | 0.4991949
725.2037 | -7.524012 | 0.4985833
724.9069 | -7.517059 | 0.4979727
724.6103 | -7.510115 | 0.4973631
724.3139 | -7.503179 | 0.4967545
724.0178 | -7.496252 | 0.4961469
723.7219 | -7.489333 | 0.4955403
723.4263 | -7.482423 | 0.4949347
723.1309 | -7.475521 | 0.49433
722.8358 | -7.468627 | 0.4937264
722.5409 | -7.461742 | 0.4931237
722.2463 | -7.454865 | 0.492522
721.9518 | -7.447997 | 0.4919213
721.6577 | -7.441137 | 0.4913216
721.3637 | -7.434285 | 0.4907228
721.07 | -7.427442 | 0.490125
720.7766 | -7.420607 | 0.4895282
720.4833 | -7.41378 | 0.4889323
720.1904 | -7.406962 | 0.4883375
719.8976 | -7.400151 | 0.4877435
719.6051 | -7.393349 | 0.4871506
719.3128 | -7.386556 | 0.4865586
719.0208 | -7.37977 | 0.4859675
718.729 | -7.372993 | 0.4853774
718.4375 | -7.366224 | 0.4847883
718.1461 | -7.359463 | 0.4842001
717.8551 | -7.352711 | 0.4836129
717.5642 | -7.345966 | 0.4830266
717.2736 | -7.33923 | 0.4824413
716.9832 | -7.332502 | 0.4818569
716.6931 | -7.325782 | 0.4812735
716.4032 | -7.31907 | 0.4806909
716.1135 | -7.312366 | 0.4801094
715.8241 | -7.30567 | 0.4795288
715.5349 | -7.298983 | 0.4789491
715.2459 | -7.292303 | 0.4783703
714.9571 | -7.285632 | 0.4777925
714.6686 | -7.278968 | 0.4772156
714.3804 | -7.272313 | 0.4766396
714.0923 | -7.265665 | 0.4760646
713.8045 | -7.259026 | 0.4754904
713.5169 | -7.252394 | 0.4749172
713.2296 | -7.245771 | 0.474345
712.9425 | -7.239155 | 0.4737736
712.6556 | -7.232548 | 0.4732032
712.369 | -7.225948 | 0.4726336
712.0825 | -7.219356 | 0.472065
711.7963 | -7.212773 | 0.4714973
711.5104 | -7.206197 | 0.4709305
711.2247 | -7.199629 | 0.4703646
710.9392 | -7.193069 | 0.4697997
710.6539 | -7.186516 | 0.4692356
710.3688 | -7.179972 | 0.4686724
710.084 | -7.173435 | 0.4681101
709.7994 | -7.166907 | 0.4675488
709.5151 | -7.160386 | 0.4669883
709.2309 | -7.153872 | 0.4664287
708.947 | -7.147367 | 0.46587
708.6634 | -7.140869 | 0.4653122
708.3799 | -7.13438 | 0.4647553
708.0967 | -7.127898 | 0.4641993
707.8137 | -7.121423 | 0.4636441
707.5309 | -7.114957 | 0.4630899
707.2484 | -7.108498 | 0.4625365
706.9661 | -7.102046 | 0.461984
706.684 | -7.095603 | 0.4614324
706.4021 | -7.089167 | 0.4608817
706.1205 | -7.082739 | 0.4603318
705.839 | -7.076318 | 0.4597829
705.5578 | -7.069905 | 0.4592347
705.2769 | -7.0635 | 0.4586875
704.9961 | -7.057103 | 0.4581411
704.7156 | -7.050712 | 0.4575956
704.4353 | -7.04433 | 0.457051
704.1552 | -7.037955 | 0.4565072
703.8754 | -7.031588 | 0.4559643
703.5957 | -7.025228 | 0.4554223
703.3163 | -7.018876 | 0.4548811
703.0371 | -7.012531 | 0.4543407
702.7582 | -7.006194 | 0.4538012
702.4794 | -6.999864 | 0.4532626
702.2009 | -6.993542 | 0.4527248
701.9226 | -6.987227 | 0.4521879
701.6445 | -6.98092 | 0.4516518
701.3667 | -6.97462 | 0.4511166
701.089 | -6.968328 | 0.4505822
700.8116 | -6.962043 | 0.4500487
700.5344 | -6.955766 | 0.449516
700.2574 | -6.949496 | 0.4489841
699.9806 | -6.943233 | 0.4484531
699.7041 | -6.936978 | 0.4479229
699.4278 | -6.93073 | 0.4473935
699.1516 | -6.92449 | 0.446865
698.8758 | -6.918256 | 0.4463373
698.6001 | -6.912031 | 0.4458105
698.3246 | -6.905812 | 0.4452844
698.0494 | -6.899601 | 0.4447592
697.7744 | -6.893397 | 0.4442349
697.4995 | -6.887201 | 0.4437113
697.225 | -6.881011 | 0.4431886
696.9506 | -6.874829 | 0.4426667
696.6764 | -6.868655 | 0.4421456
696.4025 | -6.862487 | 0.4416253
696.1288 | -6.856327 | 0.4411058
695.8552 | -6.850174 | 0.4405872
695.5819 | -6.844028 | 0.4400694
695.3089 | -6.83789 | 0.4395523
695.036 | -6.831758 | 0.4390361
694.7633 | -6.825634 | 0.4385207
694.4909 | -6.819517 | 0.4380061
694.2187 | -6.813407 | 0.4374923
693.9467 | -6.807305 | 0.4369793
693.6749 | -6.801209 | 0.4364671
693.4033 | -6.795121 | 0.4359557
693.1319 | -6.789039 | 0.4354451
692.8607 | -6.782965 | 0.4349353
692.5898 | -6.776898 | 0.4344263
692.319 | -6.770838 | 0.4339181
692.0485 | -6.764785 | 0.4334107
691.7782 | -6.758739 | 0.4329041
691.5081 | -6.7527 | 0.4323983
691.2382 | -6.746669 | 0.4318932
690.9685 | -6.740644 | 0.4313889
690.699 | -6.734626 | 0.4308855
690.4298 | -6.728615 | 0.4303828
690.1607 | -6.722611 | 0.4298808
689.8919 | -6.716615 | 0.4293797
689.6232 | -6.710625 | 0.4288793
689.3548 | -6.704642 | 0.4283798
689.0866 | -6.698666 | 0.427881
688.8186 | -6.692697 | 0.4273829
688.5508 | -6.686735 | 0.4268857
688.2832 | -6.68078 | 0.4263892
688.0158 | -6.674832 | 0.4258935
687.7486 | -6.668891 | 0.4253985
687.4817 | -6.662956 | 0.4249043
687.2149 | -6.657029 | 0.4244109
686.9484 | -6.651108 | 0.4239182
686.682 | -6.645195 | 0.4234263
686.4159 | -6.639288 | 0.4229352
686.1499 | -6.633388 | 0.4224448
685.8842 | -6.627494 | 0.4219552
685.6187 | -6.621608 | 0.4214664
685.3534 | -6.615728 | 0.4209782
685.0882 | -6.609855 | 0.4204909
684.8233 | -6.603989 | 0.4200043
684.5586 | -6.59813 | 0.4195184
684.2941 | -6.592277 | 0.4190333
684.0298 | -6.586432 | 0.418549
683.7658 | -6.580593 | 0.4180654
683.5019 | -6.57476 | 0.4175825
683.2382 | -6.568935 | 0.4171004
682.9747 | -6.563116 | 0.416619
682.7114 | -6.557304 | 0.4161383
682.4484 | -6.551498 | 0.4156584
682.1855 | -6.545699 | 0.4151793
681.9228 | -6.539907 | 0.4147008
681.6604 | -6.534122 | 0.4142231
681.3981 | -6.528343 | 0.4137462
681.136 | -6.522571 | 0.4132699
680.8742 | -6.516805 | 0.4127944
680.6125 | -6.511046 | 0.4123197
680.3511 | -6.505294 | 0.4118456
680.0898 | -6.499548 | 0.4113723
679.8287 | -6.493809 | 0.4108997
679.5679 | -6.488077 | 0.4104278
679.3072 | -6.482351 | 0.4099567
679.0468 | -6.476631 | 0.4094862
678.7865 | -6.470918 | 0.4090165
678.5265 | -6.465212 | 0.4085475
678.2666 | -6.459512 | 0.4080793
678.0069 | -6.453819 | 0.4076117
677.7475 | -6.448132 | 0.4071449
677.4882 | -6.442452 | 0.4066787
677.2292 | -6.436778 | 0.4062133
676.9703 | -6.431111 | 0.4057486
676.7116 | -6.42545 | 0.4052846
676.4532 | -6.419795 | 0.4048213
676.1949 | -6.414147 | 0.4043587
675.9368 | -6.408506 | 0.4038968
675.6789 | -6.402871 | 0.4034356
675.4212 | -6.397242 | 0.4029751
675.1638 | -6.39162 | 0.4025153
674.9065 | -6.386004 | 0.4020562
674.6494 | -6.380395 | 0.4015979
674.3925 | -6.374792 | 0.4011402
674.1358 | -6.369195 | 0.4006832
673.8793 | -6.363605 | 0.4002269
673.623 | -6.358021 | 0.3997712
673.3668 | -6.352443 | 0.3993163
673.1109 | -6.346872 | 0.3988621
672.8552 | -6.341307 | 0.3984086
672.5997 | -6.335748 | 0.3979557
672.3443 | -6.330196 | 0.3975035
672.0892 | -6.32465 | 0.397052
671.8342 | -6.31911 | 0.3966012
671.5795 | -6.313576 | 0.3961511
671.3249 | -6.308049 | 0.3957017
671.0705 | -6.302528 | 0.3952529
670.8163 | -6.297013 | 0.3948048
670.5624 | -6.291505 | 0.3943574
670.3086 | -6.286003 | 0.3939107
670.055 | -6.280507 | 0.3934646
669.8016 | -6.275017 | 0.3930193
669.5483 | -6.269533 | 0.3925745
669.2953 | -6.264056 | 0.3921305
669.0425 | -6.258585 | 0.3916871
668.7898 | -6.253119 | 0.3912444
668.5374 | -6.247661 | 0.3908024
668.2851 | -6.242208 | 0.390361
668.033 | -6.236761 | 0.3899203
667.7811 | -6.231321 | 0.3894803
667.5295 | -6.225886 | 0.3890409
667.2779 | -6.220458 | 0.3886021
667.0266 | -6.215036 | 0.3881641
666.7755 | -6.20962 | 0.3877267
666.5246 | -6.20421 | 0.3872899
666.2738 | -6.198806 | 0.3868538
666.0233 | -6.193408 | 0.3864184
665.7729 | -6.188017 | 0.3859836
665.5227 | -6.182631 | 0.3855495
665.2727 | -6.177251 | 0.385116
665.0229 | -6.171878 | 0.3846831
664.7733 | -6.16651 | 0.3842509
664.5239 | -6.161149 | 0.3838194
664.2746 | -6.155793 | 0.3833885
664.0255 | -6.150444 | 0.3829583
663.7767 | -6.1451 | 0.3825287
663.528 | -6.139762 | 0.3820997
663.2795 | -6.134431 | 0.3816714
663.0312 | -6.129105 | 0.3812437
662.7831 | -6.123786 | 0.3808166
662.5351 | -6.118472 | 0.3803902
662.2874 | -6.113164 | 0.3799644
662.0398 | -6.107862 | 0.3795393
661.7924 | -6.102566 | 0.3791148
661.5452 | -6.097276 | 0.3786909
661.2982 | -6.091992 | 0.3782677
661.0513 | -6.086714 | 0.3778451
660.8047 | -6.081442 | 0.3774231
660.5582 | -6.076175 | 0.3770017
660.312 | -6.070914 | 0.376581
660.0659 | -6.06566 | 0.3761609
659.8199 | -6.060411 | 0.3757414
659.5742 | -6.055168 | 0.3753226
659.3287 | -6.049931 | 0.3749043
659.0833 | -6.044699 | 0.3744867
658.8381 | -6.039474 | 0.3740697
658.5931 | -6.034254 | 0.3736534
658.3483 | -6.02904 | 0.3732376
658.1037 | -6.023832 | 0.3728225
657.8592 | -6.018629 | 0.3724079
657.6149 | -6.013433 | 0.371994
657.3709 | -6.008242 | 0.3715807
657.1269 | -6.003057 | 0.371168
656.8832 | -5.997877 | 0.370756
656.6397 | -5.992704 | 0.3703445
656.3963 | -5.987536 | 0.3699336
656.1531 | -5.982373 | 0.3695234
655.9101 | -5.977217 | 0.3691138
655.6673 | -5.972066 | 0.3687047
655.4246 | -5.966921 | 0.3682963
655.1822 | -5.961782 | 0.3678884
654.9399 | -5.956648 | 0.3674812
654.6978 | -5.95152 | 0.3670746
654.4558 | -5.946398 | 0.3666686
654.2141 | -5.941281 | 0.3662631
653.9725 | -5.93617 | 0.3658583
653.7311 | -5.931065 | 0.365454
653.4899 | -5.925965 | 0.3650504
653.2489 | -5.920871 | 0.3646473
653.008 | -5.915782 | 0.3642449
652.7673 | -5.910699 | 0.363843
652.5268 | -5.905622 | 0.3634417
652.2865 | -5.90055 | 0.3630411
652.0463 | -5.895484 | 0.362641
651.8064 | -5.890423 | 0.3622415
651.5666 | -5.885368 | 0.3618425
651.3269 | -5.880319 | 0.3614442
651.0875 | -5.875275 | 0.3610464
650.8482 | -5.870236 | 0.3606493
650.6091 | -5.865203 | 0.3602527
650.3702 | -5.860176 | 0.3598567
650.1315 | -5.855154 | 0.3594612
649.8929 | -5.850138 | 0.3590664
649.6545 | -5.845127 | 0.3586721
649.4163 | -5.840122 | 0.3582784
649.1782 | -5.835122 | 0.3578853
648.9404 | -5.830127 | 0.3574928
648.7027 | -5.825138 | 0.3571008
648.4652 | -5.820155 | 0.3567094
648.2278 | -5.815177 | 0.3563186
647.9906 | -5.810204 | 0.3559283
647.7536 | -5.805237 | 0.3555386
647.5168 | -5.800276 | 0.3551495
647.2802 | -5.795319 | 0.354761
647.0437 | -5.790368 | 0.354373
646.8074 | -5.785423 | 0.3539856
646.5712 | -5.780483 | 0.3535987
646.3353 | -5.775548 | 0.3532124
646.0995 | -5.770619 | 0.3528267
645.8639 | -5.765695 | 0.3524415
645.6284 | -5.760776 | 0.3520569
645.3931 | -5.755863 | 0.3516729
645.158 | -5.750955 | 0.3512894
644.9231 | -5.746053 | 0.3509064
644.6883 | -5.741156 | 0.3505241
644.4538 | -5.736264 | 0.3501422
644.2193 | -5.731377 | 0.349761
643.9851 | -5.726496 | 0.3493803
643.751 | -5.72162 | 0.3490001
643.5171 | -5.716749 | 0.3486205
643.2834 | -5.711884 | 0.3482414
643.0498 | -5.707024 | 0.3478629
642.8164 | -5.702169 | 0.3474849
642.5832 | -5.69732 | 0.3471075
642.3501 | -5.692475 | 0.3467307
642.1172 | -5.687636 | 0.3463543
641.8845 | -5.682803 | 0.3459786
641.6519 | -5.677974 | 0.3456033
641.4195 | -5.673151 | 0.3452286
641.1873 | -5.668333 | 0.3448545
640.9553 | -5.66352 | 0.3444808
640.7234 | -5.658712 | 0.3441078
640.4917 | -5.653909 | 0.3437352
640.2601 | -5.649112 | 0.3433632
640.0288 | -5.64432 | 0.3429918
639.7975 | -5.639533 | 0.3426208
639.5665 | -5.634751 | 0.3422504
639.3356 | -5.629975 | 0.3418806
639.1049 | -5.625203 | 0.3415113
638.8744 | -5.620437 | 0.3411425
638.644 | -5.615676 | 0.3407742
638.4138 | -5.61092 | 0.3404065
638.1837 | -5.606169 | 0.3400393
637.9538 | -5.601423 | 0.3396726
637.7241 | -5.596682 | 0.3393064
637.4946 | -5.591947 | 0.3389408
637.2652 | -5.587216 | 0.3385757
637.036 | -5.582491 | 0.3382111
636.8069 | -5.57777 | 0.3378471
636.578 | -5.573055 | 0.3374835
636.3493 | -5.568345 | 0.3371205
636.1207 | -5.56364 | 0.336758
635.8923 | -5.558939 | 0.336396
635.6641 | -5.554244 | 0.3360346
635.436 | -5.549554 | 0.3356737
635.2081 | -5.544869 | 0.3353132
634.9804 | -5.540189 | 0.3349533
634.7528 | -5.535514 | 0.3345939
634.5254 | -5.530844 | 0.3342351
634.2981 | -5.526179 | 0.3338767
634.071 | -5.521519 | 0.3335188
633.8441 | -5.516864 | 0.3331615
633.6173 | -5.512214 | 0.3328047
633.3907 | -5.507569 | 0.3324484
633.1643 | -5.502929 | 0.3320925
632.938 | -5.498294 | 0.3317372
632.7119 | -5.493664 | 0.3313824
632.4859 | -5.489039 | 0.3310281
632.2601 | -5.484419 | 0.3306744
632.0345 | -5.479803 | 0.3303211
631.809 | -5.475193 | 0.3299683
631.5837 | -5.470587 | 0.329616
631.3586 | -5.465987 | 0.3292642
631.1336 | -5.461391 | 0.3289129
630.9088 | -5.4568 | 0.3285622
630.6841 | -5.452214 | 0.3282119
630.4596 | -5.447633 | 0.3278621
630.2352 | -5.443057 | 0.3275128
630.011 | -5.438486 | 0.327164
629.787 | -5.433919 | 0.3268157
629.5631 | -5.429357 | 0.3264679
629.3394 | -5.424801 | 0.3261206
629.1159 | -5.420249 | 0.3257738
628.8925 | -5.415702 | 0.3254275
628.6692 | -5.411159 | 0.3250816
628.4461 | -5.406622 | 0.3247363
628.2232 | -5.402089 | 0.3243914
628.0005 | -5.397561 | 0.3240471
627.7778 | -5.393038 | 0.3237032
627.5554 | -5.38852 | 0.3233598
627.3331 | -5.384007 | 0.3230169
627.111 | -5.379498 | 0.3226745
626.889 | -5.374994 | 0.3223325
626.6672 | -5.370495 | 0.321991
626.4455 | -5.366001 | 0.3216501
626.224 | -5.361511 | 0.3213096
626.0027 | -5.357026 | 0.3209696
625.7815 | -5.352546 | 0.32063
625.5604 | -5.34807 | 0.320291
625.3396 | -5.3436 | 0.3199524
625.1188 | -5.339134 | 0.3196143
624.8983 | -5.334672 | 0.3192767
624.6779 | -5.330216 | 0.3189395
624.4576 | -5.325764 | 0.3186028
624.2375 | -5.321317 | 0.3182666
624.0176 | -5.316874 | 0.3179309
623.7978 | -5.312436 | 0.3175956
623.5781 | -5.308003 | 0.3172608
623.3587 | -5.303575 | 0.3169265
623.1393 | -5.299151 | 0.3165927
622.9202 | -5.294732 | 0.3162593
622.7011 | -5.290317 | 0.3159264
622.4823 | -5.285907 | 0.3155939
622.2636 | -5.281502 | 0.3152619
622.045 | -5.277101 | 0.3149304
621.8266 | -5.272705 | 0.3145994
621.6084 | -5.268314 | 0.3142688
621.3903 | -5.263927 | 0.3139387
621.1723 | -5.259545 | 0.313609
620.9545 | -5.255167 | 0.3132798
620.7369 | -5.250794 | 0.3129511
620.5194 | -5.246426 | 0.3126228
620.3021 | -5.242062 | 0.312295
620.0849 | -5.237703 | 0.3119676
619.8678 | -5.233348 | 0.3116407
619.651 | -5.228998 | 0.3113142
619.4342 | -5.224652 | 0.3109882
619.2177 | -5.220311 | 0.3106627
619.0012 | -5.215974 | 0.3103376
618.785 | -5.211642 | 0.310013
618.5689 | -5.207315 | 0.3096888
618.3529 | -5.202992 | 0.3093651
618.1371 | -5.198673 | 0.3090418
617.9214 | -5.194359 | 0.308719
617.7059 | -5.19005 | 0.3083966
617.4905 | -5.185745 | 0.3080747
617.2753 | -5.181445 | 0.3077532
617.0602 | -5.177148 | 0.3074321
616.8453 | -5.172857 | 0.3071115
616.6305 | -5.16857 | 0.3067914
616.4159 | -5.164287 | 0.3064717
616.2014 | -5.160009 | 0.3061524
615.9871 | -5.155735 | 0.3058336
615.773 | -5.151466 | 0.3055153
615.5589 | -5.147201 | 0.3051973
615.3451 | -5.142941 | 0.3048798
615.1313 | -5.138685 | 0.3045628
614.9178 | -5.134433 | 0.3042462
614.7043 | -5.130186 | 0.30393
614.4911 | -5.125943 | 0.3036143
614.2779 | -5.121705 | 0.303299
614.0649 | -5.117471 | 0.3029841
613.8521 | -5.113242 | 0.3026697
613.6394 | -5.109016 | 0.3023557
613.4269 | -5.104796 | 0.3020422
613.2145 | -5.100579 | 0.301729
613.0022 | -5.096367 | 0.3014164
612.7901 | -5.092159 | 0.3011041
612.5782 | -5.087956 | 0.3007923
612.3664 | -5.083757 | 0.3004809
612.1547 | -5.079562 | 0.3001699
611.9432 | -5.075372 | 0.2998594
611.7318 | -5.071186 | 0.2995493
611.5206 | -5.067004 | 0.2992396
611.3095 | -5.062827 | 0.2989303
611.0986 | -5.058654 | 0.2986215
610.8878 | -5.054485 | 0.2983131
610.6772 | -5.05032 | 0.2980051
610.4667 | -5.04616 | 0.2976976
610.2563 | -5.042004 | 0.2973904
610.0461 | -5.037853 | 0.2970837
609.836 | -5.033705 | 0.2967774
609.6261 | -5.029562 | 0.2964716
609.4164 | -5.025423 | 0.2961661
609.2067 | -5.021289 | 0.2958611
608.9972 | -5.017159 | 0.2955565
608.7879 | -5.013033 | 0.2952523
608.5787 | -5.008911 | 0.2949485
608.3697 | -5.004793 | 0.2946451
608.1608 | -5.00068 | 0.2943422
607.952 | -4.996571 | 0.2940397
607.7434 | -4.992466 | 0.2937375
607.5349 | -4.988365 | 0.2934358
607.3266 | -4.984268 | 0.2931345
607.1184 | -4.980176 | 0.2928337
606.9103 | -4.976088 | 0.2925332
606.7024 | -4.972004 | 0.2922332
606.4946 | -4.967924 | 0.2919335
606.287 | -4.963849 | 0.2916343
606.0795 | -4.959777 | 0.2913354
605.8722 | -4.95571 | 0.291037
605.665 | -4.951647 | 0.290739
605.4579 | -4.947588 | 0.2904414
605.251 | -4.943533 | 0.2901442
605.0443 | -4.939483 | 0.2898474
604.8376 | -4.935436 | 0.289551
604.6311 | -4.931394 | 0.289255
604.4248 | -4.927356 | 0.2889595
604.2186 | -4.923321 | 0.2886643
604.0125 | -4.919291 | 0.2883695
603.8066 | -4.915265 | 0.2880751
603.6008 | -4.911244 | 0.2877811
603.3952 | -4.907226 | 0.2874876
603.1897 | -4.903212 | 0.2871944
602.9843 | -4.899203 | 0.2869016
602.7791 | -4.895197 | 0.2866092
602.574 | -4.891196 | 0.2863172
602.369 | -4.887199 | 0.2860257
602.1642 | -4.883205 | 0.2857345
601.9596 | -4.879216 | 0.2854437
601.755 | -4.875231 | 0.2851533
601.5506 | -4.87125 | 0.2848633
601.3464 | -4.867273 | 0.2845736
601.1423 | -4.8633 | 0.2842844
600.9383 | -4.859331 | 0.2839956
600.7345 | -4.855366 | 0.2837071
600.5308 | -4.851405 | 0.2834191
600.3272 | -4.847448 | 0.2831314
600.1238 | -4.843495 | 0.2828442
599.9205 | -4.839546 | 0.2825573
599.7173 | -4.835602 | 0.2822708
599.5143 | -4.831661 | 0.2819847
599.3115 | -4.827724 | 0.2816989
599.1087 | -4.823791 | 0.2814136
598.9061 | -4.819862 | 0.2811286
598.7037 | -4.815937 | 0.2808441
598.5013 | -4.812016 | 0.2805599
598.2992 | -4.808099 | 0.2802761
598.0971 | -4.804186 | 0.2799927
597.8952 | -4.800276 | 0.2797096
597.6934 | -4.796371 | 0.279427
597.4918 | -4.79247 | 0.2791447
597.2903 | -4.788573 | 0.2788628
597.0889 | -4.784679 | 0.2785813
596.8877 | -4.78079 | 0.2783002
596.6866 | -4.776904 | 0.2780194
596.4856 | -4.773023 | 0.277739
596.2848 | -4.769145 | 0.277459
596.0841 | -4.765271 | 0.2771794
595.8835 | -4.761401 | 0.2769001
595.6831 | -4.757535 | 0.2766213
595.4828 | -4.753673 | 0.2763427
595.2827 | -4.749815 | 0.2760646
595.0827 | -4.74596 | 0.2757869
594.8828 | -4.74211 | 0.2755095
594.683 | -4.738263 | 0.2752325
594.4834 | -4.73442 | 0.2749558
594.2839 | -4.730581 | 0.2746795
594.0846 | -4.726746 | 0.2744036
593.8854 | -4.722915 | 0.2741281
593.6863 | -4.719087 | 0.2738529
593.4873 | -4.715264 | 0.2735781
593.2885 | -4.711444 | 0.2733037
593.0898 | -4.707628 | 0.2730297
592.8913 | -4.703816 | 0.272756
592.6929 | -4.700008 | 0.2724826
592.4946 | -4.696203 | 0.2722097
592.2964 | -4.692403 | 0.2719371
592.0984 | -4.688606 | 0.2716648
591.9005 | -4.684813 | 0.2713929
591.7028 | -4.681023 | 0.2711214
591.5052 | -4.677238 | 0.2708503
591.3077 | -4.673456 | 0.2705795
591.1103 | -4.669678 | 0.2703091
590.9131 | -4.665904 | 0.270039
590.716 | -4.662133 | 0.2697693
590.5191 | -4.658367 | 0.2694999
590.3222 | -4.654604 | 0.269231
590.1255 | -4.650845 | 0.2689623
589.929 | -4.647089 | 0.268694
589.7325 | -4.643338 | 0.2684261
589.5362 | -4.63959 | 0.2681586
589.34 | -4.635846 | 0.2678914
589.144 | -4.632105 | 0.2676245
588.9481 | -4.628368 | 0.267358
588.7523 | -4.624635 | 0.2670919
588.5566 | -4.620906 | 0.2668261
588.3611 | -4.61718 | 0.2665606
588.1657 | -4.613458 | 0.2662955
587.9705 | -4.60974 | 0.2660308
587.7753 | -4.606026 | 0.2657664
587.5803 | -4.602315 | 0.2655024
587.3854 | -4.598607 | 0.2652387
587.1907 | -4.594904 | 0.2649753
586.9961 | -4.591204 | 0.2647124
586.8016 | -4.587508 | 0.2644497
586.6072 | -4.583815 | 0.2641874
586.413 | -4.580127 | 0.2639255
586.2189 | -4.576441 | 0.2636639
586.0249 | -4.57276 | 0.2634026
585.8311 | -4.569082 | 0.2631417
585.6373 | -4.565408 | 0.2628811
585.4438 | -4.561737 | 0.2626209
585.2503 | -4.55807 | 0.262361
585.057 | -4.554407 | 0.2621015
584.8638 | -4.550747 | 0.2618423
584.6707 | -4.547091 | 0.2615834
584.4777 | -4.543438 | 0.2613249
584.2849 | -4.539789 | 0.2610668
584.0922 | -4.536144 | 0.2608089
583.8996 | -4.532502 | 0.2605514
583.7072 | -4.528864 | 0.2602943
583.5149 | -4.525229 | 0.2600375
583.3227 | -4.521598 | 0.259781
583.1306 | -4.517971 | 0.2595248
582.9387 | -4.514347 | 0.259269
582.7469 | -4.510727 | 0.2590136
582.5552 | -4.50711 | 0.2587584
582.3636 | -4.503497 | 0.2585036
582.1722 | -4.499887 | 0.2582492
581.9809 | -4.496281 | 0.257995
581.7897 | -4.492679 | 0.2577412
581.5987 | -4.48908 | 0.2574878
581.4077 | -4.485484 | 0.2572346
581.2169 | -4.481892 | 0.2569818
581.0262 | -4.478304 | 0.2567294
580.8357 | -4.474719 | 0.2564772
580.6453 | -4.471138 | 0.2562254
580.455 | -4.46756 | 0.2559739
580.2648 | -4.463985 | 0.2557228
580.0747 | -4.460415 | 0.255472
579.8848 | -4.456847 | 0.2552215
579.695 | -4.453283 | 0.2549713
579.5053 | -4.449723 | 0.2547214
579.3157 | -4.446166 | 0.2544719
579.1263 | -4.442613 | 0.2542227
578.937 | -4.439063 | 0.2539739
578.7478 | -4.435516 | 0.2537253
578.5588 | -4.431973 | 0.2534771
578.3698 | -4.428434 | 0.2532292
578.181 | -4.424898 | 0.2529817
577.9923 | -4.421365 | 0.2527344
577.8037 | -4.417836 | 0.2524875
577.6153 | -4.41431 | 0.2522409
577.427 | -4.410788 | 0.2519946
577.2388 | -4.407269 | 0.2517486
577.0507 | -4.403753 | 0.251503
576.8627 | -4.400241 | 0.2512577
576.6749 | -4.396733 | 0.2510127
576.4872 | -4.393228 | 0.250768
576.2996 | -4.389726 | 0.2505236
576.1121 | -4.386228 | 0.2502796
575.9248 | -4.382733 | 0.2500358
575.7376 | -4.379241 | 0.2497924
575.5505 | -4.375753 | 0.2495493
575.3635 | -4.372268 | 0.2493065
575.1766 | -4.368787 | 0.249064
574.9899 | -4.365309 | 0.2488219
574.8033 | -4.361834 | 0.24858
574.6168 | -4.358363 | 0.2483385
574.4304 | -4.354895 | 0.2480973
574.2441 | -4.35143 | 0.2478564
574.058 | -4.347969 | 0.2476158
573.872 | -4.344511 | 0.2473755
573.6861 | -4.341057 | 0.2471355
573.5003 | -4.337606 | 0.2468959
573.3147 | -4.334158 | 0.2466565
573.1292 | -4.330713 | 0.2464175
572.9438 | -4.327272 | 0.2461787
572.7585 | -4.323834 | 0.2459403
572.5733 | -4.3204 | 0.2457022
572.3882 | -4.316969 | 0.2454644
572.2033 | -4.313541 | 0.2452269
572.0185 | -4.310117 | 0.2449897
571.8338 | -4.306695 | 0.2447528
571.6492 | -4.303277 | 0.2445162
571.4648 | -4.299863 | 0.2442799
571.2804 | -4.296451 | 0.2440439
571.0962 | -4.293043 | 0.2438083
570.9121 | -4.289639 | 0.2435729
570.7282 | -4.286237 | 0.2433378
570.5443 | -4.282839 | 0.2431031
570.3606 | -4.279444 | 0.2428686
570.1769 | -4.276053 | 0.2426344
569.9934 | -4.272664 | 0.2424006
569.81 | -4.269279 | 0.242167
569.6268 | -4.265897 | 0.2419337
569.4436 | -4.262519 | 0.2417008
569.2606 | -4.259143 | 0.2414681
569.0777 | -4.255771 | 0.2412357
568.8949 | -4.252402 | 0.2410037
568.7122 | -4.249037 | 0.2407719
568.5296 | -4.245674 | 0.2405404
568.3472 | -4.242315 | 0.2403093
568.1648 | -4.238959 | 0.2400784
567.9826 | -4.235606 | 0.2398478
567.8005 | -4.232257 | 0.2396175
567.6186 | -4.228911 | 0.2393875
567.4367 | -4.225567 | 0.2391578
567.255 | -4.222228 | 0.2389284
567.0733 | -4.218891 | 0.2386993
566.8918 | -4.215557 | 0.2384705
566.7104 | -4.212227 | 0.2382419
566.5291 | -4.2089 | 0.2380137
566.348 | -4.205576 | 0.2377857
566.1669 | -4.202255 | 0.2375581
565.986 | -4.198938 | 0.2373307
565.8052 | -4.195623 | 0.2371036
565.6245 | -4.192312 | 0.2368769
565.4439 | -4.189004 | 0.2366504
565.2634 | -4.185699 | 0.2364241
565.083 | -4.182397 | 0.2361982
564.9028 | -4.179099 | 0.2359726
564.7227 | -4.175803 | 0.2357473
564.5427 | -4.172511 | 0.2355222
564.3628 | -4.169221 | 0.2352974
564.183 | -4.165935 | 0.2350729
564.0033 | -4.162652 | 0.2348487
563.8238 | -4.159373 | 0.2346248
563.6443 | -4.156096 | 0.2344012
563.465 | -4.152822 | 0.2341778
563.2858 | -4.149552 | 0.2339548
563.1067 | -4.146285 | 0.233732
562.9277 | -4.14302 | 0.2335095
562.7488 | -4.139759 | 0.2332873
562.5701 | -4.136501 | 0.2330653
562.3914 | -4.133246 | 0.2328437
562.2129 | -4.129994 | 0.2326223
562.0345 | -4.126746 | 0.2324012
561.8562 | -4.1235 | 0.2321804
561.678 | -4.120257 | 0.2319599
561.4999 | -4.117018 | 0.2317396
561.322 | -4.113781 | 0.2315197
561.1441 | -4.110548 | 0.2313
560.9664 | -4.107318 | 0.2310805
560.7888 | -4.10409 | 0.2308614
560.6112 | -4.100866 | 0.2306425
560.4338 | -4.097645 | 0.2304239
560.2566 | -4.094427 | 0.2302056
560.0794 | -4.091212 | 0.2299876
559.9023 | -4.088 | 0.2297698
559.7254 | -4.084791 | 0.2295524
559.5485 | -4.081585 | 0.2293351
559.3718 | -4.078382 | 0.2291182
559.1952 | -4.075182 | 0.2289015
559.0187 | -4.071985 | 0.2286851
558.8423 | -4.068791 | 0.228469
558.666 | -4.0656 | 0.2282532
558.4898 | -4.062413 | 0.2280376
558.3138 | -4.059228 | 0.2278223
558.1378 | -4.056046 | 0.2276073
557.962 | -4.052867 | 0.2273925
557.7862 | -4.049691 | 0.227178
557.6106 | -4.046518 | 0.2269638
557.4351 | -4.043349 | 0.2267498
557.2597 | -4.040182 | 0.2265361
557.0844 | -4.037018 | 0.2263227
556.9093 | -4.033857 | 0.2261096
556.7342 | -4.030699 | 0.2258967
556.5592 | -4.027544 | 0.2256841
556.3844 | -4.024392 | 0.2254717
556.2097 | -4.021243 | 0.2252597
556.035 | -4.018097 | 0.2250478
555.8605 | -4.014954 | 0.2248363
555.6861 | -4.011814 | 0.224625
555.5118 | -4.008676 | 0.224414
555.3376 | -4.005542 | 0.2242032
555.1635 | -4.002411 | 0.2239927
554.9896 | -3.999282 | 0.2237825
554.8157 | -3.996157 | 0.2235725
554.642 | -3.993034 | 0.2233628
554.4683 | -3.989914 | 0.2231534
554.2948 | -3.986798 | 0.2229442
554.1213 | -3.983684 | 0.2227353
553.948 | -3.980573 | 0.2225266
553.7748 | -3.977465 | 0.2223182
553.6017 | -3.97436 | 0.2221101
553.4287 | -3.971258 | 0.2219022
553.2558 | -3.968159 | 0.2216946
553.0831 | -3.965062 | 0.2214872
552.9104 | -3.961969 | 0.2212801
552.7378 | -3.958878 | 0.2210733
552.5654 | -3.95579 | 0.2208667
552.393 | -3.952706 | 0.2206604
552.2208 | -3.949624 | 0.2204543
552.0487 | -3.946545 | 0.2202485
551.8766 | -3.943468 | 0.2200429
551.7047 | -3.940395 | 0.2198376
551.5329 | -3.937325 | 0.2196326
551.3612 | -3.934257 | 0.2194278
551.1896 | -3.931192 | 0.2192233
551.0181 | -3.92813 | 0.219019
550.8467 | -3.925071 | 0.2188149
550.6755 | -3.922015 | 0.2186112
550.5043 | -3.918962 | 0.2184076
550.3332 | -3.915911 | 0.2182044
550.1623 | -3.912863 | 0.2180013
549.9914 | -3.909818 | 0.2177986
549.8207 | -3.906776 | 0.2175961
549.6501 | -3.903737 | 0.2173938
549.4795 | -3.900701 | 0.2171918
549.3091 | -3.897667 | 0.21699
549.1388 | -3.894637 | 0.2167885
548.9686 | -3.891609 | 0.2165872
548.7984 | -3.888583 | 0.2163862
548.6284 | -3.885561 | 0.2161854
548.4585 | -3.882542 | 0.2159849
548.2888 | -3.879525 | 0.2157846
548.1191 | -3.876511 | 0.2155846
547.9495 | -3.8735 | 0.2153848
547.78 | -3.870491 | 0.2151853
547.6106 | -3.867486 | 0.214986
547.4414 | -3.864483 | 0.214787
547.2722 | -3.861483 | 0.2145882
547.1031 | -3.858486 | 0.2143896
546.9342 | -3.855491 | 0.2141913
546.7653 | -3.852499 | 0.2139933
546.5966 | -3.84951 | 0.2137955
546.4279 | -3.846524 | 0.2135979
546.2594 | -3.843541 | 0.2134006
546.091 | -3.84056 | 0.2132035
545.9226 | -3.837582 | 0.2130066
545.7544 | -3.834607 | 0.21281
545.5863 | -3.831634 | 0.2126137
545.4183 | -3.828665 | 0.2124175
545.2503 | -3.825698 | 0.2122217
545.0825 | -3.822733 | 0.212026
544.9148 | -3.819772 | 0.2118306
544.7472 | -3.816813 | 0.2116355
544.5797 | -3.813857 | 0.2114406
544.4123 | -3.810904 | 0.2112459
544.245 | -3.807953 | 0.2110514
544.0778 | -3.805005 | 0.2108572
543.9107 | -3.80206 | 0.2106633
543.7437 | -3.799117 | 0.2104696
543.5768 | -3.796178 | 0.2102761
543.4101 | -3.79324 | 0.2100828
543.2434 | -3.790306 | 0.2098898
543.0768 | -3.787374 | 0.209697
542.9103 | -3.784445 | 0.2095045
542.7439 | -3.781519 | 0.2093122
542.5777 | -3.778595 | 0.2091201
542.4115 | -3.775674 | 0.2089283
542.2454 | -3.772756 | 0.2087367
542.0794 | -3.76984 | 0.2085453
541.9136 | -3.766927 | 0.2083542
541.7478 | -3.764017 | 0.2081633
541.5821 | -3.761109 | 0.2079726
541.4166 | -3.758204 | 0.2077822
541.2511 | -3.755302 | 0.207592
541.0858 | -3.752402 | 0.207402
540.9205 | -3.749505 | 0.2072123
540.7553 | -3.746611 | 0.2070228
540.5903 | -3.743719 | 0.2068335
540.4253 | -3.74083 | 0.2066444
540.2605 | -3.737944 | 0.2064556
540.0957 | -3.73506 | 0.206267
539.9311 | -3.732178 | 0.2060787
539.7665 | -3.7293 | 0.2058906
539.602 | -3.726424 | 0.2057027
539.4377 | -3.723551 | 0.205515
539.2734 | -3.72068 | 0.2053276
539.1093 | -3.717812 | 0.2051403
538.9452 | -3.714946 | 0.2049534
538.7813 | -3.712083 | 0.2047666
538.6174 | -3.709223 | 0.2045801
538.4537 | -3.706366 | 0.2043938
538.29 | -3.70351 | 0.2042077
538.1264 | -3.700658 | 0.2040218
537.963 | -3.697808 | 0.2038362
537.7996 | -3.694961 | 0.2036508
537.6364 | -3.692116 | 0.2034656
537.4732 | -3.689274 | 0.2032807
537.3101 | -3.686434 | 0.2030959
537.1472 | -3.683597 | 0.2029114
536.9843 | -3.680763 | 0.2027272
536.8216 | -3.677931 | 0.2025431
536.6589 | -3.675102 | 0.2023593
536.4963 | -3.672275 | 0.2021756
536.3339 | -3.669451 | 0.2019923
536.1715 | -3.66663 | 0.2018091
536.0092 | -3.663811 | 0.2016261
535.847 | -3.660994 | 0.2014434
535.685 | -3.65818 | 0.2012609
535.523 | -3.655369 | 0.2010786
535.3611 | -3.65256 | 0.2008965
535.1993 | -3.649754 | 0.2007147
535.0376 | -3.64695 | 0.2005331
534.876 | -3.644149 | 0.2003517
534.7146 | -3.64135 | 0.2001705
534.5532 | -3.638554 | 0.1999895
534.3919 | -3.63576 | 0.1998087
534.2307 | -3.632969 | 0.1996282
534.0696 | -3.630181 | 0.1994479
533.9086 | -3.627394 | 0.1992678
533.7477 | -3.624611 | 0.1990879
533.5869 | -3.62183 | 0.1989082
533.4261 | -3.619051 | 0.1987288
533.2655 | -3.616275 | 0.1985495
533.105 | -3.613502 | 0.1983705
532.9446 | -3.610731 | 0.1981917
532.7843 | -3.607962 | 0.1980131
532.624 | -3.605196 | 0.1978347
532.4639 | -3.602432 | 0.1976566
532.3039 | -3.599671 | 0.1974786
532.1439 | -3.596913 | 0.1973009
531.9841 | -3.594157 | 0.1971234
531.8243 | -3.591403 | 0.1969461
531.6647 | -3.588652 | 0.196769
531.5051 | -3.585903 | 0.1965921
531.3457 | -3.583157 | 0.1964154
531.1863 | -3.580413 | 0.1962389
531.027 | -3.577672 | 0.1960627
530.8679 | -3.574933 | 0.1958866
530.7088 | -3.572196 | 0.1957108
530.5498 | -3.569462 | 0.1955352
530.3909 | -3.566731 | 0.1953598
530.2321 | -3.564002 | 0.1951846
530.0734 | -3.561275 | 0.1950096
529.9148 | -3.558551 | 0.1948348
529.7563 | -3.555829 | 0.1946602
529.5979 | -3.55311 | 0.1944859
529.4396 | -3.550393 | 0.1943117
529.2813 | -3.547679 | 0.1941378
529.1232 | -3.544967 | 0.193964
528.9652 | -3.542257 | 0.1937905
528.8072 | -3.53955 | 0.1936172
528.6494 | -3.536845 | 0.1934441
528.4916 | -3.534143 | 0.1932711
528.334 | -3.531443 | 0.1930984
528.1764 | -3.528746 | 0.1929259
528.019 | -3.526051 | 0.1927536
527.8616 | -3.523358 | 0.1925815
527.7043 | -3.520668 | 0.1924097
527.5471 | -3.51798 | 0.192238
527.39 | -3.515294 | 0.1920665
527.233 | -3.512611 | 0.1918952
527.0761 | -3.50993 | 0.1917242
526.9193 | -3.507252 | 0.1915533
526.7626 | -3.504576 | 0.1913826
526.6059 | -3.501902 | 0.1912122
526.4494 | -3.499231 | 0.1910419
526.293 | -3.496562 | 0.1908718
526.1366 | -3.493896 | 0.190702
525.9804 | -3.491232 | 0.1905323
525.8242 | -3.48857 | 0.1903629
525.6681 | -3.485911 | 0.1901936
525.5121 | -3.483254 | 0.1900246
525.3563 | -3.480599 | 0.1898557
525.2005 | -3.477947 | 0.1896871
525.0448 | -3.475297 | 0.1895186
524.8892 | -3.47265 | 0.1893504
524.7336 | -3.470004 | 0.1891823
524.5782 | -3.467361 | 0.1890145
524.4229 | -3.464721 | 0.1888468
524.2676 | -3.462083 | 0.1886793
524.1125 | -3.459447 | 0.1885121
523.9574 | -3.456813 | 0.188345
523.8025 | -3.454182 | 0.1881781
523.6476 | -3.451553 | 0.1880115
523.4928 | -3.448927 | 0.187845
523.3381 | -3.446303 | 0.1876787
523.1835 | -3.443681 | 0.1875127
523.029 | -3.441061 | 0.1873468
522.8746 | -3.438444 | 0.1871811
522.7203 | -3.435829 | 0.1870156
522.566 | -3.433216 | 0.1868503
522.4119 | -3.430606 | 0.1866852
522.2579 | -3.427998 | 0.1865203
522.1039 | -3.425392 | 0.1863556
521.95 | -3.422789 | 0.186191
521.7962 | -3.420188 | 0.1860267
521.6426 | -3.417589 | 0.1858626
521.489 | -3.414992 | 0.1856986
521.3354 | -3.412398 | 0.1855349
521.182 | -3.409806 | 0.1853713
521.0287 | -3.407216 | 0.185208
520.8755 | -3.404629 | 0.1850448
520.7223 | -3.402044 | 0.1848818
520.5693 | -3.399461 | 0.184719
520.4163 | -3.39688 | 0.1845564
520.2634 | -3.394302 | 0.184394
520.1106 | -3.391726 | 0.1842318
519.9579 | -3.389152 | 0.1840698
519.8053 | -3.38658 | 0.1839079
519.6528 | -3.384011 | 0.1837463
519.5004 | -3.381444 | 0.1835848
519.348 | -3.378879 | 0.1834236
519.1958 | -3.376317 | 0.1832625
519.0436 | -3.373757 | 0.1831016
518.8916 | -3.371198 | 0.1829409
518.7396 | -3.368643 | 0.1827804
518.5877 | -3.366089 | 0.18262
518.4359 | -3.363538 | 0.1824599
518.2842 | -3.360989 | 0.1823
518.1325 | -3.358442 | 0.1821402
517.981 | -3.355897 | 0.1819806
517.8295 | -3.353355 | 0.1818212
517.6782 | -3.350815 | 0.181662
517.5269 | -3.348277 | 0.181503
517.3757 | -3.345741 | 0.1813442
517.2246 | -3.343207 | 0.1811855
517.0736 | -3.340676 | 0.181027
516.9227 | -3.338147 | 0.1808688
516.7719 | -3.33562 | 0.1807107
516.6211 | -3.333096 | 0.1805527
516.4705 | -3.330573 | 0.180395
516.3199 | -3.328053 | 0.1802375
516.1694 | -3.325535 | 0.1800801
516.019 | -3.323019 | 0.1799229
515.8687 | -3.320505 | 0.1797659
515.7185 | -3.317994 | 0.1796091
515.5684 | -3.315484 | 0.1794525
515.4183 | -3.312977 | 0.179296
515.2684 | -3.310472 | 0.1791398
515.1185 | -3.30797 | 0.1789837
514.9687 | -3.305469 | 0.1788278
514.819 | -3.302971 | 0.1786721
514.6694 | -3.300474 | 0.1785165
514.5199 | -3.29798 | 0.1783611
514.3705 | -3.295488 | 0.178206
514.2211 | -3.292999 | 0.178051
514.0719 | -3.290511 | 0.1778961
513.9227 | -3.288026 | 0.1777415
513.7736 | -3.285542 | 0.177587
513.6246 | -3.283061 | 0.1774327
513.4757 | -3.280582 | 0.1772786
513.3269 | -3.278106 | 0.1771247
513.1781 | -3.275631 | 0.176971
513.0295 | -3.273158 | 0.1768174
512.8809 | -3.270688 | 0.176664
512.7324 | -3.26822 | 0.1765108
512.584 | -3.265754 | 0.1763577
512.4357 | -3.26329 | 0.1762049
512.2875 | -3.260828 | 0.1760522
512.1393 | -3.258368 | 0.1758997
511.9913 | -3.255911 | 0.1757473
511.8433 | -3.253455 | 0.1755952
511.6954 | -3.251002 | 0.1754432
511.5476 | -3.248551 | 0.1752914
511.3999 | -3.246102 | 0.1751398
511.2523 | -3.243655 | 0.1749883
511.1048 | -3.24121 | 0.174837
510.9573 | -3.238767 | 0.1746859
510.8099 | -3.236327 | 0.174535
510.6626 | -3.233888 | 0.1743842
510.5154 | -3.231452 | 0.1742336
510.3683 | -3.229018 | 0.1740832
510.2213 | -3.226585 | 0.173933
510.0743 | -3.224155 | 0.1737829
509.9275 | -3.221727 | 0.173633
509.7807 | -3.219301 | 0.1734833
509.634 | -3.216878 | 0.1733337
509.4874 | -3.214456 | 0.1731843
509.3409 | -3.212036 | 0.1730351
509.1944 | -3.209619 | 0.1728861
509.0481 | -3.207203 | 0.1727372
508.9018 | -3.20479 | 0.1725885
508.7556 | -3.202378 | 0.17244
508.6095 | -3.199969 | 0.1722917
508.4635 | -3.197562 | 0.1721435
508.3176 | -3.195157 | 0.1719955
508.1717 | -3.192754 | 0.1718476
508.0259 | -3.190353 | 0.1716999
507.8803 | -3.187954 | 0.1715524
507.7346 | -3.185557 | 0.1714051
507.5891 | -3.183162 | 0.1712579
507.4437 | -3.180769 | 0.1711109
507.2983 | -3.178378 | 0.1709641
507.1531 | -3.17599 | 0.1708174
507.0079 | -3.173603 | 0.1706709
506.8628 | -3.171219 | 0.1705246
506.7178 | -3.168836 | 0.1703784
506.5728 | -3.166455 | 0.1702324
506.428 | -3.164077 | 0.1700866
506.2832 | -3.161701 | 0.1699409
506.1385 | -3.159326 | 0.1697954
505.9939 | -3.156954 | 0.1696501
505.8494 | -3.154583 | 0.169505
505.705 | -3.152215 | 0.16936
505.5606 | -3.149849 | 0.1692151
505.4163 | -3.147485 | 0.1690705
505.2721 | -3.145122 | 0.1689259
505.128 | -3.142762 | 0.1687816
504.984 | -3.140404 | 0.1686374
504.84 | -3.138048 | 0.1684934
504.6962 | -3.135693 | 0.1683496
504.5524 | -3.133341 | 0.1682059
504.4087 | -3.130991 | 0.1680624
504.2651 | -3.128643 | 0.167919
504.1215 | -3.126297 | 0.1677758
503.9781 | -3.123953 | 0.1676328
503.8347 | -3.12161 | 0.1674899
503.6914 | -3.11927 | 0.1673472
503.5482 | -3.116932 | 0.1672047
503.4051 | -3.114596 | 0.1670623
503.262 | -3.112261 | 0.1669201
503.1191 | -3.109929 | 0.166778
502.9762 | -3.107599 | 0.1666361
502.8334 | -3.105271 | 0.1664944
502.6907 | -3.102944 | 0.1663528
502.548 | -3.10062 | 0.1662114
502.4055 | -3.098298 | 0.1660701
502.263 | -3.095977 | 0.165929
502.1206 | -3.093659 | 0.1657881
501.9783 | -3.091342 | 0.1656473
501.836 | -3.089028 | 0.1655067
501.6939 | -3.086715 | 0.1653662
501.5518 | -3.084405 | 0.1652259
501.4098 | -3.082096 | 0.1650858
501.2679 | -3.07979 | 0.1649458
501.126 | -3.077485 | 0.164806
500.9843 | -3.075182 | 0.1646663
500.8426 | -3.072881 | 0.1645268
500.701 | -3.070583 | 0.1643875
500.5595 | -3.068286 | 0.1642483
500.4181 | -3.065991 | 0.1641092
500.2767 | -3.063698 | 0.1639704
500.1354 | -3.061407 | 0.1638316
499.9942 | -3.059117 | 0.1636931
499.8531 | -3.05683 | 0.1635547
499.7121 | -3.054545 | 0.1634164
499.5711 | -3.052262 | 0.1632783
499.4302 | -3.04998 | 0.1631404
499.2894 | -3.047701 | 0.1630026
499.1487 | -3.045423 | 0.1628649
499.0081 | -3.043147 | 0.1627275
498.8675 | -3.040874 | 0.1625901
498.727 | -3.038602 | 0.162453
498.5866 | -3.036332 | 0.1623159
498.4463 | -3.034064 | 0.1621791
498.3061 | -3.031798 | 0.1620424
498.1659 | -3.029534 | 0.1619058
498.0258 | -3.027271 | 0.1617694
497.8858 | -3.025011 | 0.1616332
497.7459 | -3.022753 | 0.1614971
497.606 | -3.020496 | 0.1613611
497.4663 | -3.018241 | 0.1612254
497.3266 | -3.015989 | 0.1610897
497.187 | -3.013738 | 0.1609542
497.0474 | -3.011489 | 0.1608189
496.908 | -3.009242 | 0.1606837
496.7686 | -3.006996 | 0.1605487
496.6293 | -3.004753 | 0.1604138
496.4901 | -3.002512 | 0.1602791
496.3509 | -3.000272 | 0.1601445
496.2119 | -2.998034 | 0.1600101
496.0729 | -2.995799 | 0.1598758
495.934 | -2.993565 | 0.1597417
495.7951 | -2.991333 | 0.1596077
495.6564 | -2.989102 | 0.1594739
495.5177 | -2.986874 | 0.1593402
495.3791 | -2.984648 | 0.1592067
495.2406 | -2.982423 | 0.1590733
495.1021 | -2.9802 | 0.1589401
494.9637 | -2.977979 | 0.158807
494.8255 | -2.97576 | 0.158674
494.6872 | -2.973543 | 0.1585413
494.5491 | -2.971328 | 0.1584086
494.411 | -2.969114 | 0.1582761
494.2731 | -2.966903 | 0.1581438
494.1352 | -2.964693 | 0.1580116
493.9973 | -2.962485 | 0.1578796
493.8596 | -2.960279 | 0.1577477
493.7219 | -2.958075 | 0.1576159
493.5843 | -2.955872 | 0.1574843
493.4468 | -2.953672 | 0.1573528
493.3093 | -2.951473 | 0.1572215
493.172 | -2.949276 | 0.1570904
493.0347 | -2.947081 | 0.1569593
492.8975 | -2.944888 | 0.1568285
492.7603 | -2.942697 | 0.1566977
492.6233 | -2.940507 | 0.1565672
492.4863 | -2.938319 | 0.1564367
492.3494 | -2.936133 | 0.1563064
492.2125 | -2.933949 | 0.1561763
492.0758 | -2.931767 | 0.1560463
491.9391 | -2.929586 | 0.1559164
491.8025 | -2.927408 | 0.1557867
491.666 | -2.925231 | 0.1556571
491.5295 | -2.923056 | 0.1555277
491.3931 | -2.920882 | 0.1553984
491.2568 | -2.918711 | 0.1552693
491.1206 | -2.916541 | 0.1551403
490.9844 | -2.914374 | 0.1550114
490.8484 | -2.912207 | 0.1548827
490.7124 | -2.910043 | 0.1547541
490.5764 | -2.907881 | 0.1546257
490.4406 | -2.90572 | 0.1544974
490.3048 | -2.903561 | 0.1543693
490.1691 | -2.901404 | 0.1542413
490.0335 | -2.899249 | 0.1541134
489.8979 | -2.897095 | 0.1539857
489.7625 | -2.894944 | 0.1538581
489.6271 | -2.892794 | 0.1537306
489.4917 | -2.890645 | 0.1536033
489.3565 | -2.888499 | 0.1534762
489.2213 | -2.886354 | 0.1533492
489.0862 | -2.884212 | 0.1532223
488.9512 | -2.882071 | 0.1530956
488.8162 | -2.879931 | 0.152969
488.6813 | -2.877794 | 0.1528425
488.5465 | -2.875658 | 0.1527162
488.4118 | -2.873524 | 0.15259
488.2772 | -2.871392 | 0.152464
488.1426 | -2.869261 | 0.1523381
488.0081 | -2.867132 | 0.1522123
487.8736 | -2.865005 | 0.1520867
487.7393 | -2.86288 | 0.1519612
487.605 | -2.860757 | 0.1518358
487.4708 | -2.858635 | 0.1517106
487.3366 | -2.856515 | 0.1515855
487.2026 | -2.854397 | 0.1514606
487.0686 | -2.85228 | 0.1513358
486.9347 | -2.850166 | 0.1512111
486.8008 | -2.848053 | 0.1510866
486.6671 | -2.845941 | 0.1509622
486.5334 | -2.843832 | 0.150838
486.3998 | -2.841724 | 0.1507139
486.2662 | -2.839618 | 0.1505899
486.1327 | -2.837514 | 0.150466
485.9993 | -2.835411 | 0.1503423
485.866 | -2.83331 | 0.1502187
485.7327 | -2.831211 | 0.1500953
485.5996 | -2.829113 | 0.149972
485.4665 | -2.827018 | 0.1498488
485.3334 | -2.824924 | 0.1497258
485.2005 | -2.822831 | 0.1496029
485.0676 | -2.820741 | 0.1494801
484.9348 | -2.818652 | 0.1493575
484.802 | -2.816565 | 0.149235
484.6693 | -2.814479 | 0.1491127
484.5367 | -2.812396 | 0.1489904
484.4042 | -2.810314 | 0.1488683
484.2718 | -2.808233 | 0.1487464
484.1394 | -2.806155 | 0.1486245
484.0071 | -2.804078 | 0.1485028
483.8748 | -2.802003 | 0.1483813
483.7427 | -2.799929 | 0.1482599
483.6106 | -2.797857 | 0.1481386
483.4785 | -2.795787 | 0.1480174
483.3466 | -2.793719 | 0.1478964
483.2147 | -2.791652 | 0.1477755
483.0829 | -2.789587 | 0.1476547
482.9512 | -2.787524 | 0.1475341
482.8195 | -2.785462 | 0.1474135
482.6879 | -2.783402 | 0.1472932
482.5564 | -2.781344 | 0.1471729
482.425 | -2.779287 | 0.1470528
482.2936 | -2.777232 | 0.1469328
482.1623 | -2.775179 | 0.146813
482.0311 | -2.773127 | 0.1466933
481.8999 | -2.771077 | 0.1465737
481.7688 | -2.769029 | 0.1464542
481.6378 | -2.766982 | 0.1463349
481.5069 | -2.764937 | 0.1462157
481.376 | -2.762894 | 0.1460966
481.2452 | -2.760853 | 0.1459776
481.1144 | -2.758813 | 0.1458588
480.9838 | -2.756774 | 0.1457401
480.8532 | -2.754738 | 0.1456216
480.7227 | -2.752703 | 0.1455032
480.5922 | -2.750669 | 0.1453849
480.4618 | -2.748638 | 0.1452667
480.3315 | -2.746608 | 0.1451486
480.2013 | -2.744579 | 0.1450307
480.0711 | -2.742552 | 0.1449129
479.941 | -2.740527 | 0.1447953
479.811 | -2.738504 | 0.1446777
479.6811 | -2.736482 | 0.1445603
479.5512 | -2.734462 | 0.1444431
479.4214 | -2.732443 | 0.1443259
479.2916 | -2.730426 | 0.1442089
479.1619 | -2.728411 | 0.144092
479.0323 | -2.726398 | 0.1439752
478.9028 | -2.724386 | 0.1438586
478.7733 | -2.722375 | 0.143742
478.6439 | -2.720366 | 0.1436256
478.5146 | -2.718359 | 0.1435094
478.3854 | -2.716354 | 0.1433932
478.2562 | -2.71435 | 0.1432772
478.1271 | -2.712348 | 0.1431613
477.998 | -2.710347 | 0.1430455
477.8691 | -2.708348 | 0.1429299
477.7402 | -2.706351 | 0.1428144
477.6113 | -2.704355 | 0.142699
477.4826 | -2.702361 | 0.1425837
477.3539 | -2.700368 | 0.1424686
477.2252 | -2.698377 | 0.1423535
477.0967 | -2.696388 | 0.1422386
476.9682 | -2.6944 | 0.1421239
476.8398 | -2.692414 | 0.1420092
476.7114 | -2.690429 | 0.1418947
476.5831 | -2.688446 | 0.1417803
476.4549 | -2.686465 | 0.141666
476.3268 | -2.684485 | 0.1415518
476.1987 | -2.682507 | 0.1414378
476.0707 | -2.68053 | 0.1413239
475.9428 | -2.678555 | 0.1412101
475.8149 | -2.676582 | 0.1410964
475.6871 | -2.67461 | 0.1409829
475.5594 | -2.67264 | 0.1408694
475.4317 | -2.670671 | 0.1407561
475.3041 | -2.668704 | 0.1406429
475.1766 | -2.666739 | 0.1405299
475.0491 | -2.664775 | 0.1404169
474.9217 | -2.662812 | 0.1403041
474.7944 | -2.660852 | 0.1401914
474.6672 | -2.658892 | 0.1400788
474.54 | -2.656935 | 0.1399664
474.4129 | -2.654979 | 0.139854
474.2858 | -2.653024 | 0.1397418
474.1588 | -2.651071 | 0.1396297
474.0319 | -2.64912 | 0.1395177
473.9051 | -2.64717 | 0.1394059
473.7783 | -2.645222 | 0.1392941
473.6516 | -2.643275 | 0.1391825
473.525 | -2.64133 | 0.139071
473.3984 | -2.639387 | 0.1389596
473.2719 | -2.637445 | 0.1388484
473.1454 | -2.635504 | 0.1387372
473.0191 | -2.633565 | 0.1386262
472.8928 | -2.631628 | 0.1385153
472.7665 | -2.629692 | 0.1384045
472.6404 | -2.627758 | 0.1382938
472.5143 | -2.625825 | 0.1381833
472.3882 | -2.623894 | 0.1380728
472.2623 | -2.621965 | 0.1379625
472.1364 | -2.620036 | 0.1378523
472.0105 | -2.61811 | 0.1377422
471.8848 | -2.616185 | 0.1376323
471.7591 | -2.614261 | 0.1375224
471.6335 | -2.61234 | 0.1374127
471.5079 | -2.610419 | 0.1373031
471.3824 | -2.6085 | 0.1371936
471.257 | -2.606583 | 0.1370842
471.1316 | -2.604667 | 0.1369749
471.0063 | -2.602753 | 0.1368658
470.8811 | -2.60084 | 0.1367567
470.7559 | -2.598929 | 0.1366478
470.6308 | -2.597019 | 0.136539
470.5058 | -2.595111 | 0.1364303
470.3808 | -2.593204 | 0.1363218
470.2559 | -2.591299 | 0.1362133
470.1311 | -2.589395 | 0.136105
470.0063 | -2.587493 | 0.1359967
469.8816 | -2.585593 | 0.1358886
469.757 | -2.583694 | 0.1357806
469.6324 | -2.581796 | 0.1356727
469.5079 | -2.5799 | 0.135565
469.3835 | -2.578005 | 0.1354573
469.2591 | -2.576112 | 0.1353498
469.1348 | -2.574221 | 0.1352423
469.0106 | -2.57233 | 0.135135
468.8864 | -2.570442 | 0.1350278
468.7623 | -2.568555 | 0.1349207
468.6383 | -2.566669 | 0.1348138
468.5143 | -2.564785 | 0.1347069
468.3904 | -2.562902 | 0.1346002
468.2666 | -2.561021 | 0.1344935
468.1428 | -2.559142 | 0.134387
468.0191 | -2.557263 | 0.1342806
467.8954 | -2.555387 | 0.1341743
467.7718 | -2.553512 | 0.1340681
467.6483 | -2.551638 | 0.133962
467.5249 | -2.549766 | 0.1338561
467.4015 | -2.547895 | 0.1337502
467.2782 | -2.546026 | 0.1336445
467.1549 | -2.544158 | 0.1335389
467.0317 | -2.542292 | 0.1334333
466.9086 | -2.540427 | 0.1333279
466.7855 | -2.538563 | 0.1332226
466.6625 | -2.536701 | 0.1331175
466.5396 | -2.534841 | 0.1330124
466.4167 | -2.532982 | 0.1329074
466.2939 | -2.531125 | 0.1328026
466.1712 | -2.529268 | 0.1326978
466.0485 | -2.527414 | 0.1325932
465.9259 | -2.525561 | 0.1324887
465.8034 | -2.523709 | 0.1323843
465.6809 | -2.521859 | 0.13228
465.5585 | -2.52001 | 0.1321758
465.4361 | -2.518163 | 0.1320717
465.3139 | -2.516317 | 0.1319677
465.1916 | -2.514473 | 0.1318638
465.0695 | -2.51263 | 0.1317601
464.9474 | -2.510788 | 0.1316564
464.8254 | -2.508948 | 0.1315529
464.7034 | -2.50711 | 0.1314495
464.5815 | -2.505273 | 0.1313462
464.4596 | -2.503437 | 0.1312429
464.3379 | -2.501603 | 0.1311398
464.2162 | -2.49977 | 0.1310368
464.0945 | -2.497938 | 0.1309339
463.9729 | -2.496108 | 0.1308312
463.8514 | -2.49428 | 0.1307285
463.73 | -2.492453 | 0.1306259
463.6086 | -2.490627 | 0.1305235
463.4872 | -2.488803 | 0.1304211
463.366 | -2.48698 | 0.1303189
463.2448 | -2.485159 | 0.1302167
463.1236 | -2.483339 | 0.1301147
463.0026 | -2.48152 | 0.1300128
462.8816 | -2.479703 | 0.129911
462.7606 | -2.477888 | 0.1298092
462.6397 | -2.476073 | 0.1297076
462.5189 | -2.47426 | 0.1296061
462.3982 | -2.472449 | 0.1295047
462.2775 | -2.470639 | 0.1294034
462.1568 | -2.468831 | 0.1293023
462.0363 | -2.467023 | 0.1292012
461.9158 | -2.465218 | 0.1291002
461.7953 | -2.463413 | 0.1289993
461.6749 | -2.46161 | 0.1288986
461.5546 | -2.459809 | 0.1287979
461.4344 | -2.458009 | 0.1286974
461.3142 | -2.45621 | 0.1285969
461.194 | -2.454413 | 0.1284966
461.074 | -2.452617 | 0.1283963
460.954 | -2.450822 | 0.1282962
460.834 | -2.449029 | 0.1281962
460.7141 | -2.447237 | 0.1280962
460.5943 | -2.445447 | 0.1279964
460.4746 | -2.443658 | 0.1278967
460.3549 | -2.44187 | 0.1277971
460.2353 | -2.440084 | 0.1276976
460.1157 | -2.4383 | 0.1275982
459.9962 | -2.436516 | 0.1274989
459.8767 | -2.434734 | 0.1273997
459.7573 | -2.432954 | 0.1273006
459.638 | -2.431174 | 0.1272016
459.5188 | -2.429397 | 0.1271027
459.3996 | -2.42762 | 0.1270039
459.2804 | -2.425845 | 0.1269052
459.1614 | -2.424071 | 0.1268066
459.0424 | -2.422299 | 0.1267081
458.9234 | -2.420528 | 0.1266097
458.8045 | -2.418758 | 0.1265114
458.6857 | -2.41699 | 0.1264133
458.5669 | -2.415223 | 0.1263152
458.4482 | -2.413458 | 0.1262172
458.3296 | -2.411694 | 0.1261193
458.211 | -2.409931 | 0.1260215
458.0925 | -2.40817 | 0.1259239
457.974 | -2.40641 | 0.1258263
457.8556 | -2.404651 | 0.1257288
457.7373 | -2.402894 | 0.1256314
457.619 | -2.401138 | 0.1255342
457.5008 | -2.399383 | 0.125437
457.3827 | -2.39763 | 0.1253399
457.2646 | -2.395878 | 0.125243
457.1465 | -2.394128 | 0.1251461
457.0286 | -2.392379 | 0.1250493
456.9107 | -2.390631 | 0.1249527
456.7928 | -2.388884 | 0.1248561
456.675 | -2.387139 | 0.1247596
456.5573 | -2.385396 | 0.1246632
456.4396 | -2.383653 | 0.124567
456.322 | -2.381912 | 0.1244708
456.2045 | -2.380172 | 0.1243747
456.087 | -2.378434 | 0.1242787
455.9696 | -2.376697 | 0.1241829
455.8522 | -2.374961 | 0.1240871
455.7349 | -2.373227 | 0.1239914
455.6177 | -2.371494 | 0.1238958
455.5005 | -2.369762 | 0.1238003
455.3834 | -2.368032 | 0.1237049
455.2663 | -2.366303 | 0.1236097
455.1493 | -2.364575 | 0.1235145
455.0324 | -2.362849 | 0.1234194
454.9155 | -2.361124 | 0.1233244
454.7987 | -2.3594 | 0.1232295
454.6819 | -2.357678 | 0.1231347
454.5652 | -2.355957 | 0.12304
454.4486 | -2.354237 | 0.1229454
454.332 | -2.352519 | 0.1228509
454.2155 | -2.350801 | 0.1227564
454.099 | -2.349086 | 0.1226621
453.9826 | -2.347371 | 0.1225679
453.8663 | -2.345658 | 0.1224738
453.75 | -2.343946 | 0.1223798
453.6338 | -2.342236 | 0.1222858
453.5176 | -2.340527 | 0.122192
453.4015 | -2.338819 | 0.1220983
453.2854 | -2.337112 | 0.1220046
453.1695 | -2.335407 | 0.1219111
453.0535 | -2.333703 | 0.1218176
452.9377 | -2.332 | 0.1217243
452.8219 | -2.330299 | 0.121631
452.7061 | -2.328599 | 0.1215378
452.5904 | -2.3269 | 0.1214448
452.4748 | -2.325203 | 0.1213518
452.3592 | -2.323506 | 0.1212589
452.2437 | -2.321811 | 0.1211661
452.1283 | -2.320118 | 0.1210734
452.0129 | -2.318426 | 0.1209808
451.8975 | -2.316735 | 0.1208883
451.7823 | -2.315045 | 0.1207959
451.667 | -2.313357 | 0.1207036
451.5519 | -2.311669 | 0.1206114
451.4368 | -2.309984 | 0.1205193
451.3217 | -2.308299 | 0.1204272
451.2068 | -2.306616 | 0.1203353
451.0918 | -2.304934 | 0.1202434
450.977 | -2.303253 | 0.1201517
450.8622 | -2.301574 | 0.12006
450.7474 | -2.299896 | 0.1199685
450.6327 | -2.298219 | 0.119877
450.5181 | -2.296543 | 0.1197856
450.4035 | -2.294869 | 0.1196943
450.289 | -2.293196 | 0.1196031
450.1746 | -2.291524 | 0.119512
450.0602 | -2.289854 | 0.119421
449.9458 | -2.288185 | 0.1193301
449.8315 | -2.286517 | 0.1192393
449.7173 | -2.28485 | 0.1191486
449.6031 | -2.283185 | 0.1190579
449.489 | -2.28152 | 0.1189674
449.375 | -2.279858 | 0.1188769
449.261 | -2.278196 | 0.1187866
449.1471 | -2.276536 | 0.1186963
449.0332 | -2.274876 | 0.1186061
448.9194 | -2.273219 | 0.118516
448.8056 | -2.271562 | 0.118426
448.6919 | -2.269907 | 0.1183361
448.5782 | -2.268253 | 0.1182463
448.4647 | -2.2666 | 0.1181566
448.3511 | -2.264948 | 0.1180669
448.2377 | -2.263298 | 0.1179774
448.1242 | -2.261649 | 0.1178879
448.0109 | -2.260001 | 0.1177986
447.8976 | -2.258355 | 0.1177093
447.7843 | -2.256709 | 0.1176201
447.6711 | -2.255065 | 0.117531
447.558 | -2.253423 | 0.117442
447.4449 | -2.251781 | 0.1173531
447.3319 | -2.250141 | 0.1172643
447.219 | -2.248502 | 0.1171755
447.1061 | -2.246864 | 0.1170869
446.9932 | -2.245227 | 0.1169983
446.8804 | -2.243592 | 0.1169099
446.7677 | -2.241958 | 0.1168215
446.655 | -2.240325 | 0.1167332
446.5424 | -2.238693 | 0.116645
446.4299 | -2.237063 | 0.1165569
446.3173 | -2.235433 | 0.1164689
446.2049 | -2.233805 | 0.1163809
446.0925 | -2.232179 | 0.1162931
445.9802 | -2.230553 | 0.1162053
445.8679 | -2.228929 | 0.1161177
445.7557 | -2.227306 | 0.1160301
445.6435 | -2.225684 | 0.1159426
445.5314 | -2.224063 | 0.1158552
445.4194 | -2.222444 | 0.1157679
445.3074 | -2.220826 | 0.1156807
445.1954 | -2.219209 | 0.1155935
445.0835 | -2.217593 | 0.1155065
444.9717 | -2.215978 | 0.1154195
444.8599 | -2.214365 | 0.1153326
444.7482 | -2.212753 | 0.1152458
444.6366 | -2.211142 | 0.1151591
444.525 | -2.209532 | 0.1150725
444.4134 | -2.207924 | 0.114986
444.3019 | -2.206317 | 0.1148995
444.1905 | -2.204711 | 0.1148132
444.0791 | -2.203106 | 0.1147269
443.9678 | -2.201502 | 0.1146407
443.8565 | -2.1999 | 0.1145546
443.7453 | -2.198298 | 0.1144686
443.6342 | -2.196698 | 0.1143827
443.5231 | -2.195099 | 0.1142969
443.412 | -2.193502 | 0.1142111
443.301 | -2.191905 | 0.1141254
443.1901 | -2.19031 | 0.1140398
443.0792 | -2.188716 | 0.1139544
442.9684 | -2.187123 | 0.1138689
442.8576 | -2.185531 | 0.1137836
442.7469 | -2.183941 | 0.1136984
442.6363 | -2.182352 | 0.1136132
442.5257 | -2.180764 | 0.1135281
442.4151 | -2.179177 | 0.1134432
442.3046 | -2.177591 | 0.1133583
442.1942 | -2.176006 | 0.1132734
442.0838 | -2.174423 | 0.1131887
441.9735 | -2.172841 | 0.1131041
441.8632 | -2.17126 | 0.1130195
441.753 | -2.16968 | 0.112935
441.6429 | -2.168101 | 0.1128506
441.5328 | -2.166524 | 0.1127663
441.4227 | -2.164948 | 0.1126821
441.3127 | -2.163373 | 0.1125979
441.2028 | -2.161799 | 0.1125139
441.0929 | -2.160226 | 0.1124299
440.9831 | -2.158654 | 0.112346
440.8733 | -2.157084 | 0.1122622
440.7636 | -2.155515 | 0.1121785
440.6539 | -2.153947 | 0.1120948
440.5443 | -2.15238 | 0.1120113
440.4347 | -2.150814 | 0.1119278
440.3252 | -2.149249 | 0.1118444
440.2158 | -2.147686 | 0.1117611
440.1064 | -2.146124 | 0.1116779
439.9971 | -2.144563 | 0.1115947
439.8878 | -2.143003 | 0.1115117
439.7785 | -2.141444 | 0.1114287
439.6694 | -2.139887 | 0.1113458
439.5602 | -2.13833 | 0.111263
439.4512 | -2.136775 | 0.1111802
439.3422 | -2.135221 | 0.1110976
439.2332 | -2.133668 | 0.111015
439.1243 | -2.132116 | 0.1109325
439.0154 | -2.130565 | 0.1108501
438.9066 | -2.129016 | 0.1107678
438.7979 | -2.127467 | 0.1106856
438.6892 | -2.12592 | 0.1106034
438.5806 | -2.124374 | 0.1105213
438.472 | -2.122829 | 0.1104393
438.3635 | -2.121285 | 0.1103574
438.255 | -2.119743 | 0.1102756
438.1466 | -2.118201 | 0.1101938
438.0382 | -2.116661 | 0.1101121
437.9299 | -2.115122 | 0.1100305
437.8216 | -2.113584 | 0.109949
437.7134 | -2.112047 | 0.1098676
437.6053 | -2.110511 | 0.1097862
437.4972 | -2.108976 | 0.109705
437.3891 | -2.107443 | 0.1096238
437.2811 | -2.10591 | 0.1095427
437.1732 | -2.104379 | 0.1094616
437.0653 | -2.102849 | 0.1093807
436.9575 | -2.10132 | 0.1092998
436.8497 | -2.099792 | 0.109219
436.7419 | -2.098265 | 0.1091383
436.6343 | -2.09674 | 0.1090577
436.5267 | -2.095215 | 0.1089771
436.4191 | -2.093692 | 0.1088966
436.3116 | -2.09217 | 0.1088162
436.2041 | -2.090648 | 0.1087359
436.0967 | -2.089129 | 0.1086557
435.9893 | -2.08761 | 0.1085755
435.882 | -2.086092 | 0.1084954
435.7748 | -2.084575 | 0.1084154
435.6676 | -2.08306 | 0.1083355
435.5604 | -2.081545 | 0.1082557
435.4534 | -2.080032 | 0.1081759
435.3463 | -2.07852 | 0.1080962
435.2393 | -2.077009 | 0.1080166
435.1324 | -2.075499 | 0.1079371
435.0255 | -2.07399 | 0.1078576
434.9187 | -2.072482 | 0.1077782
434.8119 | -2.070976 | 0.107699
434.7052 | -2.06947 | 0.1076197
434.5985 | -2.067966 | 0.1075406
434.4919 | -2.066462 | 0.1074615
434.3853 | -2.06496 | 0.1073825
434.2788 | -2.063459 | 0.1073036
434.1723 | -2.061959 | 0.1072248
434.0659 | -2.06046 | 0.107146
433.9596 | -2.058963 | 0.1070674
433.8533 | -2.057466 | 0.1069888
433.747 | -2.05597 | 0.1069102
433.6408 | -2.054476 | 0.1068318
433.5347 | -2.052982 | 0.1067534
433.4286 | -2.05149 | 0.1066751
433.3225 | -2.049999 | 0.1065969
433.2165 | -2.048509 | 0.1065188
433.1106 | -2.04702 | 0.1064407
433.0047 | -2.045532 | 0.1063627
432.8988 | -2.044045 | 0.1062848
432.7931 | -2.042559 | 0.106207
432.6873 | -2.041075 | 0.1061292
432.5816 | -2.039591 | 0.1060515
432.476 | -2.038108 | 0.1059739
432.3704 | -2.036627 | 0.1058964
432.2649 | -2.035147 | 0.1058189
432.1594 | -2.033667 | 0.1057415
432.054 | -2.032189 | 0.1056642
431.9486 | -2.030712 | 0.105587
431.8433 | -2.029236 | 0.1055098
431.738 | -2.027761 | 0.1054328
431.6328 | -2.026287 | 0.1053558
431.5276 | -2.024815 | 0.1052788
431.4225 | -2.023343 | 0.105202
431.3174 | -2.021872 | 0.1051252
431.2124 | -2.020403 | 0.1050485
431.1074 | -2.018934 | 0.1049718
431.0025 | -2.017467 | 0.1048953
430.8977 | -2.016 | 0.1048188
430.7929 | -2.014535 | 0.1047424
430.6881 | -2.013071 | 0.1046661
430.5834 | -2.011608 | 0.1045898
430.4787 | -2.010146 | 0.1045136
430.3741 | -2.008685 | 0.1044375
430.2696 | -2.007225 | 0.1043615
430.1651 | -2.005766 | 0.1042855
430.0606 | -2.004308 | 0.1042096
429.9562 | -2.002851 | 0.1041338
429.8518 | -2.001395 | 0.104058
429.7475 | -1.999941 | 0.1039824
429.6433 | -1.998487 | 0.1039068
429.5391 | -1.997035 | 0.1038313
429.4349 | -1.995583 | 0.1037558
429.3308 | -1.994133 | 0.1036804
429.2268 | -1.992683 | 0.1036051
429.1228 | -1.991235 | 0.1035299
429.0188 | -1.989788 | 0.1034547
428.9149 | -1.988341 | 0.1033796
428.8111 | -1.986896 | 0.1033046
428.7073 | -1.985452 | 0.1032297
428.6035 | -1.984009 | 0.1031548
428.4998 | -1.982567 | 0.10308
428.3962 | -1.981126 | 0.1030053
428.2926 | -1.979686 | 0.1029307
428.189 | -1.978247 | 0.1028561
428.0855 | -1.976809 | 0.1027816
427.9821 | -1.975372 | 0.1027071
427.8787 | -1.973937 | 0.1026328
427.7753 | -1.972502 | 0.1025585
427.672 | -1.971068 | 0.1024843
427.5688 | -1.969635 | 0.1024101
427.4656 | -1.968204 | 0.102336
427.3624 | -1.966773 | 0.102262
427.2593 | -1.965344 | 0.1021881
427.1563 | -1.963915 | 0.1021142
427.0533 | -1.962488 | 0.1020404
426.9503 | -1.961061 | 0.1019667
426.8474 | -1.959636 | 0.1018931
426.7446 | -1.958211 | 0.1018195
426.6418 | -1.956788 | 0.101746
426.539 | -1.955365 | 0.1016725
426.4363 | -1.953944 | 0.1015992
426.3337 | -1.952524 | 0.1015259
426.2311 | -1.951105 | 0.1014526
426.1285 | -1.949686 | 0.1013795
426.026 | -1.948269 | 0.1013064
425.9236 | -1.946853 | 0.1012334
425.8211 | -1.945438 | 0.1011604
425.7188 | -1.944023 | 0.1010876
425.6165 | -1.94261 | 0.1010148
425.5142 | -1.941198 | 0.100942
425.412 | -1.939787 | 0.1008694
425.3099 | -1.938377 | 0.1007968
425.2077 | -1.936968 | 0.1007242
425.1057 | -1.93556 | 0.1006518
425.0037 | -1.934153 | 0.1005794
424.9017 | -1.932746 | 0.1005071
424.7998 | -1.931341 | 0.1004348
424.6979 | -1.929937 | 0.1003627
424.5961 | -1.928534 | 0.1002905
424.4943 | -1.927132 | 0.1002185
424.3926 | -1.925731 | 0.1001465
424.2909 | -1.924331 | 0.1000746
424.1893 | -1.922932 | 0.1000028
424.0877 | -1.921534 | 0.09993103
423.9862 | -1.920137 | 0.09985933
423.8847 | -1.918741 | 0.0997877
423.7833 | -1.917346 | 0.09971614
423.6819 | -1.915952 | 0.09964465
423.5806 | -1.914559 | 0.09957323
423.4793 | -1.913167 | 0.09950187
423.3781 | -1.911776 | 0.09943059
423.2769 | -1.910386 | 0.09935937
423.1758 | -1.908997 | 0.09928822
423.0747 | -1.907609 | 0.09921713
422.9736 | -1.906222 | 0.09914612
422.8726 | -1.904836 | 0.09907517
422.7717 | -1.903451 | 0.09900429
422.6708 | -1.902067 | 0.09893348
422.5699 | -1.900684 | 0.09886274
422.4691 | -1.899301 | 0.09879206
422.3684 | -1.89792 | 0.09872145
422.2677 | -1.89654 | 0.09865091
422.167 | -1.895161 | 0.09858043
422.0664 | -1.893783 | 0.09851002
421.9659 | -1.892406 | 0.09843968
421.8653 | -1.89103 | 0.09836941
421.7649 | -1.889654 | 0.0982992
421.6645 | -1.88828 | 0.09822906
421.5641 | -1.886907 | 0.09815899
421.4638 | -1.885535 | 0.09808898
421.3635 | -1.884163 | 0.09801904
421.2633 | -1.882793 | 0.09794916
421.1631 | -1.881424 | 0.09787936
421.063 | -1.880055 | 0.09780961
420.9629 | -1.878688 | 0.09773994
420.8628 | -1.877322 | 0.09767033
420.7629 | -1.875956 | 0.09760079
420.6629 | -1.874592 | 0.09753131
420.563 | -1.873228 | 0.0974619
420.4632 | -1.871866 | 0.09739255
420.3634 | -1.870504 | 0.09732327
420.2636 | -1.869143 | 0.09725406
420.1639 | -1.867784 | 0.09718491
420.0643 | -1.866425 | 0.09711583
419.9647 | -1.865067 | 0.09704681
419.8651 | -1.863711 | 0.09697786
419.7656 | -1.862355 | 0.09690897
419.6661 | -1.861 | 0.09684015
419.5667 | -1.859646 | 0.0967714
419.4673 | -1.858293 | 0.0967027
419.368 | -1.856941 | 0.09663408
419.2687 | -1.855591 | 0.09656552
419.1695 | -1.854241 | 0.09649702
419.0703 | -1.852891 | 0.09642859
418.9712 | -1.851543 | 0.09636022
418.8721 | -1.850196 | 0.09629192
418.773 | -1.84885 | 0.09622368
418.674 | -1.847505 | 0.09615551
418.5751 | -1.846161 | 0.0960874
418.4762 | -1.844817 | 0.09601935
418.3773 | -1.843475 | 0.09595137
418.2785 | -1.842133 | 0.09588346
418.1798 | -1.840793 | 0.0958156
418.081 | -1.839453 | 0.09574782
417.9824 | -1.838115 | 0.09568009
417.8837 | -1.836777 | 0.09561243
417.7852 | -1.83544 | 0.09554483
417.6866 | -1.834105 | 0.0954773
417.5881 | -1.83277 | 0.09540983
417.4897 | -1.831436 | 0.09534242
417.3913 | -1.830103 | 0.09527508
417.293 | -1.828771 | 0.0952078
417.1947 | -1.82744 | 0.09514059
417.0964 | -1.82611 | 0.09507343
416.9982 | -1.824781 | 0.09500634
416.9001 | -1.823453 | 0.09493932
416.8019 | -1.822125 | 0.09487236
416.7039 | -1.820799 | 0.09480545
416.6059 | -1.819473 | 0.09473862
416.5079 | -1.818149 | 0.09467184
416.4099 | -1.816825 | 0.09460513
416.3121 | -1.815503 | 0.09453848
416.2142 | -1.814181 | 0.09447189
416.1164 | -1.81286 | 0.09440537
416.0187 | -1.81154 | 0.09433891
415.921 | -1.810222 | 0.09427251
415.8233 | -1.808904 | 0.09420617
415.7257 | -1.807587 | 0.0941399
415.6282 | -1.80627 | 0.09407368
415.5306 | -1.804955 | 0.09400753
415.4332 | -1.803641 | 0.09394145
415.3358 | -1.802328 | 0.09387542
415.2384 | -1.801015 | 0.09380945
415.141 | -1.799704 | 0.09374355
415.0438 | -1.798393 | 0.09367771
414.9465 | -1.797083 | 0.09361193
414.8493 | -1.795775 | 0.09354621
414.7522 | -1.794467 | 0.09348055
414.6551 | -1.79316 | 0.09341496
414.558 | -1.791854 | 0.09334942
414.461 | -1.790549 | 0.09328395
414.364 | -1.789245 | 0.09321854
414.2671 | -1.787941 | 0.09315319
414.1702 | -1.786639 | 0.0930879
414.0734 | -1.785338 | 0.09302267
413.9766 | -1.784037 | 0.0929575
413.8798 | -1.782737 | 0.0928924
413.7831 | -1.781439 | 0.09282735
413.6865 | -1.780141 | 0.09276237
413.5899 | -1.778844 | 0.09269744
413.4933 | -1.777548 | 0.09263258
413.3968 | -1.776253 | 0.09256778
413.3003 | -1.774959 | 0.09250303
413.2039 | -1.773666 | 0.09243835
413.1075 | -1.772373 | 0.09237373
413.0112 | -1.771082 | 0.09230916
412.9149 | -1.769791 | 0.09224466
412.8187 | -1.768502 | 0.09218022
412.7224 | -1.767213 | 0.09211584
412.6263 | -1.765925 | 0.09205152
412.5302 | -1.764638 | 0.09198725
412.4341 | -1.763352 | 0.09192305
412.3381 | -1.762067 | 0.09185891
412.2421 | -1.760782 | 0.09179483
412.1462 | -1.759499 | 0.0917308
412.0503 | -1.758217 | 0.09166684
411.9544 | -1.756935 | 0.09160293
411.8586 | -1.755654 | 0.09153909
411.7629 | -1.754375 | 0.0914753
411.6672 | -1.753096 | 0.09141158
411.5715 | -1.751818 | 0.09134791
411.4759 | -1.75054 | 0.0912843
411.3803 | -1.749264 | 0.09122075
411.2848 | -1.747989 | 0.09115726
411.1893 | -1.746714 | 0.09109383
411.0938 | -1.745441 | 0.09103046
410.9984 | -1.744168 | 0.09096714
410.9031 | -1.742896 | 0.09090389
410.8078 | -1.741625 | 0.09084069
410.7125 | -1.740355 | 0.09077755
410.6173 | -1.739086 | 0.09071448
410.5221 | -1.737818 | 0.09065145
410.427 | -1.736551 | 0.09058849
410.3319 | -1.735284 | 0.09052559
410.2368 | -1.734018 | 0.09046274
410.1418 | -1.732754 | 0.09039995
410.0469 | -1.73149 | 0.09033722
409.952 | -1.730227 | 0.09027455
409.8571 | -1.728965 | 0.09021194
409.7623 | -1.727703 | 0.09014938
409.6675 | -1.726443 | 0.09008688
409.5727 | -1.725183 | 0.09002444
409.478 | -1.723925 | 0.08996206
409.3834 | -1.722667 | 0.08989973
409.2888 | -1.72141 | 0.08983747
409.1942 | -1.720154 | 0.08977526
409.0997 | -1.718899 | 0.0897131
409.0052 | -1.717645 | 0.08965101
408.9108 | -1.716391 | 0.08958897
408.8164 | -1.715139 | 0.08952699
408.722 | -1.713887 | 0.08946506
408.6277 | -1.712636 | 0.0894032
408.5335 | -1.711386 | 0.08934139
408.4393 | -1.710137 | 0.08927964
408.3451 | -1.708889 | 0.08921794
408.251 | -1.707641 | 0.0891563
408.1569 | -1.706395 | 0.08909472
408.0628 | -1.705149 | 0.08903319
407.9688 | -1.703905 | 0.08897172
407.8749 | -1.702661 | 0.08891031
407.781 | -1.701418 | 0.08884896
407.6871 | -1.700175 | 0.08878766
407.5933 | -1.698934 | 0.08872641
407.4995 | -1.697693 | 0.08866523
407.4057 | -1.696454 | 0.0886041
407.3121 | -1.695215 | 0.08854302
407.2184 | -1.693977 | 0.088482
407.1248 | -1.69274 | 0.08842104
407.0312 | -1.691504 | 0.08836013
406.9377 | -1.690268 | 0.08829928
406.8442 | -1.689034 | 0.08823849
406.7508 | -1.6878 | 0.08817775
406.6574 | -1.686567 | 0.08811707
406.564 | -1.685335 | 0.08805644
406.4707 | -1.684104 | 0.08799587
406.3775 | -1.682874 | 0.08793535
406.2842 | -1.681644 | 0.08787489
406.191 | -1.680416 | 0.08781449
406.0979 | -1.679188 | 0.08775414
406.0048 | -1.677961 | 0.08769384
405.9118 | -1.676735 | 0.0876336
405.8187 | -1.67551 | 0.08757342
405.7258 | -1.674285 | 0.08751329
405.6329 | -1.673062 | 0.08745321
405.54 | -1.671839 | 0.0873932
405.4471 | -1.670617 | 0.08733323
405.3543 | -1.669396 | 0.08727332
405.2616 | -1.668176 | 0.08721347
405.1689 | -1.666956 | 0.08715367
405.0762 | -1.665738 | 0.08709392
404.9836 | -1.66452 | 0.08703423
404.891 | -1.663303 | 0.08697459
404.7984 | -1.662087 | 0.08691501
404.7059 | -1.660872 | 0.08685549
404.6135 | -1.659658 | 0.08679601
404.5211 | -1.658444 | 0.08673659
404.4287 | -1.657232 | 0.08667723
404.3364 | -1.65602 | 0.08661792
404.2441 | -1.654809 | 0.08655866
404.1518 | -1.653598 | 0.08649946
404.0596 | -1.652389 | 0.08644031
403.9674 | -1.65118 | 0.08638122
403.8753 | -1.649973 | 0.08632218
403.7832 | -1.648766 | 0.08626319
403.6912 | -1.64756 | 0.08620426
403.5992 | -1.646354 | 0.08614538
403.5073 | -1.64515 | 0.08608655
403.4153 | -1.643946 | 0.08602778
403.3235 | -1.642743 | 0.08596906
403.2316 | -1.641541 | 0.08591039
403.1399 | -1.64034 | 0.08585178
403.0481 | -1.63914 | 0.08579322
402.9564 | -1.63794 | 0.08573472
402.8647 | -1.636742 | 0.08567627
402.7731 | -1.635544 | 0.08561787
402.6816 | -1.634347 | 0.08555952
402.59 | -1.63315 | 0.08550123
402.4985 | -1.631955 | 0.08544299
402.4071 | -1.63076 | 0.0853848
402.3157 | -1.629567 | 0.08532666
402.2243 | -1.628374 | 0.08526858
402.133 | -1.627181 | 0.08521055
402.0417 | -1.62599 | 0.08515258
401.9504 | -1.624799 | 0.08509465
401.8592 | -1.62361 | 0.08503678
401.7681 | -1.622421 | 0.08497896
401.6769 | -1.621232 | 0.0849212
401.5859 | -1.620045 | 0.08486348
401.4948 | -1.618859 | 0.08480582
401.4038 | -1.617673 | 0.08474821
401.3129 | -1.616488 | 0.08469065
401.2219 | -1.615304 | 0.08463315
401.1311 | -1.61412 | 0.08457569
401.0402 | -1.612938 | 0.08451829
400.9494 | -1.611756 | 0.08446094
400.8587 | -1.610575 | 0.08440365
400.768 | -1.609395 | 0.0843464
400.6773 | -1.608216 | 0.08428921
400.5867 | -1.607037 | 0.08423206
400.4961 | -1.60586 | 0.08417497
400.4056 | -1.604683 | 0.08411793
400.3151 | -1.603507 | 0.08406095
400.2246 | -1.602331 | 0.08400401
400.1342 | -1.601157 | 0.08394712
400.0438 | -1.599983 | 0.08389029
399.9534 | -1.59881 | 0.08383351
399.8631 | -1.597638 | 0.08377678
399.7729 | -1.596467 | 0.0837201
399.6827 | -1.595296 | 0.08366347
399.5925 | -1.594126 | 0.08360689
399.5024 | -1.592957 | 0.08355037
399.4123 | -1.591789 | 0.08349389
399.3222 | -1.590622 | 0.08343746
399.2322 | -1.589455 | 0.08338109
399.1422 | -1.588289 | 0.08332477
399.0523 | -1.587124 | 0.0832685
398.9624 | -1.58596 | 0.08321227
398.8725 | -1.584796 | 0.0831561
398.7827 | -1.583634 | 0.08309998
398.6929 | -1.582472 | 0.08304391
398.6032 | -1.581311 | 0.08298789
398.5135 | -1.58015 | 0.08293192
398.4239 | -1.578991 | 0.082876
398.3343 | -1.577832 | 0.08282013
398.2447 | -1.576674 | 0.08276431
398.1552 | -1.575517 | 0.08270855
398.0657 | -1.57436 | 0.08265283
397.9762 | -1.573205 | 0.08259716
397.8868 | -1.57205 | 0.08254154
397.7974 | -1.570896 | 0.08248597
397.7081 | -1.569742 | 0.08243045
397.6188 | -1.56859 | 0.08237498
397.5296 | -1.567438 | 0.08231957
397.4404 | -1.566287 | 0.0822642
397.3512 | -1.565137 | 0.08220888
397.2621 | -1.563987 | 0.08215361
397.173 | -1.562839 | 0.08209838
397.0839 | -1.561691 | 0.08204321
396.9949 | -1.560544 | 0.08198809
396.9059 | -1.559397 | 0.08193302
396.817 | -1.558252 | 0.081878
396.7281 | -1.557107 | 0.08182302
396.6393 | -1.555963 | 0.0817681
396.5505 | -1.554819 | 0.08171322
396.4617 | -1.553677 | 0.0816584
396.373 | -1.552535 | 0.08160362
396.2843 | -1.551394 | 0.08154889
396.1956 | -1.550254 | 0.08149421
396.107 | -1.549114 | 0.08143958
396.0184 | -1.547976 | 0.081385
395.9299 | -1.546838 | 0.08133046
395.8414 | -1.545701 | 0.08127598
395.753 | -1.544564 | 0.08122154
395.6645 | -1.543429 | 0.08116716
395.5762 | -1.542294 | 0.08111282
395.4878 | -1.541159 | 0.08105853
395.3995 | -1.540026 | 0.08100429
395.3113 | -1.538893 | 0.08095009
395.2231 | -1.537762 | 0.08089595
395.1349 | -1.53663 | 0.08084185
395.0467 | -1.5355 | 0.0807878
394.9586 | -1.534371 | 0.0807338
394.8706 | -1.533242 | 0.08067985
394.7826 | -1.532114 | 0.08062594
394.6946 | -1.530986 | 0.08057209
394.6066 | -1.52986 | 0.08051828
394.5187 | -1.528734 | 0.08046452
394.4309 | -1.527609 | 0.08041081
394.3431 | -1.526484 | 0.08035714
394.2553 | -1.525361 | 0.08030353
394.1675 | -1.524238 | 0.08024996
394.0798 | -1.523116 | 0.08019643
393.9921 | -1.521995 | 0.08014296
393.9045 | -1.520874 | 0.08008953
393.8169 | -1.519754 | 0.08003615
393.7294 | -1.518635 | 0.07998282
393.6419 | -1.517517 | 0.07992954
393.5544 | -1.516399 | 0.0798763
393.467 | -1.515282 | 0.07982311
393.3796 | -1.514166 | 0.07976997
393.2922 | -1.513051 | 0.07971687
393.2049 | -1.511936 | 0.07966382
393.1176 | -1.510822 | 0.07961082
393.0304 | -1.509709 | 0.07955787
392.9432 | -1.508597 | 0.07950496
392.856 | -1.507485 | 0.0794521
392.7689 | -1.506374 | 0.07939929
392.6818 | -1.505264 | 0.07934652
392.5947 | -1.504154 | 0.0792938
392.5077 | -1.503046 | 0.07924113
392.4208 | -1.501938 | 0.0791885
392.3338 | -1.50083 | 0.07913592
392.2469 | -1.499724 | 0.07908339
392.1601 | -1.498618 | 0.0790309
392.0733 | -1.497513 | 0.07897846
391.9865 | -1.496409 | 0.07892606
391.8998 | -1.495305 | 0.07887372
391.8131 | -1.494202 | 0.07882141
391.7264 | -1.4931 | 0.07876916
391.6398 | -1.491999 | 0.07871695
391.5532 | -1.490898 | 0.07866479
391.4666 | -1.489798 | 0.07861267
391.3801 | -1.488699 | 0.0785606
391.2937 | -1.4876 | 0.07850857
391.2072 | -1.486503 | 0.07845659
391.1208 | -1.485406 | 0.07840466
391.0345 | -1.484309 | 0.07835277
390.9482 | -1.483214 | 0.07830093
390.8619 | -1.482119 | 0.07824913
390.7756 | -1.481025 | 0.07819738
390.6894 | -1.479931 | 0.07814568
390.6033 | -1.478839 | 0.07809402
390.5171 | -1.477747 | 0.07804241
390.431 | -1.476655 | 0.07799084
390.345 | -1.475565 | 0.07793932
390.259 | -1.474475 | 0.07788784
390.173 | -1.473386 | 0.07783641
390.0871 | -1.472298 | 0.07778502
390.0012 | -1.47121 | 0.07773368
389.9153 | -1.470123 | 0.07768238
389.8295 | -1.469037 | 0.07763113
389.7437 | -1.467951 | 0.07757992
389.6579 | -1.466867 | 0.07752876
389.5722 | -1.465782 | 0.07747765
389.4866 | -1.464699 | 0.07742657
389.4009 | -1.463616 | 0.07737555
389.3153 | -1.462535 | 0.07732457
389.2298 | -1.461453 | 0.07727363
389.1442 | -1.460373 | 0.07722274
389.0587 | -1.459293 | 0.07717189
388.9733 | -1.458214 | 0.07712109
388.8879 | -1.457136 | 0.07707033
388.8025 | -1.456058 | 0.07701961
388.7172 | -1.454981 | 0.07696894
388.6319 | -1.453905 | 0.07691832
388.5466 | -1.452829 | 0.07686774
388.4614 | -1.451754 | 0.0768172
388.3762 | -1.45068 | 0.07676671
388.2911 | -1.449607 | 0.07671626
388.2059 | -1.448534 | 0.07666586
388.1209 | -1.447462 | 0.0766155
388.0358 | -1.446391 | 0.07656518
387.9508 | -1.44532 | 0.07651491
387.8659 | -1.44425 | 0.07646469
387.7809 | -1.443181 | 0.0764145
387.6961 | -1.442113 | 0.07636436
387.6112 | -1.441045 | 0.07631427
387.5264 | -1.439978 | 0.07626422
387.4416 | -1.438911 | 0.07621421
387.3569 | -1.437846 | 0.07616424
387.2722 | -1.436781 | 0.07611432
387.1875 | -1.435716 | 0.07606445
387.1029 | -1.434653 | 0.07601461
387.0183 | -1.43359 | 0.07596482
386.9337 | -1.432528 | 0.07591508
386.8492 | -1.431466 | 0.07586537
386.7647 | -1.430405 | 0.07581571
386.6803 | -1.429345 | 0.0757661
386.5959 | -1.428286 | 0.07571652
386.5115 | -1.427227 | 0.07566699
386.4272 | -1.426169 | 0.07561751
386.3429 | -1.425111 | 0.07556806
386.2586 | -1.424055 | 0.07551866
386.1744 | -1.422999 | 0.07546931
386.0902 | -1.421943 | 0.07541999
386.0061 | -1.420889 | 0.07537072
385.922 | -1.419835 | 0.07532149
385.8379 | -1.418782 | 0.0752723
385.7538 | -1.417729 | 0.07522316
385.6698 | -1.416677 | 0.07517406
385.5859 | -1.415626 | 0.075125
385.5019 | -1.414576 | 0.07507599
385.418 | -1.413526 | 0.07502702
385.3342 | -1.412477 | 0.07497809
385.2504 | -1.411428 | 0.0749292
385.1666 | -1.410381 | 0.07488036
385.0828 | -1.409334 | 0.07483155
384.9991 | -1.408287 | 0.07478279
384.9155 | -1.407241 | 0.07473408
384.8318 | -1.406196 | 0.0746854
384.7482 | -1.405152 | 0.07463677
384.6646 | -1.404108 | 0.07458818
384.5811 | -1.403065 | 0.07453963
384.4976 | -1.402023 | 0.07449112
384.4142 | -1.400982 | 0.07444266
384.3307 | -1.399941 | 0.07439424
384.2474 | -1.3989 | 0.07434586
384.164 | -1.397861 | 0.07429752
384.0807 | -1.396822 | 0.07424922
383.9974 | -1.395784 | 0.07420097
383.9142 | -1.394746 | 0.07415275
383.831 | -1.393709 | 0.07410458
383.7478 | -1.392673 | 0.07405645
383.6647 | -1.391637 | 0.07400837
383.5816 | -1.390602 | 0.07396032
383.4985 | -1.389568 | 0.07391232
383.4155 | -1.388535 | 0.07386435
383.3325 | -1.387502 | 0.07381643
383.2496 | -1.38647 | 0.07376855
383.1666 | -1.385438 | 0.07372071
383.0838 | -1.384407 | 0.07367292
383.0009 | -1.383377 | 0.07362516
382.9181 | -1.382348 | 0.07357744
382.8353 | -1.381319 | 0.07352977
382.7526 | -1.380291 | 0.07348214
382.6699 | -1.379263 | 0.07343455
382.5872 | -1.378236 | 0.073387
382.5046 | -1.37721 | 0.07333949
382.422 | -1.376184 | 0.07329202
382.3395 | -1.37516 | 0.07324459
382.2569 | -1.374135 | 0.07319721
382.1744 | -1.373112 | 0.07314986
382.092 | -1.372089 | 0.07310256
382.0096 | -1.371067 | 0.07305529
381.9272 | -1.370045 | 0.07300807
381.8449 | -1.369024 | 0.07296089
381.7625 | -1.368004 | 0.07291375
381.6803 | -1.366984 | 0.07286664
381.598 | -1.365965 | 0.07281958
381.5158 | -1.364947 | 0.07277256
381.4337 | -1.36393 | 0.07272558
381.3515 | -1.362913 | 0.07267865
381.2694 | -1.361896 | 0.07263175
381.1874 | -1.360881 | 0.07258489
381.1053 | -1.359866 | 0.07253807
381.0234 | -1.358851 | 0.07249129
380.9414 | -1.357838 | 0.07244455
380.8595 | -1.356825 | 0.07239786
380.7776 | -1.355812 | 0.0723512
380.6957 | -1.354801 | 0.07230458
380.6139 | -1.353789 | 0.072258
380.5322 | -1.352779 | 0.07221147
380.4504 | -1.351769 | 0.07216497
380.3687 | -1.35076 | 0.07211851
380.287 | -1.349752 | 0.07207209
380.2054 | -1.348744 | 0.07202572
380.1238 | -1.347737 | 0.07197938
380.0422 | -1.34673 | 0.07193308
379.9607 | -1.345724 | 0.07188682
379.8792 | -1.344719 | 0.0718406
379.7977 | -1.343714 | 0.07179442
379.7163 | -1.342711 | 0.07174828
379.6349 | -1.341707 | 0.07170218
379.5535 | -1.340705 | 0.07165612
379.4722 | -1.339703 | 0.0716101
379.3909 | -1.338701 | 0.07156412
379.3097 | -1.3377 | 0.07151818
379.2284 | -1.3367 | 0.07147227
379.1473 | -1.335701 | 0.07142641
379.0661 | -1.334702 | 0.07138058
378.985 | -1.333704 | 0.0713348
378.9039 | -1.332706 | 0.07128905
378.8229 | -1.33171 | 0.07124335
378.7418 | -1.330713 | 0.07119768
378.6609 | -1.329718 | 0.07115205
378.5799 | -1.328723 | 0.07110646
378.499 | -1.327728 | 0.07106091
378.4181 | -1.326735 | 0.07101539
378.3373 | -1.325742 | 0.07096992
378.2565 | -1.324749 | 0.07092448
378.1757 | -1.323757 | 0.07087909
378.095 | -1.322766 | 0.07083373
378.0143 | -1.321776 | 0.07078841
377.9336 | -1.320786 | 0.07074313
377.853 | -1.319797 | 0.07069789
377.7724 | -1.318808 | 0.07065269
377.6918 | -1.31782 | 0.07060752
377.6113 | -1.316833 | 0.0705624
377.5308 | -1.315846 | 0.07051731
377.4504 | -1.31486 | 0.07047226
377.3699 | -1.313874 | 0.07042725
377.2895 | -1.31289 | 0.07038228
377.2092 | -1.311905 | 0.07033735
377.1289 | -1.310922 | 0.07029245
377.0486 | -1.309939 | 0.07024759
376.9683 | -1.308956 | 0.07020277
376.8881 | -1.307975 | 0.07015799
376.8079 | -1.306994 | 0.07011325
376.7278 | -1.306013 | 0.07006854
376.6476 | -1.305033 | 0.07002388
376.5676 | -1.304054 | 0.06997925
376.4875 | -1.303076 | 0.06993465
376.4075 | -1.302098 | 0.0698901
376.3275 | -1.30112 | 0.06984559
376.2476 | -1.300144 | 0.06980111
376.1676 | -1.299168 | 0.06975667
376.0878 | -1.298192 | 0.06971226
376.0079 | -1.297217 | 0.0696679
375.9281 | -1.296243 | 0.06962357
375.8483 | -1.295269 | 0.06957928
375.7686 | -1.294296 | 0.06953503
375.6889 | -1.293324 | 0.06949082
375.6092 | -1.292352 | 0.06944664
375.5295 | -1.291381 | 0.0694025
375.4499 | -1.290411 | 0.0693584
375.3704 | -1.289441 | 0.06931433
375.2908 | -1.288471 | 0.06927031
375.2113 | -1.287503 | 0.06922632
375.1318 | -1.286535 | 0.06918236
375.0524 | -1.285567 | 0.06913845
374.973 | -1.2846 | 0.06909457
374.8936 | -1.283634 | 0.06905073
374.8143 | -1.282669 | 0.06900692
374.735 | -1.281704 | 0.06896315
374.6557 | -1.280739 | 0.06891942
374.5765 | -1.279775 | 0.06887573
374.4972 | -1.278812 | 0.06883207
374.4181 | -1.27785 | 0.06878845
374.3389 | -1.276888 | 0.06874487
374.2598 | -1.275927 | 0.06870133
374.1808 | -1.274966 | 0.06865782
374.1017 | -1.274006 | 0.06861434
374.0227 | -1.273046 | 0.06857091
373.9437 | -1.272087 | 0.06852751
373.8648 | -1.271129 | 0.06848415
373.7859 | -1.270171 | 0.06844082
373.707 | -1.269214 | 0.06839753
373.6282 | -1.268258 | 0.06835428
373.5494 | -1.267302 | 0.06831106
373.4706 | -1.266347 | 0.06826788
373.3919 | -1.265392 | 0.06822474
373.3132 | -1.264438 | 0.06818163
373.2345 | -1.263484 | 0.06813856
373.1559 | -1.262532 | 0.06809552
373.0772 | -1.261579 | 0.06805253
372.9987 | -1.260628 | 0.06800956
372.9201 | -1.259677 | 0.06796664
372.8416 | -1.258726 | 0.06792375
372.7632 | -1.257776 | 0.06788089
372.6847 | -1.256827 | 0.06783808
372.6063 | -1.255878 | 0.06779529
372.5279 | -1.25493 | 0.06775255
372.4496 | -1.253983 | 0.06770984
372.3713 | -1.253036 | 0.06766716
372.293 | -1.25209 | 0.06762452
372.2148 | -1.251144 | 0.06758192
372.1365 | -1.250199 | 0.06753936
372.0584 | -1.249254 | 0.06749682
371.9802 | -1.248311 | 0.06745433
371.9021 | -1.247367 | 0.06741187
371.824 | -1.246425 | 0.06736944
371.746 | -1.245482 | 0.06732706
371.668 | -1.244541 | 0.0672847
371.59 | -1.2436 | 0.06724239
371.512 | -1.24266 | 0.0672001
371.4341 | -1.24172 | 0.06715786
371.3562 | -1.240781 | 0.06711565
371.2784 | -1.239842 | 0.06707347
371.2006 | -1.238904 | 0.06703133
371.1228 | -1.237967 | 0.06698922
371.045 | -1.23703 | 0.06694715
370.9673 | -1.236094 | 0.06690512
370.8896 | -1.235158 | 0.06686312
370.812 | -1.234223 | 0.06682116
370.7344 | -1.233289 | 0.06677923
370.6568 | -1.232355 | 0.06673733
370.5792 | -1.231422 | 0.06669547
370.5017 | -1.230489 | 0.06665365
370.4242 | -1.229557 | 0.06661186
370.3467 | -1.228625 | 0.06657011
370.2693 | -1.227694 | 0.06652839
370.1919 | -1.226764 | 0.0664867
370.1145 | -1.225834 | 0.06644505
370.0372 | -1.224905 | 0.06640344
369.9599 | -1.223976 | 0.06636186
369.8827 | -1.223048 | 0.06632031
369.8054 | -1.222121 | 0.0662788
369.7282 | -1.221194 | 0.06623732
369.6511 | -1.220268 | 0.06619588
369.5739 | -1.219342 | 0.06615448
369.4968 | -1.218417 | 0.0661131
369.4197 | -1.217492 | 0.06607176
369.3427 | -1.216568 | 0.06603046
369.2657 | -1.215645 | 0.06598919
369.1887 | -1.214722 | 0.06594796
369.1118 | -1.2138 | 0.06590676
369.0349 | -1.212878 | 0.06586559
368.958 | -1.211957 | 0.06582446
368.8811 | -1.211037 | 0.06578336
368.8043 | -1.210117 | 0.0657423
368.7275 | -1.209197 | 0.06570127
368.6508 | -1.208279 | 0.06566027
368.5741 | -1.20736 | 0.06561931
368.4974 | -1.206443 | 0.06557838
368.4207 | -1.205526 | 0.06553749
368.3441 | -1.204609 | 0.06549663
368.2675 | -1.203693 | 0.06545581
368.1909 | -1.202778 | 0.06541502
368.1144 | -1.201863 | 0.06537426
368.0379 | -1.200949 | 0.06533354
367.9614 | -1.200035 | 0.06529285
367.885 | -1.199122 | 0.06525219
367.8086 | -1.19821 | 0.06521157
367.7322 | -1.197298 | 0.06517098
367.6559 | -1.196386 | 0.06513043
367.5796 | -1.195475 | 0.0650899
367.5033 | -1.194565 | 0.06504942
367.4271 | -1.193655 | 0.06500896
367.3509 | -1.192746 | 0.06496854
367.2747 | -1.191838 | 0.06492816
367.1985 | -1.19093 | 0.0648878
367.1224 | -1.190022 | 0.06484748
367.0463 | -1.189115 | 0.0648072
366.9703 | -1.188209 | 0.06476694
366.8943 | -1.187303 | 0.06472672
366.8183 | -1.186398 | 0.06468654
366.7423 | -1.185494 | 0.06464638
366.6664 | -1.18459 | 0.06460626
366.5905 | -1.183686 | 0.06456618
366.5146 | -1.182783 | 0.06452612
366.4388 | -1.181881 | 0.0644861
366.363 | -1.180979 | 0.06444611
366.2872 | -1.180078 | 0.06440616
366.2115 | -1.179177 | 0.06436624
366.1358 | -1.178277 | 0.06432635
366.0601 | -1.177377 | 0.06428649
365.9844 | -1.176478 | 0.06424667
365.9088 | -1.17558 | 0.06420688
365.8332 | -1.174682 | 0.06416712
365.7577 | -1.173785 | 0.0641274
365.6822 | -1.172888 | 0.06408771
365.6067 | -1.171991 | 0.06404805
365.5312 | -1.171096 | 0.06400842
365.4558 | -1.170201 | 0.06396883
365.3804 | -1.169306 | 0.06392927
365.305 | -1.168412 | 0.06388974
365.2297 | -1.167519 | 0.06385025
365.1544 | -1.166626 | 0.06381078
365.0791 | -1.165733 | 0.06377135
365.0039 | -1.164841 | 0.06373195
364.9287 | -1.16395 | 0.06369259
364.8535 | -1.163059 | 0.06365326
364.7783 | -1.162169 | 0.06361396
364.7032 | -1.16128 | 0.06357469
364.6281 | -1.160391 | 0.06353545
364.5531 | -1.159502 | 0.06349625
364.4781 | -1.158614 | 0.06345708
364.4031 | -1.157727 | 0.06341794
364.3281 | -1.15684 | 0.06337883
364.2532 | -1.155953 | 0.06333975
364.1783 | -1.155068 | 0.06330071
364.1034 | -1.154182 | 0.0632617
364.0286 | -1.153298 | 0.06322272
363.9538 | -1.152413 | 0.06318378
363.879 | -1.15153 | 0.06314486
363.8042 | -1.150647 | 0.06310598
363.7295 | -1.149764 | 0.06306713
363.6548 | -1.148882 | 0.06302831
363.5802 | -1.148001 | 0.06298952
363.5056 | -1.14712 | 0.06295077
363.431 | -1.14624 | 0.06291204
363.3564 | -1.14536 | 0.06287335
363.2819 | -1.14448 | 0.06283469
363.2074 | -1.143602 | 0.06279606
363.1329 | -1.142724 | 0.06275746
363.0585 | -1.141846 | 0.0627189
362.984 | -1.14096873 | 0.06268037
362.9097 | -1.140092 | 0.06264186
362.8353 | -1.139216 | 0.06260339
362.761 | -1.138341 | 0.06256495
362.6867 | -1.137466 | 0.06252655
362.6124 | -1.136591 | 0.06248817
362.5382 | -1.135717 | 0.06244983
362.464 | -1.134844 | 0.06241151
362.3899 | -1.133971 | 0.06237323
362.3157 | -1.133099 | 0.06233498
362.2416 | -1.132227 | 0.06229676
362.1675 | -1.131356 | 0.06225857
362.0935 | -1.130485 | 0.06222042
362.0195 | -1.129615 | 0.06218229
361.9455 | -1.128745 | 0.06214419
361.8715 | -1.127876 | 0.06210613
361.7976 | -1.127008 | 0.0620681
361.7237 | -1.12614 | 0.0620301
361.6499 | -1.125272 | 0.06199213
361.576 | -1.124405 | 0.06195419
361.5022 | -1.123539 | 0.06191628
361.4284 | -1.122673 | 0.0618784
361.3547 | -1.121808 | 0.06184055
361.281 | -1.120943 | 0.06180274
361.2073 | -1.120078 | 0.06176495
361.1336 | -1.119215 | 0.0617272
361.06 | -1.118351 | 0.06168948
360.9864 | -1.117489 | 0.06165178
360.9129 | -1.116626 | 0.06161412
360.8393 | -1.115765 | 0.06157649
360.7658 | -1.114904 | 0.06153889
360.6924 | -1.114043 | 0.06150132
360.6189 | -1.113183 | 0.06146378
360.5455 | -1.112323 | 0.06142627
360.4721 | -1.111464 | 0.06138879
360.3988 | -1.110606 | 0.06135134
360.3254 | -1.109748 | 0.06131393
360.2521 | -1.10889 | 0.06127654
360.1789 | -1.108033 | 0.06123918
360.1056 | -1.107177 | 0.06120185
360.0324 | -1.106321 | 0.06116456
359.9593 | -1.105466 | 0.06112729
359.8861 | -1.104611 | 0.06109006
359.813 | -1.103756 | 0.06105285
359.7399 | -1.102902 | 0.06101568
359.6669 | -1.102049 | 0.06097853
359.5938 | -1.101196 | 0.06094142
359.5208 | -1.100344 | 0.06090433
359.4479 | -1.099492 | 0.06086728
359.3749 | -1.098641 | 0.06083025
359.302 | -1.09779 | 0.06079326
359.2291 | -1.09694 | 0.06075629
359.1563 | -1.09609 | 0.06071936
359.0835 | -1.095241 | 0.06068245
359.0107 | -1.094393 | 0.06064558
358.9379 | -1.093545 | 0.06060873
358.8652 | -1.092697 | 0.06057192
358.7925 | -1.09185 | 0.06053513
358.7198 | -1.091003 | 0.06049838
358.6472 | -1.090157 | 0.06046165
358.5746 | -1.089312 | 0.06042496
358.502 | -1.088466 | 0.06038829
358.4294 | -1.087622 | 0.06035165
358.3569 | -1.086778 | 0.06031505
358.2844 | -1.085934 | 0.06027847
358.2119 | -1.085091 | 0.06024192
358.1395 | -1.084249 | 0.0602054
358.0671 | -1.083407 | 0.06016891
357.9947 | -1.082565 | 0.06013245
357.9224 | -1.081724 | 0.06009602
357.85 | -1.080884 | 0.06005962
357.7778 | -1.080044 | 0.06002325
357.7055 | -1.079205 | 0.05998691
357.6333 | -1.078366 | 0.0599506
357.5611 | -1.077527 | 0.05991431
357.4889 | -1.076689 | 0.05987806
357.4167 | -1.075852 | 0.05984184
357.3446 | -1.075015 | 0.05980564
357.2725 | -1.074179 | 0.05976947
357.2005 | -1.073343 | 0.05973334
357.1284 | -1.072507 | 0.05969723
357.0564 | -1.071672 | 0.05966115
356.9845 | -1.070838 | 0.0596251
356.9125 | -1.070004 | 0.05958908
356.8406 | -1.069171 | 0.05955309
356.7687 | -1.068338 | 0.05951712
356.6969 | -1.067505 | 0.05948119
356.6251 | -1.066674 | 0.05944529
356.5533 | -1.065842 | 0.05940941
356.4815 | -1.065011 | 0.05937356
356.4098 | -1.064181 | 0.05933774
356.338 | -1.063351 | 0.05930195
356.2664 | -1.062522 | 0.05926619
356.1947 | -1.061693 | 0.05923046
356.1231 | -1.060865 | 0.05919476
356.0515 | -1.060037 | 0.05915908
355.9799 | -1.059209 | 0.05912344
355.9084 | -1.058382 | 0.05908782
355.8369 | -1.057556 | 0.05905223
355.7654 | -1.05673 | 0.05901667
355.6939 | -1.055905 | 0.05898114
355.6225 | -1.05508 | 0.05894564
355.5511 | -1.054256 | 0.05891016
355.4798 | -1.053432 | 0.05887471
355.4084 | -1.052608 | 0.0588393
355.3371 | -1.051785 | 0.05880391
355.2658 | -1.050963 | 0.05876855
355.1946 | -1.050141 | 0.05873321
355.1234 | -1.04932 | 0.05869791
355.0522 | -1.048499 | 0.05866263
354.981 | -1.047678 | 0.05862739
354.9099 | -1.046858 | 0.05859217
354.8388 | -1.046039 | 0.05855697
354.7677 | -1.04522 | 0.05852181
354.6966 | -1.044402 | 0.05848668
354.6256 | -1.043584 | 0.05845157
354.5546 | -1.042766 | 0.05841649
354.4837 | -1.041949 | 0.05838144
354.4127 | -1.041133 | 0.05834642
354.3418 | -1.040317 | 0.05831142
354.2709 | -1.039501 | 0.05827645
354.2001 | -1.038686 | 0.05824152
354.1293 | -1.037872 | 0.05820661
354.0585 | -1.037057 | 0.05817172
353.9877 | -1.036244 | 0.05813687
353.917 | -1.035431 | 0.05810204
353.8462 | -1.034618 | 0.05806724
353.7756 | -1.033806 | 0.05803247
353.7049 | -1.032994 | 0.05799772
353.6343 | -1.032183 | 0.05796301
353.5637 | -1.031373 | 0.05792832
353.4931 | -1.030563 | 0.05789366
353.4226 | -1.029753 | 0.05785903
353.3521 | -1.028944 | 0.05782442
353.2816 | -1.028135 | 0.05778984
353.2111 | -1.027327 | 0.05775529
353.1407 | -1.026519 | 0.05772077
353.0703 | -1.025712 | 0.05768627
352.9999 | -1.024905 | 0.0576518
352.9296 | -1.024099 | 0.05761736
352.8593 | -1.023293 | 0.05758295
352.789 | -1.022487 | 0.05754856
352.7187 | -1.021683 | 0.05751421
352.6485 | -1.020878 | 0.05747988
352.5783 | -1.020074 | 0.05744557
352.5081 | -1.019271 | 0.0574113
352.4379 | -1.018468 | 0.05737705
352.3678 | -1.017666 | 0.05734282
352.2977 | -1.016864 | 0.05730863
352.2277 | -1.016062 | 0.05727446
352.1576 | -1.015261 | 0.05724032
352.0876 | -1.01446 | 0.05720621
352.0176 | -1.01366 | 0.05717212
351.9477 | -1.012861 | 0.05713806
351.8778 | -1.012062 | 0.05710403
351.8079 | -1.011263 | 0.05707003
351.738 | -1.010465 | 0.05703605
351.6681 | -1.009667 | 0.0570021
351.5983 | -1.00887 | 0.05696817
351.5285 | -1.008073 | 0.05693428
351.4588 | -1.007277 | 0.05690041
351.389 | -1.006481 | 0.05686656
351.3193 | -1.005686 | 0.05683274
351.2497 | -1.004891 | 0.05679896
351.18 | -1.004097 | 0.05676519
351.1104 | -1.003303 | 0.05673146
351.0408 | -1.002509 | 0.05669775
350.9712 | -1.001716 | 0.05666406
350.9017 | -1.000924 | 0.05663041
350.8322 | -1.000132 | 0.05659678
350.7627 | -0.9993402 | 0.05656317
350.6932 | -0.9985491 | 0.0565296
350.6238 | -0.9977585 | 0.05649605
350.5544 | -0.9969684 | 0.05646252
350.485 | -0.9961787 | 0.05642903
350.4157 | -0.9953895 | 0.05639556
350.3464 | -0.9946007 | 0.05636211
350.2771 | -0.9938125 | 0.0563287
350.2078 | -0.9930246 | 0.05629531
350.1386 | -0.9922373 | 0.05626194
350.0694 | -0.9914504 | 0.0562286
350.0002 | -0.990664 | 0.05619529
349.931 | -0.9898781 | 0.05616201
349.8619 | -0.9890926 | 0.05612875
349.7928 | -0.9883076 | 0.05609551
349.7237 | -0.987523 | 0.05606231
349.6547 | -0.986739 | 0.05602913
349.5857 | -0.9859553 | 0.05599597
349.5167 | -0.9851722 | 0.05596284
349.4477 | -0.9843895 | 0.05592974
349.3788 | -0.9836073 | 0.05589666
349.3099 | -0.9828255 | 0.05586361
349.241 | -0.9820442 | 0.05583059
349.1721 | -0.9812633 | 0.05579759
349.1033 | -0.980483 | 0.05576462
349.0345 | -0.979703 | 0.05573167
348.9657 | -0.9789236 | 0.05569875
348.897 | -0.9781446 | 0.05566586
348.8283 | -0.977366 | 0.05563299
348.7596 | -0.9765879 | 0.05560015
348.6909 | -0.9758103 | 0.05556733
348.6223 | -0.9750332 | 0.05553454
348.5537 | -0.9742565 | 0.05550178
348.4851 | -0.9734802 | 0.05546904
348.4165 | -0.9727044 | 0.05543633
348.348 | -0.9719291 | 0.05540364
348.2795 | -0.9711542 | 0.05537098
348.211 | -0.9703798 | 0.05533834
348.1426 | -0.9696058 | 0.05530573
348.0741 | -0.9688323 | 0.05527314
348.0058 | -0.9680593 | 0.05524058
347.9374 | -0.9672867 | 0.05520805
347.869 | -0.9665145 | 0.05517554
347.8007 | -0.9657428 | 0.05514306
347.7324 | -0.9649716 | 0.0551106
347.6642 | -0.9642008 | 0.05507817
347.5959 | -0.9634305 | 0.05504576
347.5277 | -0.9626606 | 0.05501338
347.4596 | -0.9618912 | 0.05498103
347.3914 | -0.9611222 | 0.0549487
347.3233 | -0.9603537 | 0.05491639
347.2552 | -0.9595856 | 0.05488411
347.1871 | -0.958818 | 0.05485186
347.1191 | -0.9580508 | 0.05481963
347.051 | -0.9572841 | 0.05478742
346.983 | -0.9565179 | 0.05475525
346.9151 | -0.9557521 | 0.05472309
346.8471 | -0.9549867 | 0.05469096
346.7792 | -0.9542218 | 0.05465886
346.7113 | -0.9534573 | 0.05462678
346.6435 | -0.9526933 | 0.05459473
346.5756 | -0.9519297 | 0.0545627
346.5078 | -0.9511666 | 0.0545307
346.44 | -0.9504039 | 0.05449872
346.3723 | -0.9496417 | 0.05446677
346.3046 | -0.9488799 | 0.05443484
346.2369 | -0.9481186 | 0.05440294
346.1692 | -0.9473577 | 0.05437106
346.1015 | -0.9465972 | 0.05433921
346.0339 | -0.9458372 | 0.05430738
345.9663 | -0.9450777 | 0.05427558
345.8987 | -0.9443186 | 0.0542438
345.8312 | -0.9435599 | 0.05421204
345.7637 | -0.9428017 | 0.05418031
345.6962 | -0.9420439 | 0.05414861
345.6287 | -0.9412866 | 0.05411693
345.5613 | -0.9405297 | 0.05408528
345.4939 | -0.9397732 | 0.05405365
345.4265 | -0.9390172 | 0.05402204
345.3591 | -0.9382617 | 0.05399046
345.2918 | -0.9375065 | 0.0539589
345.2245 | -0.9367519 | 0.05392737
345.1572 | -0.9359976 | 0.05389586
345.09 | -0.9352438 | 0.05386438
345.0227 | -0.9344904 | 0.05383292
344.9555 | -0.9337375 | 0.05380149
344.8884 | -0.932985 | 0.05377008
344.8212 | -0.932233 | 0.0537387
344.7541 | -0.9314814 | 0.05370734
344.687 | -0.9307302 | 0.053676
344.6199 | -0.9299795 | 0.05364469
344.5529 | -0.9292292 | 0.0536134
344.4859 | -0.9284793 | 0.05358214
344.4189 | -0.9277299 | 0.0535509
344.3519 | -0.9269809 | 0.05351969
344.285 | -0.9262324 | 0.0534885
344.218 | -0.9254843 | 0.05345733
344.1512 | -0.9247366 | 0.05342619
344.0843 | -0.9239894 | 0.05339507
344.0175 | -0.9232426 | 0.05336398
343.9506 | -0.9224962 | 0.05333291
343.8839 | -0.9217503 | 0.05330187
343.8171 | -0.9210048 | 0.05327084
343.7504 | -0.9202597 | 0.05323985
343.6837 | -0.9195151 | 0.05320888
343.617 | -0.9187709 | 0.05317793
343.5503 | -0.9180271 | 0.053147
343.4837 | -0.9172838 | 0.0531161
343.4171 | -0.9165409 | 0.05308522
343.3505 | -0.9157984 | 0.05305437
343.284 | -0.9150564 | 0.05302354
343.2174 | -0.9143148 | 0.05299274
343.1509 | -0.9135736 | 0.05296196
343.0845 | -0.9128328 | 0.0529312
343.018 | -0.9120925 | 0.05290047
342.9516 | -0.9113526 | 0.05286976
342.8852 | -0.9106132 | 0.05283907
342.8188 | -0.9098741 | 0.05280841
342.7525 | -0.9091355 | 0.05277777
342.6862 | -0.9083974 | 0.05274715
342.6199 | -0.9076596 | 0.05271656
342.5536 | -0.9069223 | 0.052686
342.4873 | -0.9061854 | 0.05265545
342.4211 | -0.9054489 | 0.05262493
342.3549 | -0.9047129 | 0.05259443
342.2888 | -0.9039773 | 0.05256396
342.2226 | -0.9032421 | 0.05253351
342.1565 | -0.9025073 | 0.05250308
342.0904 | -0.901773 | 0.05247268
342.0244 | -0.9010391 | 0.0524423
341.9583 | -0.9003056 | 0.05241195
341.8923 | -0.8995726 | 0.05238161
341.8263 | -0.8988399 | 0.05235131
341.7604 | -0.8981077 | 0.05232102
341.6944 | -0.8973759 | 0.05229076
341.6285 | -0.8966446 | 0.05226052
341.5626 | -0.8959136 | 0.0522303
341.4968 | -0.8951831 | 0.05220011
341.4309 | -0.894453 | 0.05216994
341.3651 | -0.8937233 | 0.0521398
341.2993 | -0.8929941 | 0.05210967
341.2336 | -0.8922652 | 0.05207957
341.1678 | -0.8915368 | 0.0520495
341.1021 | -0.8908088 | 0.05201945
341.0364 | -0.8900812 | 0.05198942
340.9708 | -0.8893541 | 0.05195941
340.9052 | -0.8886274 | 0.05192943
340.8395 | -0.887901 | 0.05189946
340.774 | -0.8871751 | 0.05186953
340.7084 | -0.8864497 | 0.05183961
340.6429 | -0.8857246 | 0.05180972
340.5774 | -0.885 | 0.05177985
340.5119 | -0.8842757 | 0.05175001
340.4464 | -0.8835519 | 0.05172018
340.381 | -0.8828285 | 0.05169038
340.3156 | -0.8821056 | 0.05166061
340.2502 | -0.881383 | 0.05163085
340.1849 | -0.8806609 | 0.05160112
340.1195 | -0.8799391 | 0.05157141
340.0542 | -0.8792178 | 0.05154173
339.9889 | -0.8784969 | 0.05151206
339.9237 | -0.8777764 | 0.05148242
339.8585 | -0.8770564 | 0.05145281
339.7933 | -0.8763367 | 0.05142321
339.7281 | -0.8756175 | 0.05139364
339.6629 | -0.8748987 | 0.05136409
339.5978 | -0.8741802 | 0.05133456
339.5327 | -0.8734622 | 0.05130506
339.4676 | -0.8727447 | 0.05127558
339.4025 | -0.8720275 | 0.05124612
339.3375 | -0.8713107 | 0.05121668
339.2725 | -0.8705944 | 0.05118727
339.2075 | -0.8698784 | 0.05115788
339.1426 | -0.8691629 | 0.05112851
339.0776 | -0.8684478 | 0.05109916
339.0127 | -0.8677331 | 0.05106984
338.9479 | -0.8670188 | 0.05104054
338.883 | -0.8663049 | 0.05101126
338.8182 | -0.8655914 | 0.050982
338.7534 | -0.8648783 | 0.05095277
338.6886 | -0.8641657 | 0.05092356
338.6238 | -0.8634534 | 0.05089437
338.5591 | -0.8627416 | 0.0508652
338.4944 | -0.8620301 | 0.05083606
338.4297 | -0.8613191 | 0.05080693
338.365 | -0.8606085 | 0.05077783
338.3004 | -0.8598982 | 0.05074875
338.2358 | -0.8591884 | 0.0507197
338.1712 | -0.858479 | 0.05069066
338.1067 | -0.85777 | 0.05066165
338.0421 | -0.8570614 | 0.05063266
337.9776 | -0.8563532 | 0.05060369
337.9131 | -0.8556455 | 0.05057475
337.8487 | -0.8549381 | 0.05054583
337.7842 | -0.8542311 | 0.05051692
337.7198 | -0.8535245 | 0.05048805
337.6554 | -0.8528184 | 0.05045919
337.5911 | -0.8521126 | 0.05043035
337.5267 | -0.8514072 | 0.05040154
337.4624 | -0.8507023 | 0.05037275
337.3981 | -0.8499977 | 0.05034398
337.3339 | -0.8492936 | 0.05031523
337.2696 | -0.8485898 | 0.05028651
337.2054 | -0.8478865 | 0.0502578
337.1412 | -0.8471835 | 0.05022912
337.0771 | -0.846481 | 0.05020046
337.0129 | -0.8457788 | 0.05017182
336.9488 | -0.8450771 | 0.0501432
336.8847 | -0.8443757 | 0.05011461
336.8206 | -0.8436748 | 0.05008604
336.7566 | -0.8429742 | 0.05005749
336.6926 | -0.8422741 | 0.05002896
336.6286 | -0.8415743 | 0.05000045
336.5646 | -0.840875 | 0.04997196
336.5006 | -0.840176 | 0.0499435
336.4367 | -0.8394775 | 0.04991505
336.3728 | -0.8387793 | 0.04988663
336.309 | -0.8380816 | 0.04985823
336.2451 | -0.8373842 | 0.04982985
336.1813 | -0.8366872 | 0.0498015
336.1175 | -0.8359907 | 0.04977316
336.0537 | -0.8352945 | 0.04974485
335.9899 | -0.8345987 | 0.04971656
335.9262 | -0.8339033 | 0.04968828
335.8625 | -0.8332083 | 0.04966003
335.7988 | -0.8325137 | 0.04963181
335.7352 | -0.8318195 | 0.0496036
335.6715 | -0.8311257 | 0.04957541
335.6079 | -0.8304323 | 0.04954725
335.5443 | -0.8297393 | 0.04951911
335.4808 | -0.8290467 | 0.04949099
335.4172 | -0.8283545 | 0.04946289
335.3537 | -0.8276626 | 0.04943481
335.2902 | -0.8269712 | 0.04940675
335.2268 | -0.8262801 | 0.04937871
335.1633 | -0.8255895 | 0.0493507
335.0999 | -0.8248992 | 0.0493227
335.0365 | -0.8242093 | 0.04929473
334.9732 | -0.8235198 | 0.04926678
334.9098 | -0.8228307 | 0.04923885
334.8465 | -0.822142 | 0.04921094
334.7832 | -0.8214537 | 0.04918305
334.7199 | -0.8207658 | 0.04915518
334.6567 | -0.8200783 | 0.04912734
334.5935 | -0.8193911 | 0.04909951
334.5303 | -0.8187044 | 0.04907171
334.4671 | -0.818018 | 0.04904393
334.4039 | -0.817332 | 0.04901616
334.3408 | -0.8166464 | 0.04898842
334.2777 | -0.8159612 | 0.0489607
334.2146 | -0.8152764 | 0.048933
334.1516 | -0.814592 | 0.04890532
334.0885 | -0.8139079 | 0.04887767
334.0255 | -0.8132243 | 0.04885003
333.9625 | -0.812541 | 0.04882241
333.8996 | -0.8118581 | 0.04879482
333.8366 | -0.8111756 | 0.04876724
333.7737 | -0.8104935 | 0.04873969
333.7108 | -0.8098118 | 0.04871216
333.648 | -0.8091304 | 0.04868465
333.5851 | -0.8084495 | 0.04865715
333.5223 | -0.8077689 | 0.04862968
333.4595 | -0.8070887 | 0.04860223
333.3967 | -0.8064089 | 0.0485748
333.334 | -0.8057295 | 0.04854739
333.2712 | -0.8050504 | 0.04852001
333.2085 | -0.8043718 | 0.04849264
333.1459 | -0.8036935 | 0.04846529
333.0832 | -0.8030156 | 0.04843797
333.0206 | -0.8023381 | 0.04841066
332.958 | -0.801661 | 0.04838337
332.8954 | -0.8009842 | 0.04835611
332.8328 | -0.8003079 | 0.04832886
332.7703 | -0.7996319 | 0.04830164
332.7078 | -0.7989563 | 0.04827444
332.6453 | -0.7982811 | 0.04824725
332.5828 | -0.7976062 | 0.04822009
332.5204 | -0.7969318 | 0.04819295
332.4579 | -0.7962577 | 0.04816583
332.3956 | -0.795584 | 0.04813873
332.3332 | -0.7949106 | 0.04811164
332.2708 | -0.7942377 | 0.04808458
332.2085 | -0.7935651 | 0.04805754
332.1462 | -0.7928929 | 0.04803052
332.0839 | -0.7922211 | 0.04800352
332.0217 | -0.7915497 | 0.04797654
331.9594 | -0.7908786 | 0.04794958
331.8972 | -0.7902079 | 0.04792264
331.835 | -0.7895376 | 0.04789572
331.7729 | -0.7888677 | 0.04786882
331.7107 | -0.7881981 | 0.04784195
331.6486 | -0.787529 | 0.04781509
331.5865 | -0.7868602 | 0.04778825
331.5245 | -0.7861917 | 0.04776143
331.4624 | -0.7855237 | 0.04773463
331.4004 | -0.784856 | 0.04770785
331.3384 | -0.7841887 | 0.04768109
331.2764 | -0.7835218 | 0.04765435
331.2145 | -0.7828552 | 0.04762764
331.1525 | -0.782189 | 0.04760094
331.0906 | -0.7815232 | 0.04757426
331.0287 | -0.7808578 | 0.0475476
330.9669 | -0.7801927 | 0.04752096
330.905 | -0.779528 | 0.04749434
330.8432 | -0.7788637 | 0.04746774
330.7814 | -0.7781998 | 0.04744116
330.7197 | -0.7775362 | 0.0474146
330.6579 | -0.776873 | 0.04738806
330.5962 | -0.7762102 | 0.04736154
330.5345 | -0.7755477 | 0.04733504
330.4728 | -0.7748856 | 0.04730856
330.4112 | -0.7742239 | 0.0472821
330.3495 | -0.7735625 | 0.04725566
330.2879 | -0.7729016 | 0.04722924
330.2263 | -0.7722409 | 0.04720284
330.1648 | -0.7715807 | 0.04717646
330.1032 | -0.7709208 | 0.0471501
330.0417 | -0.7702613 | 0.04712375
329.9802 | -0.7696022 | 0.04709743
329.9188 | -0.7689434 | 0.04707113
329.8573 | -0.768285 | 0.04704484
329.7959 | -0.767627 | 0.04701858
329.7345 | -0.7669693 | 0.04699234
329.6731 | -0.766312 | 0.04696611
329.6117 | -0.7656551 | 0.04693991
329.5504 | -0.7649985 | 0.04691372
329.4891 | -0.7643423 | 0.04688755
329.4278 | -0.7636865 | 0.04686141
329.3665 | -0.763031 | 0.04683528
329.3053 | -0.7623759 | 0.04680917
329.2441 | -0.7617212 | 0.04678308
329.1829 | -0.7610668 | 0.04675701
329.1217 | -0.7604128 | 0.04673096
329.0606 | -0.7597591 | 0.04670493
328.9994 | -0.7591058 | 0.04667892
328.9383 | -0.7584529 | 0.04665293
328.8773 | -0.7578004 | 0.04662696
328.8162 | -0.7571482 | 0.046601
328.7552 | -0.7564963 | 0.04657507
328.6941 | -0.7558449 | 0.04654915
328.6331 | -0.7551938 | 0.04652326
328.5722 | -0.754543 | 0.04649738
328.5112 | -0.7538926 | 0.04647152
328.4503 | -0.7532426 | 0.04644568
328.3894 | -0.752593 | 0.04641987
328.3285 | -0.7519437 | 0.04639407
328.2677 | -0.7512947 | 0.04636828
328.2068 | -0.7506462 | 0.04634252
328.146 | -0.7499979 | 0.04631678
328.0852 | -0.7493501 | 0.04629106
328.0245 | -0.7487026 | 0.04626535
327.9637 | -0.7480554 | 0.04623967
327.903 | -0.7474087 | 0.046214
327.8423 | -0.7467622 | 0.04618835
327.7816 | -0.7461162 | 0.04616272
327.721 | -0.7454705 | 0.04613711
327.6603 | -0.7448251 | 0.04611152
327.5997 | -0.7441801 | 0.04608595
327.5392 | -0.7435355 | 0.0460604
327.4786 | -0.7428912 | 0.04603486
327.418 | -0.7422473 | 0.04600935
327.3575 | -0.7416038 | 0.04598385
327.297 | -0.7409606 | 0.04595838
327.2366 | -0.7403177 | 0.04593292
327.1761 | -0.7396752 | 0.04590748
327.1157 | -0.7390331 | 0.04588206
327.0553 | -0.7383913 | 0.04585665
326.9949 | -0.7377499 | 0.04583127
326.9345 | -0.7371088 | 0.04580591
326.8742 | -0.7364681 | 0.04578056
326.8139 | -0.7358278 | 0.04575523
326.7536 | -0.7351877 | 0.04572992
326.6933 | -0.7345481 | 0.04570463
326.633 | -0.7339088 | 0.04567936
326.5728 | -0.7332698 | 0.04565411
326.5126 | -0.7326313 | 0.04562887
326.4524 | -0.731993 | 0.04560366
326.3923 | -0.7313551 | 0.04557846
326.3321 | -0.7307176 | 0.04555328
326.272 | -0.7300804 | 0.04552812
326.2119 | -0.7294436 | 0.04550298
326.1518 | -0.7288071 | 0.04547786
326.0918 | -0.728171 | 0.04545276
326.0317 | -0.7275352 | 0.04542767
325.9717 | -0.7268998 | 0.0454026
325.9117 | -0.7262647 | 0.04537755
325.8518 | -0.72563 | 0.04535252
325.7918 | -0.7249956 | 0.04532751
325.7319 | -0.7243616 | 0.04530252
325.672 | -0.7237279 | 0.04527754
325.6121 | -0.7230946 | 0.04525258
325.5523 | -0.7224616 | 0.04522764
325.4925 | -0.7218289 | 0.04520272
325.4327 | -0.7211967 | 0.04517782
325.3729 | -0.7205647 | 0.04515294
325.3131 | -0.7199331 | 0.04512807
325.2534 | -0.7193019 | 0.04510323
325.1936 | -0.718671 | 0.0450784
325.1339 | -0.7180405 | 0.04505359
325.0743 | -0.7174103 | 0.04502879
325.0146 | -0.7167804 | 0.04500402
324.955 | -0.7161509 | 0.04497926
324.8954 | -0.7155218 | 0.04495452
324.8358 | -0.7148929 | 0.0449298
324.7762 | -0.7142645 | 0.0449051
324.7166 | -0.7136364 | 0.04488042
324.6571 | -0.7130086 | 0.04485575
324.5976 | -0.7123811 | 0.0448311
324.5381 | -0.7117541 | 0.04480647
324.4787 | -0.7111273 | 0.04478186
324.4192 | -0.7105009 | 0.04475727
324.3598 | -0.7098749 | 0.04473269
324.3004 | -0.7092492 | 0.04470814
324.2411 | -0.7086238 | 0.0446836
324.1817 | -0.7079988 | 0.04465908
324.1224 | -0.7073741 | 0.04463457
324.0631 | -0.7067497 | 0.04461009
324.0038 | -0.7061257 | 0.04458562
323.9445 | -0.7055021 | 0.04456117
323.8853 | -0.7048788 | 0.04453674
323.8261 | -0.7042558 | 0.04451232
323.7669 | -0.7036332 | 0.04448793
323.7077 | -0.7030109 | 0.04446355
323.6485 | -0.7023889 | 0.04443919
323.5894 | -0.7017673 | 0.04441484
323.5303 | -0.7011461 | 0.04439052
323.4712 | -0.7005251 | 0.04436621
323.4121 | -0.6999045 | 0.04434192
323.3531 | -0.6992843 | 0.04431765
323.294 | -0.6986644 | 0.04429339
323.235 | -0.6980448 | 0.04426916
323.1761 | -0.6974256 | 0.04424494
323.1171 | -0.6968067 | 0.04422074
323.0582 | -0.6961881 | 0.04419655
322.9992 | -0.6955699 | 0.04417239
322.9403 | -0.694952 | 0.04414824
322.8815 | -0.6943345 | 0.04412411
322.8226 | -0.6937173 | 0.0441
322.7638 | -0.6931004 | 0.0440759
322.705 | -0.6924839 | 0.04405182
322.6462 | -0.6918677 | 0.04402776
322.5874 | -0.6912519 | 0.04400372
322.5287 | -0.6906363 | 0.04397969
322.4699 | -0.6900211 | 0.04395568
322.4112 | -0.6894063 | 0.04393169
322.3526 | -0.6887918 | 0.04390772
322.2939 | -0.6881776 | 0.04388377
322.2353 | -0.6875638 | 0.04385983
322.1766 | -0.6869503 | 0.04383591
322.118 | -0.6863371 | 0.043812
322.0595 | -0.6857242 | 0.04378812
322.0009 | -0.6851117 | 0.04376425
321.9424 | -0.6844996 | 0.0437404
321.8839 | -0.6838877 | 0.04371656
321.8254 | -0.6832762 | 0.04369275
321.7669 | -0.682665 | 0.04366895
321.7085 | -0.6820542 | 0.04364516
321.65 | -0.6814437 | 0.0436214
321.5916 | -0.6808335 | 0.04359765
321.5332 | -0.6802237 | 0.04357392
321.4749 | -0.6796142 | 0.04355021
321.4165 | -0.679005 | 0.04352651
321.3582 | -0.6783961 | 0.04350283
321.2999 | -0.6777876 | 0.04347917
321.2416 | -0.6771794 | 0.04345553
321.1834 | -0.6765716 | 0.0434319
321.1251 | -0.6759641 | 0.04340829
321.0669 | -0.6753569 | 0.0433847
321.0087 | -0.67475 | 0.04336112
320.9506 | -0.6741435 | 0.04333756
320.8924 | -0.6735373 | 0.04331402
320.8343 | -0.6729314 | 0.04329049
320.7762 | -0.6723258 | 0.04326699
320.7181 | -0.6717206 | 0.0432435
320.66 | -0.6711157 | 0.04322002
320.602 | -0.6705112 | 0.04319656
320.5439 | -0.6699069 | 0.04317312
320.4859 | -0.669303 | 0.0431497
320.4279 | -0.6686994 | 0.0431263
320.37 | -0.6680962 | 0.04310291
320.312 | -0.6674932 | 0.04307953
320.2541 | -0.6668906 | 0.04305618
320.1962 | -0.6662884 | 0.04303284
320.1383 | -0.6656864 | 0.04300952
320.0805 | -0.6650848 | 0.04298622
320.0226 | -0.6644835 | 0.04296293
319.9648 | -0.6638825 | 0.04293966
319.907 | -0.6632819 | 0.0429164
319.8492 | -0.6626816 | 0.04289316
319.7915 | -0.6620816 | 0.04286994
319.7338 | -0.6614819 | 0.04284674
319.6761 | -0.6608826 | 0.04282355
319.6184 | -0.6602836 | 0.04280038
319.5607 | -0.6596849 | 0.04277723
319.503 | -0.6590865 | 0.04275409
319.4454 | -0.6584884 | 0.04273097
319.3878 | -0.6578907 | 0.04270787
319.3302 | -0.6572933 | 0.04268478
319.2726 | -0.6566962 | 0.04266171
319.2151 | -0.6560995 | 0.04263866
319.1576 | -0.655503 | 0.04261562
319.1001 | -0.6549069 | 0.0425926
319.0426 | -0.6543111 | 0.0425696
318.9851 | -0.6537157 | 0.04254661
318.9277 | -0.6531205 | 0.04252364
318.8703 | -0.6525257 | 0.04250068
318.8129 | -0.6519312 | 0.04247774
318.7555 | -0.651337 | 0.04245482
318.6981 | -0.6507431 | 0.04243192
318.6408 | -0.6501496 | 0.04240903
318.5835 | -0.6495563 | 0.04238616
318.5262 | -0.6489634 | 0.0423633
318.4689 | -0.6483709 | 0.04234046
318.4116 | -0.6477786 | 0.04231764
318.3544 | -0.6471866 | 0.04229483
318.2972 | -0.646595 | 0.04227204
318.24 | -0.6460037 | 0.04224927
318.1828 | -0.6454127 | 0.04222651
318.1257 | -0.644822 | 0.04220377
318.0685 | -0.6442317 | 0.04218105
318.0114 | -0.6436416 | 0.04215834
317.9543 | -0.6430519 | 0.04213565
317.8972 | -0.6424625 | 0.04211297
317.8402 | -0.6418734 | 0.04209031
317.7832 | -0.6412847 | 0.04206767
317.7262 | -0.6406962 | 0.04204504
317.6692 | -0.6401081 | 0.04202243
317.6122 | -0.6395203 | 0.04199984
317.5552 | -0.6389327 | 0.04197726
317.4983 | -0.6383456 | 0.0419547
317.4414 | -0.6377587 | 0.04193215
317.3845 | -0.6371721 | 0.04190962
317.3277 | -0.6365859 | 0.04188711
317.2708 | -0.636 | 0.04186461
317.214 | -0.6354143 | 0.04184213
317.1572 | -0.634829 | 0.04181967
317.1004 | -0.6342441 | 0.04179722
317.0436 | -0.6336594 | 0.04177478
316.9869 | -0.633075 | 0.04175237
316.9302 | -0.632491 | 0.04172997
316.8735 | -0.6319072 | 0.04170758
316.8168 | -0.6313238 | 0.04168521
316.7601 | -0.6307407 | 0.04166286
316.7035 | -0.6301579 | 0.04164052
316.6468 | -0.6295754 | 0.0416182
316.5902 | -0.6289933 | 0.0415959
316.5336 | -0.6284114 | 0.04157361
316.4771 | -0.6278299 | 0.04155133
316.4205 | -0.6272486 | 0.04152908
316.364 | -0.6266677 | 0.04150683
316.3075 | -0.6260871 | 0.04148461
316.251 | -0.6255068 | 0.0414624
316.1946 | -0.6249268 | 0.0414402
316.1381 | -0.6243471 | 0.04141803
316.0817 | -0.6237678 | 0.04139586
316.0253 | -0.6231887 | 0.04137372
315.9689 | -0.62261 | 0.04135159
315.9126 | -0.6220315 | 0.04132947
315.8562 | -0.6214534 | 0.04130737
315.7999 | -0.6208756 | 0.04128529
315.7436 | -0.620298 | 0.04126322
315.6873 | -0.6197208 | 0.04124117
315.6311 | -0.6191439 | 0.04121913
315.5748 | -0.6185674 | 0.04119711
315.5186 | -0.6179911 | 0.04117511
315.4624 | -0.6174151 | 0.04115312
315.4062 | -0.6168394 | 0.04113115
315.3501 | -0.6162641 | 0.04110919
315.2939 | -0.615689 | 0.04108725
315.2378 | -0.6151143 | 0.04106532
315.1817 | -0.6145398 | 0.04104341
315.1256 | -0.6139657 | 0.04102151
315.0696 | -0.6133919 | 0.04099963
315.0135 | -0.6128184 | 0.04097777
314.9575 | -0.6122451 | 0.04095592
314.9015 | -0.6116722 | 0.04093409
314.8455 | -0.6110996 | 0.04091227
314.7896 | -0.6105273 | 0.04089047
314.7336 | -0.6099553 | 0.04086868
314.6777 | -0.6093836 | 0.04084691
314.6218 | -0.6088123 | 0.04082515
314.5659 | -0.6082412 | 0.04080341
314.51 | -0.6076704 | 0.04078169
314.4542 | -0.6070999 | 0.04075998
314.3984 | -0.6065298 | 0.04073828
314.3426 | -0.6059599 | 0.04071661
314.2868 | -0.6053903 | 0.04069494
314.231 | -0.6048211 | 0.04067329
314.1753 | -0.6042521 | 0.04065166
314.1196 | -0.6036834 | 0.04063005
314.0639 | -0.6031151 | 0.04060844
314.0082 | -0.602547 | 0.04058686
313.9525 | -0.6019793 | 0.04056529
313.8969 | -0.6014118 | 0.04054373
313.8412 | -0.6008447 | 0.04052219
313.7856 | -0.6002779 | 0.04050066
313.7301 | -0.5997113 | 0.04047915
313.6745 | -0.5991451 | 0.04045766
313.6189 | -0.5985791 | 0.04043618
313.5634 | -0.5980135 | 0.04041471
313.5079 | -0.5974481 | 0.04039326
313.4524 | -0.5968831 | 0.04037183
313.397 | -0.5963184 | 0.04035041
313.3415 | -0.5957539 | 0.04032901
313.2861 | -0.5951898 | 0.04030762
313.2307 | -0.5946259 | 0.04028624
313.1753 | -0.5940624 | 0.04026489
313.1199 | -0.5934991 | 0.04024354
313.0646 | -0.5929362 | 0.04022221
313.0092 | -0.5923735 | 0.0402009
312.9539 | -0.5918112 | 0.0401796
312.8986 | -0.5912491 | 0.04015832
312.8434 | -0.5906874 | 0.04013705
312.7881 | -0.5901259 | 0.0401158
312.7329 | -0.5895647 | 0.04009456
312.6777 | -0.5890039 | 0.04007334
312.6225 | -0.5884433 | 0.04005213
312.5673 | -0.587883 | 0.04003093
312.5121 | -0.587323 | 0.04000976
312.457 | -0.5867634 | 0.03998859
312.4019 | -0.586204 | 0.03996744
312.3468 | -0.5856449 | 0.03994631
312.2917 | -0.5850861 | 0.03992519
312.2367 | -0.5845276 | 0.03990409
312.1816 | -0.5839694 | 0.039883
312.1266 | -0.5834115 | 0.03986192
312.0716 | -0.5828539 | 0.03984086
312.0166 | -0.5822966 | 0.03981982
311.9617 | -0.5817395 | 0.03979879
311.9067 | -0.5811828 | 0.03977778
311.8518 | -0.5806264 | 0.03975678
311.7969 | -0.5800702 | 0.03973579
311.742 | -0.5795144 | 0.03971482
311.6872 | -0.5789588 | 0.03969386
311.6323 | -0.5784035 | 0.03967292
311.5775 | -0.5778486 | 0.039652
311.5227 | -0.5772939 | 0.03963109
311.4679 | -0.5767395 | 0.03961019
311.4131 | -0.5761854 | 0.03958931
311.3584 | -0.5756316 | 0.03956844
311.3037 | -0.5750781 | 0.03954759
311.2489 | -0.5745249 | 0.03952675
311.1943 | -0.5739719 | 0.03950592
311.1396 | -0.5734193 | 0.03948512
311.0849 | -0.572867 | 0.03946432
311.0303 | -0.5723149 | 0.03944354
310.9757 | -0.5717631 | 0.03942278
310.9211 | -0.5712117 | 0.03940203
310.8665 | -0.5706605 | 0.03938129
310.812 | -0.5701096 | 0.03936057
310.7574 | -0.569559 | 0.03933986
310.7029 | -0.5690087 | 0.03931917
310.6484 | -0.5684587 | 0.03929849
310.5939 | -0.5679089 | 0.03927783
310.5395 | -0.5673595 | 0.03925718
310.485 | -0.5668103 | 0.03923655
310.4306 | -0.5662614 | 0.03921593
310.3762 | -0.5657129 | 0.03919532
310.3218 | -0.5651646 | 0.03917473
310.2675 | -0.5646166 | 0.03915415
310.2131 | -0.5640688 | 0.03913359
310.1588 | -0.5635214 | 0.03911304
310.1045 | -0.5629743 | 0.03909251
310.0502 | -0.5624274 | 0.03907199
309.9959 | -0.5618808 | 0.03905148
309.9417 | -0.5613346 | 0.03903099
309.8874 | -0.5607886 | 0.03901052
309.8332 | -0.5602428 | 0.03899006
309.779 | -0.5596974 | 0.03896961
309.7249 | -0.5591523 | 0.03894918
309.6707 | -0.5586074 | 0.03892876
309.6166 | -0.5580629 | 0.03890835
309.5624 | -0.5575186 | 0.03888796
309.5083 | -0.5569746 | 0.03886759
309.4543 | -0.5564309 | 0.03884722
309.4002 | -0.5558875 | 0.03882688
309.3462 | -0.5553443 | 0.03880654
309.2921 | -0.5548015 | 0.03878622
309.2381 | -0.5542589 | 0.03876592
309.1842 | -0.5537166 | 0.03874563
309.1302 | -0.5531746 | 0.03872535
309.0762 | -0.5526329 | 0.03870509
309.0223 | -0.5520914 | 0.03868484
308.9684 | -0.5515503 | 0.0386646
308.9145 | -0.5510094 | 0.03864438
308.8606 | -0.5504688 | 0.03862418
308.8068 | -0.5499285 | 0.03860399
308.7529 | -0.5493885 | 0.03858381
308.6991 | -0.5488487 | 0.03856364
308.6453 | -0.5483093 | 0.03854349
308.5915 | -0.5477701 | 0.03852336
308.5378 | -0.5472312 | 0.03850324
308.484 | -0.5466926 | 0.03848313
308.4303 | -0.5461542 | 0.03846304
308.3766 | -0.5456162 | 0.03844296
308.3229 | -0.5450784 | 0.03842289
308.2693 | -0.5445409 | 0.03840284
308.2156 | -0.5440037 | 0.0383828
308.162 | -0.5434668 | 0.03836278
308.1084 | -0.5429301 | 0.03834277
308.0548 | -0.5423937 | 0.03832277
308.0012 | -0.5418576 | 0.03830279
307.9477 | -0.5413218 | 0.03828282
307.8941 | -0.5407863 | 0.03826286
307.8406 | -0.540251 | 0.03824292
307.7871 | -0.5397161 | 0.038223
307.7336 | -0.5391814 | 0.03820308
307.6802 | -0.5386469 | 0.03818318
307.6267 | -0.5381128 | 0.0381633
307.5733 | -0.5375789 | 0.03814343
307.5199 | -0.5370453 | 0.03812357
307.4665 | -0.536512 | 0.03810373
307.4131 | -0.535979 | 0.0380839
307.3598 | -0.5354462 | 0.03806408
307.3065 | -0.5349138 | 0.03804428
307.2531 | -0.5343816 | 0.03802449
307.1998 | -0.5338496 | 0.03800471
307.1466 | -0.533318 | 0.03798495
307.0933 | -0.5327866 | 0.0379652
307.0401 | -0.5322555 | 0.03794547
306.9868 | -0.5317247 | 0.03792575
306.9336 | -0.5311942 | 0.03790604
306.8805 | -0.5306639 | 0.03788635
306.8273 | -0.5301339 | 0.03786667
306.7741 | -0.5296042 | 0.037847
306.721 | -0.5290748 | 0.03782735
306.6679 | -0.5285456 | 0.03780771
306.6148 | -0.5280167 | 0.03778809
306.5617 | -0.5274881 | 0.03776848
306.5087 | -0.5269597 | 0.03774888
306.4557 | -0.5264317 | 0.03772929
306.4026 | -0.5259039 | 0.03770972
306.3496 | -0.5253763 | 0.03769017
306.2967 | -0.5248491 | 0.03767062
306.2437 | -0.5243221 | 0.03765109
306.1907 | -0.5237954 | 0.03763157
306.1378 | -0.523269 | 0.03761207
306.0849 | -0.5227428 | 0.03759258
306.032 | -0.5222169 | 0.0375731
305.9791 | -0.5216913 | 0.03755364
305.9263 | -0.521166 | 0.03753419
305.8735 | -0.5206409 | 0.03751476
305.8206 | -0.5201161 | 0.03749533
305.7678 | -0.5195916 | 0.03747592
305.7151 | -0.5190674 | 0.03745653
305.6623 | -0.5185434 | 0.03743715
305.6095 | -0.5180197 | 0.03741778
305.5568 | -0.5174962 | 0.03739842
305.5041 | -0.516973 | 0.03737908
305.4514 | -0.5164502 | 0.03735975
305.3988 | -0.5159275 | 0.03734043
305.3461 | -0.5154052 | 0.03732113
305.2935 | -0.5148831 | 0.03730184
305.2408 | -0.5143613 | 0.03728257
305.1882 | -0.5138397 | 0.0372633
305.1357 | -0.5133184 | 0.03724406
305.0831 | -0.5127974 | 0.03722482
305.0306 | -0.5122767 | 0.0372056
304.978 | -0.5117562 | 0.03718639
304.9255 | -0.511236 | 0.03716719
304.873 | -0.5107161 | 0.03714801
304.8206 | -0.5101964 | 0.03712884
304.7681 | -0.509677 | 0.03710968
304.7157 | -0.5091579 | 0.03709054
304.6632 | -0.508639 | 0.03707141
304.6108 | -0.5081204 | 0.03705229
304.5585 | -0.5076021 | 0.03703319
304.5061 | -0.507084 | 0.03701409
304.4538 | -0.5065662 | 0.03699502
304.4014 | -0.5060487 | 0.03697595
304.3491 | -0.5055314 | 0.0369569
304.2968 | -0.5050144 | 0.03693786
304.2446 | -0.5044977 | 0.03691884
304.1923 | -0.5039812 | 0.03689982
304.1401 | -0.503465 | 0.03688082
304.0878 | -0.5029491 | 0.03686184
304.0356 | -0.5024334 | 0.03684286
303.9834 | -0.501918 | 0.0368239
303.9313 | -0.5014029 | 0.03680496
303.8791 | -0.500888 | 0.03678602
303.827 | -0.5003734 | 0.0367671
303.7749 | -0.4998591 | 0.03674819
303.7228 | -0.499345 | 0.0367293
303.6707 | -0.4988312 | 0.03671042
303.6187 | -0.4983176 | 0.03669155
303.5666 | -0.4978043 | 0.03667269
303.5146 | -0.4972913 | 0.03665385
303.4626 | -0.4967786 | 0.03663501
303.4106 | -0.4962661 | 0.0366162
303.3586 | -0.4957538 | 0.03659739
303.3067 | -0.4952419 | 0.0365786
303.2547 | -0.4947302 | 0.03655982
303.2028 | -0.4942187 | 0.03654105
303.1509 | -0.4937075 | 0.0365223
303.099 | -0.4931966 | 0.03650356
303.0472 | -0.492686 | 0.03648483
302.9953 | -0.4921756 | 0.03646612
302.9435 | -0.4916654 | 0.03644742
302.8917 | -0.4911555 | 0.03642873
302.8399 | -0.4906459 | 0.03641005
302.7881 | -0.4901366 | 0.03639138
302.7364 | -0.4896275 | 0.03637273
302.6846 | -0.4891187 | 0.0363541
302.6329 | -0.4886101 | 0.03633547
302.5812 | -0.4881018 | 0.03631686
302.5295 | -0.4875937 | 0.03629826
302.4778 | -0.487086 | 0.03627967
302.4262 | -0.4865784 | 0.03626109
302.3746 | -0.4860712 | 0.03624253
302.3229 | -0.4855642 | 0.03622398
302.2713 | -0.4850574 | 0.03620545
302.2198 | -0.4845509 | 0.03618692
302.1682 | -0.4840447 | 0.03616841
302.1167 | -0.4835387 | 0.03614991
302.0651 | -0.483033 | 0.03613142
302.0136 | -0.4825276 | 0.03611295
301.9621 | -0.4820224 | 0.03609449
301.9106 | -0.4815174 | 0.03607604
301.8592 | -0.4810127 | 0.0360576
301.8077 | -0.4805083 | 0.03603918
301.7563 | -0.4800042 | 0.03602077
301.7049 | -0.4795003 | 0.03600237
301.6535 | -0.4789966 | 0.03598399
301.6022 | -0.4784932 | 0.03596561
301.5508 | -0.4779901 | 0.03594725
301.4995 | -0.4774872 | 0.0359289
301.4482 | -0.4769846 | 0.03591057
301.3969 | -0.4764822 | 0.03589224
301.3456 | -0.4759801 | 0.03587393
301.2943 | -0.4754782 | 0.03585563
301.2431 | -0.4749766 | 0.03583735
301.1918 | -0.4744753 | 0.03581907
301.1406 | -0.4739742 | 0.03580081
301.0894 | -0.4734734 | 0.03578256
301.0382 | -0.4729728 | 0.03576433
300.9871 | -0.4724725 | 0.0357461
300.9359 | -0.4719724 | 0.03572789
300.8848 | -0.4714726 | 0.03570969
300.8337 | -0.4709731 | 0.03569151
300.7826 | -0.4704738 | 0.03567333
300.7315 | -0.4699747 | 0.03565517
300.6805 | -0.4694759 | 0.03563702
300.6294 | -0.4689774 | 0.03561888
300.5784 | -0.4684791 | 0.03560076
300.5274 | -0.467981 | 0.03558264
300.4764 | -0.4674833 | 0.03556454
300.4255 | -0.4669857 | 0.03554645
300.3745 | -0.4664885 | 0.03552838
300.3236 | -0.4659914 | 0.03551031
300.2727 | -0.4654947 | 0.03549226
300.2217 | -0.4649982 | 0.03547422
300.1709 | -0.4645019 | 0.0354562
300.12 | -0.4640059 | 0.03543818
300.0691 | -0.4635101 | 0.03542018
300.0183 | -0.4630146 | 0.03540219
299.9675 | -0.4625194 | 0.03538421
299.9167 | -0.4620243 | 0.03536624
299.8659 | -0.4615296 | 0.03534829
299.8152 | -0.4610351 | 0.03533035
299.7644 | -0.4605408 | 0.03531242
299.7137 | -0.4600468 | 0.0352945
299.663 | -0.4595531 | 0.03527659
299.6123 | -0.4590596 | 0.0352587
299.5616 | -0.4585663 | 0.03524082
299.5109 | -0.4580733 | 0.03522295
299.4603 | -0.4575806 | 0.03520509
299.4097 | -0.4570881 | 0.03518725
299.3591 | -0.4565958 | 0.03516941
299.3085 | -0.4561038 | 0.03515159
299.2579 | -0.4556121 | 0.03513378
299.2073 | -0.4551206 | 0.03511599
299.1568 | -0.4546293 | 0.0350982
299.1063 | -0.4541383 | 0.03508043
299.0558 | -0.4536475 | 0.03506267
299.0053 | -0.453157 | 0.03504492
298.9548 | -0.4526668 | 0.03502718
298.9044 | -0.4521768 | 0.03500946
298.8539 | -0.451687 | 0.03499175
298.8035 | -0.4511975 | 0.03497404
298.7531 | -0.4507082 | 0.03495635
298.7027 | -0.4502192 | 0.03493868
298.6523 | -0.4497304 | 0.03492101
298.602 | -0.4492419 | 0.03490336
298.5516 | -0.4487536 | 0.03488572
298.5013 | -0.4482656 | 0.03486809
298.451 | -0.4477778 | 0.03485047
298.4007 | -0.4472902 | 0.03483286
298.3505 | -0.4468029 | 0.03481527
298.3002 | -0.4463159 | 0.03479769
298.25 | -0.4458291 | 0.03478012
298.1998 | -0.4453425 | 0.03476256
298.1496 | -0.4448562 | 0.03474501
298.0994 | -0.4443701 | 0.03472748
298.0492 | -0.4438843 | 0.03470995
297.9991 | -0.4433987 | 0.03469244
297.9489 | -0.4429134 | 0.03467494
297.8988 | -0.4424283 | 0.03465746
297.8487 | -0.4419435 | 0.03463998
297.7986 | -0.4414589 | 0.03462252
297.7486 | -0.4409745 | 0.03460506
297.6985 | -0.4404904 | 0.03458762
297.6485 | -0.4400065 | 0.03457019
297.5985 | -0.4395229 | 0.03455278
297.5485 | -0.4390395 | 0.03453537
297.4985 | -0.4385564 | 0.03451798
297.4485 | -0.4380735 | 0.03450059
297.3986 | -0.4375909 | 0.03448322
297.3486 | -0.4371084 | 0.03446586
297.2987 | -0.4366263 | 0.03444852
297.2488 | -0.4361444 | 0.03443118
297.1989 | -0.4356627 | 0.03441386
297.1491 | -0.4351812 | 0.03439654
297.0992 | -0.4347 | 0.03437924
297.0494 | -0.4342191 | 0.03436195
296.9996 | -0.4337384 | 0.03434468
296.9498 | -0.4332579 | 0.03432741
296.9 | -0.4327777 | 0.03431016
296.8502 | -0.4322977 | 0.03429291
296.8005 | -0.4318179 | 0.03427568
296.7508 | -0.4313384 | 0.03425846
296.7011 | -0.4308592 | 0.03424125
296.6514 | -0.4303802 | 0.03422406
296.6017 | -0.4299014 | 0.03420687
296.552 | -0.4294228 | 0.0341897
296.5024 | -0.4289445 | 0.03417254
296.4527 | -0.4284665 | 0.03415538
296.4031 | -0.4279886 | 0.03413825
296.3535 | -0.4275111 | 0.03412112
296.3039 | -0.4270337 | 0.034104
296.2544 | -0.4265566 | 0.0340869
296.2048 | -0.4260797 | 0.0340698
296.1553 | -0.4256031 | 0.03405272
296.1058 | -0.4251267 | 0.03403565
296.0563 | -0.4246506 | 0.03401859
296.0068 | -0.4241747 | 0.03400154
295.9573 | -0.423699 | 0.03398451
295.9079 | -0.4232236 | 0.03396748
295.8585 | -0.4227484 | 0.03395047
295.809 | -0.4222734 | 0.03393346
295.7596 | -0.4217987 | 0.03391647
295.7103 | -0.4213242 | 0.03389949
295.6609 | -0.42085 | 0.03388253
295.6115 | -0.420376 | 0.03386557
295.5622 | -0.4199022 | 0.03384862
295.5129 | -0.4194286 | 0.03383169
295.4636 | -0.4189553 | 0.03381477
295.4143 | -0.4184823 | 0.03379785
295.365 | -0.4180095 | 0.03378095
295.3158 | -0.4175369 | 0.03376406
295.2666 | -0.4170645 | 0.03374719
295.2173 | -0.4165924 | 0.03373032
295.1681 | -0.4161205 | 0.03371346
295.119 | -0.4156489 | 0.03369662
295.0698 | -0.4151775 | 0.03367979
295.0206 | -0.4147063 | 0.03366296
294.9715 | -0.4142354 | 0.03364615
294.9224 | -0.4137647 | 0.03362935
294.8733 | -0.4132942 | 0.03361256
294.8242 | -0.412824 | 0.03359579
294.7751 | -0.412354 | 0.03357902
294.7261 | -0.4118842 | 0.03356227
294.677 | -0.4114147 | 0.03354552
294.628 | -0.4109454 | 0.03352879
294.579 | -0.4104763 | 0.03351207
294.53 | -0.4100075 | 0.03349536
294.481 | -0.4095389 | 0.03347866
294.4321 | -0.4090705 | 0.03346197
294.3831 | -0.4086024 | 0.03344529
294.3342 | -0.4081345 | 0.03342863
294.2853 | -0.4076669 | 0.03341197
294.2364 | -0.4071994 | 0.03339533
294.1875 | -0.4067322 | 0.0333787
294.1387 | -0.4062653 | 0.03336207
294.0898 | -0.4057985 | 0.03334546
294.041 | -0.405332 | 0.03332886
293.9922 | -0.4048658 | 0.03331228
293.9434 | -0.4043997 | 0.0332957
293.8946 | -0.4039339 | 0.03327913
293.8459 | -0.4034684 | 0.03326258
293.7971 | -0.403003 | 0.03324603
293.7484 | -0.4025379 | 0.0332295
293.6997 | -0.402073 | 0.03321297
293.651 | -0.4016084 | 0.03319646
293.6023 | -0.401144 | 0.03317996
293.5536 | -0.4006798 | 0.03316347
293.505 | -0.4002159 | 0.03314699
293.4563 | -0.3997521 | 0.03313052
293.4077 | -0.3992886 | 0.03311407
293.3591 | -0.3988254 | 0.03309762
293.3105 | -0.3983623 | 0.03308119
293.262 | -0.3978995 | 0.03306476
293.2134 | -0.397437 | 0.03304835
293.1649 | -0.3969746 | 0.03303194
293.1164 | -0.3965125 | 0.03301555
293.0679 | -0.3960506 | 0.03299917
293.0194 | -0.395589 | 0.0329828
292.9709 | -0.3951275 | 0.03296644
292.9225 | -0.3946663 | 0.03295009
292.874 | -0.3942054 | 0.03293376
292.8256 | -0.3937446 | 0.03291743
292.7772 | -0.3932841 | 0.03290111
292.7288 | -0.3928238 | 0.03288481
292.6804 | -0.3923638 | 0.03286851
292.6321 | -0.391904 | 0.03285223
292.5837 | -0.3914444 | 0.03283596
292.5354 | -0.390985 | 0.03281969
292.4871 | -0.3905258 | 0.03280344
292.4388 | -0.3900669 | 0.0327872
292.3905 | -0.3896082 | 0.03277097
292.3422 | -0.3891498 | 0.03275475
292.294 | -0.3886915 | 0.03273854
292.2457 | -0.3882335 | 0.03272234
292.1975 | -0.3877757 | 0.03270616
292.1493 | -0.3873182 | 0.03268998
292.1011 | -0.3868608 | 0.03267381
292.053 | -0.3864037 | 0.03265766
292.0048 | -0.3859469 | 0.03264151
291.9567 | -0.3854902 | 0.03262538
291.9086 | -0.3850338 | 0.03260925
291.8605 | -0.3845776 | 0.03259314
291.8124 | -0.3841216 | 0.03257704
291.7643 | -0.3836658 | 0.03256095
291.7162 | -0.3832103 | 0.03254487
291.6682 | -0.382755 | 0.0325288
291.6202 | -0.3822999 | 0.03251274
291.5722 | -0.3818451 | 0.03249669
291.5242 | -0.3813904 | 0.03248065
291.4762 | -0.380936 | 0.03246462
291.4282 | -0.3804819 | 0.0324486
291.3803 | -0.3800279 | 0.03243259
291.3324 | -0.3795742 | 0.0324166
291.2844 | -0.3791207 | 0.03240061
291.2365 | -0.3786674 | 0.03238464
291.1887 | -0.3782143 | 0.03236867
291.1408 | -0.3777615 | 0.03235272
291.0929 | -0.3773089 | 0.03233677
291.0451 | -0.3768565 | 0.03232084
290.9973 | -0.3764043 | 0.03230492
290.9495 | -0.3759523 | 0.032289
290.9017 | -0.3755006 | 0.0322731
290.8539 | -0.3750491 | 0.03225721
290.8061 | -0.3745978 | 0.03224133
290.7584 | -0.3741468 | 0.03222546
290.7107 | -0.3736959 | 0.0322096
290.663 | -0.3732453 | 0.03219375
290.6153 | -0.3727949 | 0.03217791
290.5676 | -0.3723448 | 0.03216208
290.5199 | -0.3718948 | 0.03214626
290.4723 | -0.3714451 | 0.03213045
290.4246 | -0.3709956 | 0.03211465
290.377 | -0.3705463 | 0.03209886
290.3294 | -0.3700972 | 0.03208308
290.2818 | -0.3696484 | 0.03206732
290.2343 | -0.3691998 | 0.03205156
290.1867 | -0.3687514 | 0.03203581
290.1392 | -0.3683032 | 0.03202008
290.0917 | -0.3678552 | 0.03200435
290.0441 | -0.3674075 | 0.03198864
289.9967 | -0.3669599 | 0.03197293
289.9492 | -0.3665126 | 0.03195724
289.9017 | -0.3660655 | 0.03194155
289.8543 | -0.3656187 | 0.03192588
289.8068 | -0.365172 | 0.03191021
289.7594 | -0.3647256 | 0.03189456
289.712 | -0.3642794 | 0.03187891
289.6646 | -0.3638334 | 0.03186328
289.6173 | -0.3633876 | 0.03184766
289.5699 | -0.3629421 | 0.03183204
289.5226 | -0.3624968 | 0.03181644
289.4753 | -0.3620516 | 0.03180085
289.428 | -0.3616067 | 0.03178526
289.3807 | -0.3611621 | 0.03176969
289.3334 | -0.3607176 | 0.03175413
289.2861 | -0.3602733 | 0.03173858
289.2389 | -0.3598293 | 0.03172304
289.1917 | -0.3593855 | 0.0317075
289.1444 | -0.3589419 | 0.03169198
289.0972 | -0.3584985 | 0.03167647
289.0501 | -0.3580554 | 0.03166097
289.0029 | -0.3576124 | 0.03164548
288.9557 | -0.3571697 | 0.03163
288.9086 | -0.3567272 | 0.03161453
288.8615 | -0.3562849 | 0.03159906
288.8144 | -0.3558428 | 0.03158361
288.7673 | -0.355401 | 0.03156817
288.7202 | -0.3549593 | 0.03155274
288.6731 | -0.3545179 | 0.03153732
288.6261 | -0.3540767 | 0.03152191
288.5791 | -0.3536357 | 0.03150651
288.5321 | -0.3531949 | 0.03149112
288.4851 | -0.3527543 | 0.03147574
288.4381 | -0.352314 | 0.03146037
288.3911 | -0.3518738 | 0.03144501
288.3442 | -0.3514339 | 0.03142966
288.2972 | -0.3509942 | 0.03141432
288.2503 | -0.3505547 | 0.03139899
288.2034 | -0.3501154 | 0.03138366
288.1565 | -0.3496764 | 0.03136835
288.1096 | -0.3492375 | 0.03135305
288.0628 | -0.3487989 | 0.03133776
288.0159 | -0.3483605 | 0.03132248
287.9691 | -0.3479223 | 0.03130721
287.9223 | -0.3474843 | 0.03129195
287.8755 | -0.3470465 | 0.0312767
287.8287 | -0.3466089 | 0.03126146
287.7819 | -0.3461716 | 0.03124623
287.7352 | -0.3457344 | 0.031231
287.6884 | -0.3452975 | 0.03121579
287.6417 | -0.3448608 | 0.03120059
287.595 | -0.3444243 | 0.0311854
287.5483 | -0.343988 | 0.03117022
287.5016 | -0.3435519 | 0.03115505
287.4549 | -0.343116 | 0.03113988
287.4083 | -0.3426804 | 0.03112473
287.3617 | -0.3422449 | 0.03110959
287.315 | -0.3418097 | 0.03109446
287.2684 | -0.3413747 | 0.03107933
287.2219 | -0.3409399 | 0.03106422
287.1753 | -0.3405053 | 0.03104912
287.1287 | -0.3400709 | 0.03103402
287.0822 | -0.3396367 | 0.03101894
287.0357 | -0.3392027 | 0.03100387
286.9891 | -0.338769 | 0.0309888
286.9426 | -0.3383355 | 0.03097375
286.8962 | -0.3379021 | 0.0309587
286.8497 | -0.337469 | 0.03094367
286.8032 | -0.3370361 | 0.03092864
286.7568 | -0.3366034 | 0.03091363
286.7104 | -0.3361709 | 0.03089862
286.664 | -0.3357386 | 0.03088362
286.6176 | -0.3353065 | 0.03086864
286.5712 | -0.3348747 | 0.03085366
286.5248 | -0.334443 | 0.03083869
286.4785 | -0.3340116 | 0.03082374
286.4322 | -0.3335803 | 0.03080879
286.3858 | -0.3331493 | 0.03079385
286.3395 | -0.3327185 | 0.03077892
286.2933 | -0.3322879 | 0.030764
286.247 | -0.3318575 | 0.0307491
286.2007 | -0.3314273 | 0.0307342
286.1545 | -0.3309973 | 0.03071931
286.1083 | -0.3305675 | 0.03070443
286.062 | -0.330138 | 0.03068956
286.0158 | -0.3297086 | 0.03067469
285.9697 | -0.3292795 | 0.03065984
285.9235 | -0.3288505 | 0.030645
285.8773 | -0.3284218 | 0.03063017
285.8312 | -0.3279933 | 0.03061535
285.7851 | -0.3275649 | 0.03060053
285.739 | -0.3271368 | 0.03058573
285.6929 | -0.3267089 | 0.03057094
285.6468 | -0.3262812 | 0.03055615
285.6007 | -0.3258537 | 0.03054138
285.5547 | -0.3254265 | 0.03052661
285.5087 | -0.3249994 | 0.03051186
285.4626 | -0.3245725 | 0.03049711
285.4166 | -0.3241458 | 0.03048237
285.3706 | -0.3237194 | 0.03046765
285.3247 | -0.3232931 | 0.03045293
285.2787 | -0.3228671 | 0.03043822
285.2328 | -0.3224412 | 0.03042352
285.1868 | -0.3220156 | 0.03040883
285.1409 | -0.3215902 | 0.03039415
285.095 | -0.3211649 | 0.03037948
285.0491 | -0.3207399 | 0.03036482
285.0033 | -0.3203151 | 0.03035017
284.9574 | -0.3198905 | 0.03033552
284.9116 | -0.3194661 | 0.03032089
284.8657 | -0.3190419 | 0.03030627
284.8199 | -0.3186179 | 0.03029165
284.7741 | -0.3181941 | 0.03027705
284.7283 | -0.3177705 | 0.03026245
284.6826 | -0.3173471 | 0.03024787
284.6368 | -0.3169239 | 0.03023329
284.5911 | -0.3165009 | 0.03021873
284.5454 | -0.3160782 | 0.03020417
284.4997 | -0.3156556 | 0.03018962
284.454 | -0.3152332 | 0.03017508
284.4083 | -0.3148111 | 0.03016055
284.3626 | -0.3143891 | 0.03014603
284.317 | -0.3139674 | 0.03013152
284.2713 | -0.3135458 | 0.03011702
284.2257 | -0.3131244 | 0.03010252
284.1801 | -0.3127033 | 0.03008804
284.1345 | -0.3122824 | 0.03007357
284.0889 | -0.3118616 | 0.0300591
284.0434 | -0.3114411 | 0.03004465
283.9978 | -0.3110207 | 0.0300302
283.9523 | -0.3106006 | 0.03001576
283.9068 | -0.3101807 | 0.03000134
283.8613 | -0.3097609 | 0.02998692
283.8158 | -0.3093414 | 0.02997251
283.7703 | -0.3089221 | 0.02995811
283.7248 | -0.3085029 | 0.02994372
283.6794 | -0.308084 | 0.02992934
283.634 | -0.3076653 | 0.02991496
283.5885 | -0.3072467 | 0.0299006
283.5431 | -0.3068284 | 0.02988625
283.4978 | -0.3064103 | 0.0298719
283.4524 | -0.3059924 | 0.02985757
283.407 | -0.3055747 | 0.02984324
283.3617 | -0.3051571 | 0.02982892
283.3164 | -0.3047398 | 0.02981462
283.271 | -0.3043227 | 0.02980032
283.2257 | -0.3039058 | 0.02978603
283.1805 | -0.303489 | 0.02977175
283.1352 | -0.3030725 | 0.02975748
283.0899 | -0.3026562 | 0.02974321
283.0447 | -0.3022401 | 0.02972896
282.9995 | -0.3018241 | 0.02971472
282.9542 | -0.3014084 | 0.02970048
282.909 | -0.3009929 | 0.02968625
282.8639 | -0.3005776 | 0.02967204
282.8187 | -0.3001624 | 0.02965783
282.7735 | -0.2997475 | 0.02964363
282.7284 | -0.2993328 | 0.02962944
282.6833 | -0.2989182 | 0.02961526
282.6381 | -0.2985039 | 0.02960109
282.593 | -0.2980898 | 0.02958693
282.548 | -0.2976758 | 0.02957277
282.5029 | -0.2972621 | 0.02955863
282.4578 | -0.2968485 | 0.02954449
282.4128 | -0.2964352 | 0.02953037
282.3678 | -0.2960221 | 0.02951625
282.3228 | -0.2956091 | 0.02950214
282.2778 | -0.2951964 | 0.02948804
282.2328 | -0.2947838 | 0.02947395
282.1878 | -0.2943714 | 0.02945987
282.1429 | -0.2939593 | 0.0294458
282.0979 | -0.2935473 | 0.02943173
282.053 | -0.2931355 | 0.02941768
282.0081 | -0.292724 | 0.02940363
281.9632 | -0.2923126 | 0.0293896
281.9183 | -0.2919014 | 0.02937557
281.8734 | -0.2914904 | 0.02936155
281.8286 | -0.2910796 | 0.02934754
281.7837 | -0.2906691 | 0.02933354
281.7389 | -0.2902587 | 0.02931955
281.6941 | -0.2898485 | 0.02930556
281.6493 | -0.2894385 | 0.02929159
281.6045 | -0.2890287 | 0.02927763
281.5597 | -0.288619 | 0.02926367
281.515 | -0.2882096 | 0.02924972
281.4702 | -0.2878004 | 0.02923578
281.4255 | -0.2873914 | 0.02922185
281.3808 | -0.2869825 | 0.02920793
281.3361 | -0.2865739 | 0.02919402
281.2914 | -0.2861655 | 0.02918012
281.2468 | -0.2857572 | 0.02916622
281.2021 | -0.2853492 | 0.02915233
281.1575 | -0.2849413 | 0.02913846
281.1128 | -0.2845336 | 0.02912459
281.0682 | -0.2841262 | 0.02911073
281.0236 | -0.2837189 | 0.02909688
280.979 | -0.2833118 | 0.02908304
280.9345 | -0.2829049 | 0.0290692
280.8899 | -0.2824982 | 0.02905538
280.8454 | -0.2820917 | 0.02904156
280.8008 | -0.2816854 | 0.02902776
280.7563 | -0.2812793 | 0.02901396
280.7118 | -0.2808733 | 0.02900017
280.6673 | -0.2804676 | 0.02898639
280.6229 | -0.2800621 | 0.02897262
280.5784 | -0.2796567 | 0.02895886
280.534 | -0.2792516 | 0.0289451
280.4895 | -0.2788466 | 0.02893136
280.4451 | -0.2784418 | 0.02891762
280.4007 | -0.2780373 | 0.02890389
280.3563 | -0.2776329 | 0.02889017
280.312 | -0.2772287 | 0.02887646
280.2676 | -0.2768247 | 0.02886276
280.2233 | -0.2764209 | 0.02884906
280.1789 | -0.2760172 | 0.02883538
280.1346 | -0.2756138 | 0.0288217
280.0903 | -0.2752106 | 0.02880804
280.046 | -0.2748075 | 0.02879438
280.0017 | -0.2744047 | 0.02878073
279.9575 | -0.274002 | 0.02876708
279.9132 | -0.2735995 | 0.02875345
279.869 | -0.2731973 | 0.02873983
279.8248 | -0.2727952 | 0.02872621
279.7806 | -0.2723933 | 0.0287126
279.7364 | -0.2719915 | 0.02869901
279.6922 | -0.27159 | 0.02868542
279.648 | -0.2711887 | 0.02867183
279.6039 | -0.2707876 | 0.02865826
279.5598 | -0.2703866 | 0.0286447
279.5156 | -0.2699858 | 0.02863114
279.4715 | -0.2695853 | 0.02861759
279.4274 | -0.2691849 | 0.02860405
279.3834 | -0.2687847 | 0.02859052
279.3393 | -0.2683847 | 0.028577
279.2952 | -0.2679849 | 0.02856349
279.2512 | -0.2675853 | 0.02854999
279.2072 | -0.2671858 | 0.02853649
279.1632 | -0.2667866 | 0.028523
279.1192 | -0.2663875 | 0.02850952
279.0752 | -0.2659886 | 0.02849605
279.0312 | -0.26559 | 0.02848259
278.9873 | -0.2651915 | 0.02846914
278.9433 | -0.2647932 | 0.02845569
278.8994 | -0.264395 | 0.02844225
278.8555 | -0.2639971 | 0.02842883
278.8116 | -0.2635994 | 0.02841541
278.7677 | -0.2632018 | 0.028402
278.7238 | -0.2628044 | 0.02838859
278.68 | -0.2624073 | 0.0283752
278.6361 | -0.2620103 | 0.02836181
278.5923 | -0.2616135 | 0.02834843
278.5485 | -0.2612168 | 0.02833506
278.5047 | -0.2608204 | 0.0283217
278.4609 | -0.2604242 | 0.02830835
278.4171 | -0.2600281 | 0.02829501
278.3733 | -0.2596322 | 0.02828167
278.3296 | -0.2592366 | 0.02826834
278.2859 | -0.2588411 | 0.02825503
278.2421 | -0.2584457 | 0.02824172
278.1984 | -0.2580506 | 0.02822841
278.1547 | -0.2576557 | 0.02821512
278.1111 | -0.2572609 | 0.02820183
278.0674 | -0.2568664 | 0.02818856
278.0237 | -0.256472 | 0.02817529
277.9801 | -0.2560778 | 0.02816203
277.9365 | -0.2556838 | 0.02814878
277.8929 | -0.2552899 | 0.02813553
277.8493 | -0.2548963 | 0.0281223
277.8057 | -0.2545028 | 0.02810907
277.7621 | -0.2541096 | 0.02809585
277.7186 | -0.2537165 | 0.02808264
277.675 | -0.2533236 | 0.02806944
277.6315 | -0.2529309 | 0.02805624
277.588 | -0.2525383 | 0.02804306
277.5445 | -0.252146 | 0.02802988
277.501 | -0.2517538 | 0.02801671
277.4575 | -0.2513618 | 0.02800355
277.4141 | -0.2509701 | 0.0279904
277.3706 | -0.2505784 | 0.02797725
277.3272 | -0.250187 | 0.02796412
277.2838 | -0.2497958 | 0.02795099
277.2404 | -0.2494047 | 0.02793787
277.197 | -0.2490138 | 0.02792476
277.1536 | -0.2486231 | 0.02791165
277.1102 | -0.2482326 | 0.02789856
277.0669 | -0.2478423 | 0.02788547
277.0235 | -0.2474522 | 0.02787239
276.9802 | -0.2470622 | 0.02785932
276.9369 | -0.2466724 | 0.02784626
276.8936 | -0.2462828 | 0.0278332
276.8503 | -0.2458934 | 0.02782016
276.807 | -0.2455042 | 0.02780712
276.7638 | -0.2451151 | 0.02779409
276.7205 | -0.2447263 | 0.02778107
276.6773 | -0.2443376 | 0.02776805
276.6341 | -0.2439491 | 0.02775505
276.5909 | -0.2435608 | 0.02774205
276.5477 | -0.2431726 | 0.02772906
276.5045 | -0.2427847 | 0.02771608
276.4614 | -0.2423969 | 0.02770311
276.4182 | -0.2420093 | 0.02769014
276.3751 | -0.2416219 | 0.02767718
276.332 | -0.2412347 | 0.02766424
276.2888 | -0.2408476 | 0.02765129
276.2458 | -0.2404607 | 0.02763836
276.2027 | -0.2400741 | 0.02762544
276.1596 | -0.2396875 | 0.02761252
276.1165 | -0.2393012 | 0.02759961
276.0735 | -0.2389151 | 0.02758671
276.0305 | -0.2385291 | 0.02757382
275.9875 | -0.2381433 | 0.02756093
275.9445 | -0.2377577 | 0.02754806
275.9015 | -0.2373723 | 0.02753519
275.8585 | -0.236987 | 0.02752233
275.8155 | -0.236602 | 0.02750948
275.7726 | -0.2362171 | 0.02749663
275.7297 | -0.2358324 | 0.0274838
275.6867 | -0.2354479 | 0.02747097
275.6438 | -0.2350635 | 0.02745815
275.6009 | -0.2346794 | 0.02744534
275.5581 | -0.2342954 | 0.02743253
275.5152 | -0.2339116 | 0.02741973
275.4723 | -0.2335279 | 0.02740695
275.4295 | -0.2331445 | 0.02739417
275.3867 | -0.2327612 | 0.02738139
275.3439 | -0.2323781 | 0.02736863
275.3011 | -0.2319952 | 0.02735587
275.2583 | -0.2316125 | 0.02734312
275.2155 | -0.2312299 | 0.02733038
275.1727 | -0.2308475 | 0.02731765
275.13 | -0.2304653 | 0.02730492
275.0872 | -0.2300833 | 0.02729221
275.0445 | -0.2297014 | 0.0272795
275.0018 | -0.2293198 | 0.0272668
274.9591 | -0.2289383 | 0.0272541
274.9164 | -0.228557 | 0.02724142
274.8738 | -0.2281758 | 0.02722874
274.8311 | -0.2277949 | 0.02721607
274.7885 | -0.2274141 | 0.02720341
274.7458 | -0.2270335 | 0.02719075
274.7032 | -0.2266531 | 0.02717811
274.6606 | -0.2262728 | 0.02716547
274.618 | -0.2258927 | 0.02715284
274.5755 | -0.2255128 | 0.02714021
274.5329 | -0.2251331 | 0.0271276
274.4904 | -0.2247536 | 0.02711499
274.4478 | -0.2243742 | 0.02710239
274.4053 | -0.223995 | 0.0270898
274.3628 | -0.223616 | 0.02707722
274.3203 | -0.2232372 | 0.02706464
274.2778 | -0.2228585 | 0.02705207
274.2353 | -0.22248 | 0.02703951
274.1929 | -0.2221017 | 0.02702696
274.1504 | -0.2217235 | 0.02701441
274.108 | -0.2213456 | 0.02700188
274.0656 | -0.2209678 | 0.02698935
274.0232 | -0.2205902 | 0.02697683
273.9808 | -0.2202128 | 0.02696431
273.9384 | -0.2198355 | 0.02695181
273.8961 | -0.2194584 | 0.02693931
273.8537 | -0.2190815 | 0.02692682
273.8114 | -0.2187048 | 0.02691433
273.769 | -0.2183282 | 0.02690186
273.7267 | -0.2179518 | 0.02688939
273.6844 | -0.2175756 | 0.02687693
273.6421 | -0.2171996 | 0.02686448
273.5999 | -0.2168237 | 0.02685203
273.5576 | -0.216448 | 0.0268396
273.5154 | -0.2160725 | 0.02682717
273.4731 | -0.2156971 | 0.02681475
273.4309 | -0.215322 | 0.02680233
273.3887 | -0.214947 | 0.02678993
273.3465 | -0.2145722 | 0.02677753
273.3043 | -0.2141975 | 0.02676514
273.2621 | -0.213823 | 0.02675276
273.22 | -0.2134487 | 0.02674038
273.1778 | -0.2130746 | 0.02672801
273.1357 | -0.2127006 | 0.02671565
273.0936 | -0.2123269 | 0.0267033
273.0515 | -0.2119532 | 0.02669095
273.0094 | -0.2115798 | 0.02667862
272.9673 | -0.2112065 | 0.02666629
272.9253 | -0.2108335 | 0.02665396
272.8832 | -0.2104605 | 0.02664165
272.8412 | -0.2100878 | 0.02662934
272.7991 | -0.2097152 | 0.02661704
272.7571 | -0.2093428 | 0.02660475
272.7151 | -0.2089706 | 0.02659247
272.6731 | -0.2085985 | 0.02658019
272.6312 | -0.2082266 | 0.02656792
272.5892 | -0.2078549 | 0.02655566
272.5473 | -0.2074834 | 0.0265434
272.5053 | -0.207112 | 0.02653116
272.4634 | -0.2067408 | 0.02651892
272.4215 | -0.2063697 | 0.02650669
272.3796 | -0.2059989 | 0.02649446
272.3377 | -0.2056282 | 0.02648225
272.2958 | -0.2052577 | 0.02647004
272.254 | -0.2048873 | 0.02645784
272.2121 | -0.2045172 | 0.02644564
272.1703 | -0.2041471 | 0.02643346
272.1285 | -0.2037773 | 0.02642128
272.0867 | -0.2034076 | 0.02640911
272.0449 | -0.2030381 | 0.02639694
272.0031 | -0.2026688 | 0.02638479
271.9613 | -0.2022997 | 0.02637264
271.9196 | -0.2019307 | 0.02636049
271.8778 | -0.2015619 | 0.02634836
271.8361 | -0.2011932 | 0.02633623
271.7944 | -0.2008247 | 0.02632411
271.7527 | -0.2004564 | 0.026312
271.711 | -0.2000883 | 0.0262999
271.6693 | -0.1997203 | 0.0262878
271.6276 | -0.1993525 | 0.02627571
271.586 | -0.1989849 | 0.02626363
271.5443 | -0.1986174 | 0.02625155
271.5027 | -0.1982501 | 0.02623949
271.4611 | -0.197883 | 0.02622743
271.4195 | -0.1975161 | 0.02621537
271.3779 | -0.1971493 | 0.02620333
271.3363 | -0.1967827 | 0.02619129
271.2948 | -0.1964162 | 0.02617926
271.2532 | -0.1960499 | 0.02616724
271.2117 | -0.1956838 | 0.02615522
271.1702 | -0.1953179 | 0.02614321
271.1286 | -0.1949521 | 0.02613121
271.0871 | -0.1945865 | 0.02611922
271.0456 | -0.194221 | 0.02610723
271.0042 | -0.1938558 | 0.02609525
270.9627 | -0.1934907 | 0.02608328
270.9213 | -0.1931257 | 0.02607132
270.8798 | -0.1927609 | 0.02605936
270.8384 | -0.1923963 | 0.02604741
270.797 | -0.1920319 | 0.02603547
270.7556 | -0.1916676 | 0.02602353
270.7142 | -0.1913035 | 0.0260116
270.6728 | -0.1909396 | 0.02599968
270.6315 | -0.1905758 | 0.02598777
270.5901 | -0.1902122 | 0.02597586
270.5488 | -0.1898488 | 0.02596397
270.5075 | -0.1894855 | 0.02595207
270.4662 | -0.1891224 | 0.02594019
270.4249 | -0.1887595 | 0.02592831
270.3836 | -0.1883967 | 0.02591644
270.3423 | -0.1880341 | 0.02590458
270.301 | -0.1876717 | 0.02589273
270.2598 | -0.1873094 | 0.02588088
270.2186 | -0.1869473 | 0.02586904
270.1773 | -0.1865853 | 0.0258572
270.1361 | -0.1862236 | 0.02584538
270.0949 | -0.1858619 | 0.02583356
270.0537 | -0.1855005 | 0.02582175
270.0126 | -0.1851392 | 0.02580994
269.9714 | -0.1847781 | 0.02579814
269.9303 | -0.1844171 | 0.02578635
269.8891 | -0.1840564 | 0.02577457
269.848 | -0.1836957 | 0.02576279
269.8069 | -0.1833353 | 0.02575103
269.7658 | -0.182975 | 0.02573926
269.7247 | -0.1826149 | 0.02572751
269.6836 | -0.1822549 | 0.02571576
269.6426 | -0.1818951 | 0.02570402
269.6015 | -0.1815355 | 0.02569229
269.5605 | -0.181176 | 0.02568056
269.5195 | -0.1808167 | 0.02566884
269.4785 | -0.1804575 | 0.02565713
269.4375 | -0.1800986 | 0.02564543
269.3965 | -0.1797397 | 0.02563373
269.3555 | -0.1793811 | 0.02562204
269.3146 | -0.1790226 | 0.02561036
269.2736 | -0.1786643 | 0.02559868
269.2327 | -0.1783061 | 0.02558701
269.1918 | -0.1779481 | 0.02557535
269.1508 | -0.1775903 | 0.02556369
269.1099 | -0.1772326 | 0.02555205
269.0691 | -0.1768751 | 0.02554041
269.0282 | -0.1765178 | 0.02552877
268.9873 | -0.1761606 | 0.02551715
268.9465 | -0.1758036 | 0.02550553
268.9056 | -0.1754467 | 0.02549391
268.8648 | -0.17509 | 0.02548231
268.824 | -0.1747335 | 0.02547071
268.7832 | -0.1743771 | 0.02545912
268.7424 | -0.1740209 | 0.02544754
268.7017 | -0.1736648 | 0.02543596
268.6609 | -0.1733089 | 0.02542439
268.6201 | -0.1729532 | 0.02541282
268.5794 | -0.1725977 | 0.02540127
268.5387 | -0.1722423 | 0.02538972
268.498 | -0.171887 | 0.02537818
268.4573 | -0.1715319 | 0.02536664
268.4166 | -0.171177 | 0.02535511
268.3759 | -0.1708223 | 0.02534359
268.3353 | -0.1704677 | 0.02533208
268.2946 | -0.1701132 | 0.02532057
268.254 | -0.169759 | 0.02530907
268.2133 | -0.1694049 | 0.02529758
268.1727 | -0.1690509 | 0.02528609
268.1321 | -0.1686971 | 0.02527461
268.0915 | -0.1683435 | 0.02526314
268.051 | -0.16799 | 0.02525167
268.0104 | -0.1676367 | 0.02524022
267.9698 | -0.1672836 | 0.02522876
267.9293 | -0.1669306 | 0.02521732
267.8888 | -0.1665778 | 0.02520588
267.8483 | -0.1662251 | 0.02519445
267.8078 | -0.1658726 | 0.02518303
267.7673 | -0.1655202 | 0.02517161
267.7268 | -0.165168 | 0.0251602
267.6863 | -0.164816 | 0.0251488
267.6459 | -0.1644641 | 0.0251374
267.6054 | -0.1641124 | 0.02512601
267.565 | -0.1637609 | 0.02511463
267.5246 | -0.1634095 | 0.02510325
267.4842 | -0.1630583 | 0.02509188
267.4438 | -0.1627072 | 0.02508052
267.4034 | -0.1623563 | 0.02506917
267.363 | -0.1620055 | 0.02505782
267.3227 | -0.1616549 | 0.02504648
267.2823 | -0.1613045 | 0.02503514
267.242 | -0.1609542 | 0.02502381
267.2017 | -0.1606041 | 0.02501249
267.1614 | -0.1602541 | 0.02500118
267.1211 | -0.1599043 | 0.02498987
267.0808 | -0.1595547 | 0.02497857
267.0405 | -0.1592052 | 0.02496728
267.0003 | -0.1588558 | 0.02495599
266.96 | -0.1585067 | 0.02494471
266.9198 | -0.1581577 | 0.02493344
266.8796 | -0.1578088 | 0.02492217
266.8394 | -0.1574601 | 0.02491091
266.7992 | -0.1571116 | 0.02489966
266.759 | -0.1567632 | 0.02488841
266.7188 | -0.1564149 | 0.02487717
266.6786 | -0.1560669 | 0.02486594
266.6385 | -0.155719 | 0.02485471
266.5984 | -0.1553712 | 0.02484349
266.5582 | -0.1550236 | 0.02483228
266.5181 | -0.1546762 | 0.02482108
266.478 | -0.1543289 | 0.02480988
266.4379 | -0.1539817 | 0.02479869
266.3979 | -0.1536348 | 0.0247875
266.3578 | -0.153288 | 0.02477632
266.3177 | -0.1529413 | 0.02476515
266.2777 | -0.1525948 | 0.02475398
266.2377 | -0.1522484 | 0.02474283
266.1976 | -0.1519022 | 0.02473167
266.1576 | -0.1515562 | 0.02472053
266.1177 | -0.1512103 | 0.02470939
266.0777 | -0.1508646 | 0.02469826
266.0377 | -0.150519 | 0.02468713
265.9977 | -0.1501736 | 0.02467602
265.9578 | -0.1498284 | 0.0246649
265.9179 | -0.1494833 | 0.0246538
265.8779 | -0.1491383 | 0.0246427
265.838 | -0.1487935 | 0.02463161
265.7981 | -0.1484489 | 0.02462052
265.7583 | -0.1481044 | 0.02460945
265.7184 | -0.1477601 | 0.02459837
265.6785 | -0.1474159 | 0.02458731
265.6387 | -0.1470719 | 0.02457625
265.5988 | -0.146728 | 0.0245652
265.559 | -0.1463843 | 0.02455415
265.5192 | -0.1460408 | 0.02454311
265.4794 | -0.1456974 | 0.02453208
265.4396 | -0.1453541 | 0.02452106
265.3998 | -0.145011 | 0.02451004
265.3601 | -0.1446681 | 0.02449903
265.3203 | -0.1443253 | 0.02448802
265.2806 | -0.1439827 | 0.02447702
265.2408 | -0.1436402 | 0.02446603
265.2011 | -0.1432979 | 0.02445504
265.1614 | -0.1429557 | 0.02444406
265.1217 | -0.1426137 | 0.02443309
265.082 | -0.1422719 | 0.02442213
265.0424 | -0.1419302 | 0.02441117
265.0027 | -0.1415886 | 0.02440021
264.9631 | -0.1412472 | 0.02438927
264.9234 | -0.140906 | 0.02437833
264.8838 | -0.1405649 | 0.02436739
264.8442 | -0.1402239 | 0.02435647
264.8046 | -0.1398831 | 0.02434555
264.765 | -0.1395425 | 0.02433463
264.7254 | -0.139202 | 0.02432373
264.6859 | -0.1388617 | 0.02431282
264.6463 | -0.1385215 | 0.02430193
264.6068 | -0.1381815 | 0.02429104
264.5673 | -0.1378416 | 0.02428016
264.5277 | -0.1375019 | 0.02426929
264.4882 | -0.1371623 | 0.02425842
264.4487 | -0.1368229 | 0.02424756
264.4093 | -0.1364836 | 0.0242367
264.3698 | -0.1361445 | 0.02422585
264.3303 | -0.1358056 | 0.02421501
264.2909 | -0.1354668 | 0.02420417
264.2515 | -0.1351281 | 0.02419335
264.212 | -0.1347896 | 0.02418252
264.1726 | -0.1344512 | 0.02417171
264.1332 | -0.134113 | 0.0241609
264.0938 | -0.133775 | 0.02415009
264.0545 | -0.1334371 | 0.0241393
264.0151 | -0.1330993 | 0.02412851
263.9757 | -0.1327617 | 0.02411772
263.9364 | -0.1324243 | 0.02410694
263.8971 | -0.132087 | 0.02409617
263.8578 | -0.1317498 | 0.02408541
263.8185 | -0.1314128 | 0.02407465
263.7792 | -0.131076 | 0.0240639
263.7399 | -0.1307393 | 0.02405315
263.7006 | -0.1304028 | 0.02404241
263.6614 | -0.1300664 | 0.02403168
263.6221 | -0.1297301 | 0.02402095
263.5829 | -0.129394 | 0.02401023
263.5437 | -0.1290581 | 0.02399952
263.5044 | -0.1287223 | 0.02398881
263.4652 | -0.1283866 | 0.02397811
263.4261 | -0.1280511 | 0.02396741
263.3869 | -0.1277158 | 0.02395673
263.3477 | -0.1273806 | 0.02394604
263.3086 | -0.1270456 | 0.02393537
263.2694 | -0.1267107 | 0.0239247
263.2303 | -0.1263759 | 0.02391404
263.1912 | -0.1260413 | 0.02390338
263.1521 | -0.1257069 | 0.02389273
263.113 | -0.1253726 | 0.02388209
263.0739 | -0.1250384 | 0.02387145
263.0348 | -0.1247044 | 0.02386082
262.9958 | -0.1243705 | 0.02385019
262.9567 | -0.1240368 | 0.02383957
262.9177 | -0.1237033 | 0.02382896
262.8786 | -0.1233699 | 0.02381835
262.8396 | -0.1230366 | 0.02380775
262.8006 | -0.1227035 | 0.02379716
262.7616 | -0.1223705 | 0.02378657
262.7227 | -0.1220377 | 0.02377599
262.6837 | -0.121705 | 0.02376542
262.6447 | -0.1213725 | 0.02375485
262.6058 | -0.1210401 | 0.02374429
262.5669 | -0.1207079 | 0.02373373
262.5279 | -0.1203758 | 0.02372318
262.489 | -0.1200439 | 0.02371264
262.4501 | -0.1197121 | 0.0237021
262.4112 | -0.1193805 | 0.02369157
262.3724 | -0.119049 | 0.02368105
262.3335 | -0.1187177 | 0.02367053
262.2947 | -0.1183865 | 0.02366001
262.2558 | -0.1180554 | 0.02364951
262.217 | -0.1177245 | 0.02363901
262.1782 | -0.1173938 | 0.02362852
262.1394 | -0.1170632 | 0.02361803
262.1006 | -0.1167327 | 0.02360755
262.0618 | -0.1164024 | 0.02359707
262.023 | -0.1160722 | 0.0235866
261.9843 | -0.1157422 | 0.02357614
261.9455 | -0.1154123 | 0.02356568
261.9068 | -0.1150826 | 0.02355523
261.868 | -0.114753 | 0.02354479
261.8293 | -0.1144236 | 0.02353435
261.7906 | -0.1140943 | 0.02352392
261.7519 | -0.1137652 | 0.0235135
261.7133 | -0.1134362 | 0.02350308
261.6746 | -0.1131073 | 0.02349266
261.6359 | -0.1127786 | 0.02348226
261.5973 | -0.11245 | 0.02347186
261.5587 | -0.1121216 | 0.02346146
261.52 | -0.1117934 | 0.02345107
261.4814 | -0.1114652 | 0.02344069
261.4428 | -0.1111372 | 0.02343031
261.4042 | -0.1108094 | 0.02341994
261.3657 | -0.1104817 | 0.02340958
261.3271 | -0.1101542 | 0.02339922
261.2885 | -0.1098268 | 0.02338887
261.25 | -0.1094995 | 0.02337852
261.2115 | -0.1091724 | 0.02336818
261.1729 | -0.1088455 | 0.02335785
261.1344 | -0.1085186 | 0.02334752
261.0959 | -0.108192 | 0.0233372
261.0574 | -0.1078654 | 0.02332689
261.019 | -0.107539 | 0.02331658
260.9805 | -0.1072128 | 0.02330627
260.9421 | -0.1068867 | 0.02329598
260.9036 | -0.1065607 | 0.02328568
260.8652 | -0.1062349 | 0.0232754
260.8268 | -0.1059093 | 0.02326512
260.7884 | -0.1055837 | 0.02325485
260.75 | -0.1052584 | 0.02324458
260.7116 | -0.1049331 | 0.02323432
260.6732 | -0.104608 | 0.02322407
260.6348 | -0.1042831 | 0.02321382
260.5965 | -0.1039583 | 0.02320357
260.5582 | -0.1036336 | 0.02319334
260.5198 | -0.1033091 | 0.02318311
260.4815 | -0.1029847 | 0.02317288
260.4432 | -0.1026605 | 0.02316266
260.4049 | -0.1023364 | 0.02315245
260.3666 | -0.1020124 | 0.02314224
260.3284 | -0.1016886 | 0.02313204
260.2901 | -0.101365 | 0.02312185
260.2518 | -0.1010415 | 0.02311166
260.2136 | -0.1007181 | 0.02310148
260.1754 | -0.1003948 | 0.0230913
260.1372 | -0.1000717 | 0.02308113
260.099 | -0.0997488 | 0.02307097
260.0608 | -0.09942599 | 0.02306081
260.0226 | -0.09910332 | 0.02305065
259.9844 | -0.0987808 | 0.02304051
259.9463 | -0.09845842 | 0.02303037
259.9081 | -0.09813618 | 0.02302023
259.87 | -0.09781408 | 0.0230101
259.8318 | -0.09749212 | 0.02299998
259.7937 | -0.09717031 | 0.02298986
259.7556 | -0.09684863 | 0.02297975
259.7175 | -0.0965271 | 0.02296965
259.6795 | -0.09620571 | 0.02295955
259.6414 | -0.09588446 | 0.02294945
259.6033 | -0.09556335 | 0.02293937
259.5653 | -0.09524238 | 0.02292928
259.5272 | -0.09492156 | 0.02291921
259.4892 | -0.09460087 | 0.02290914
259.4512 | -0.09428033 | 0.02289908
259.4132 | -0.09395992 | 0.02288902
259.3752 | -0.09363966 | 0.02287897
259.3372 | -0.09331954 | 0.02286892
259.2993 | -0.09299956 | 0.02285888
259.2613 | -0.09267972 | 0.02284884
259.2234 | -0.09236001 | 0.02283882
259.1854 | -0.09204045 | 0.02282879
259.1475 | -0.09172103 | 0.02281878
259.1096 | -0.09140175 | 0.02280877
259.0716762 | -0.09108261 | 0.02279876
259.0338 | -0.09076361 | 0.02278876
258.9959 | -0.09044475 | 0.02277877
258.958 | -0.09012603 | 0.02276878
258.9202 | -0.08980745 | 0.0227588
258.8823 | -0.089489 | 0.02274882
258.8445 | -0.0891707 | 0.02273885
258.8067 | -0.08885254 | 0.02272889
258.7689 | -0.08853452 | 0.02271893
258.731 | -0.08821663 | 0.02270898
258.6933 | -0.08789889 | 0.02269903
258.6555 | -0.08758128 | 0.02268909
258.6177 | -0.08726381 | 0.02267915
258.5799 | -0.08694649 | 0.02266922
258.5422 | -0.0866293 | 0.0226593
258.5045 | -0.08631225 | 0.02264938
258.4667 | -0.08599534 | 0.02263947
258.429 | -0.08567856 | 0.02262957
258.3913 | -0.08536193 | 0.02261966
258.3536 | -0.08504543 | 0.02260977
258.3159 | -0.08472908 | 0.02259988
258.2783 | -0.08441286 | 0.02259
258.2406 | -0.08409678 | 0.02258012
258.203 | -0.08378083 | 0.02257025
258.1653 | -0.08346503 | 0.02256038
258.1277 | -0.08314936 | 0.02255052
258.0901 | -0.08283383 | 0.02254067
258.0525 | -0.08251844 | 0.02253082
258.0149 | -0.08220319 | 0.02252098
257.9773 | -0.08188807 | 0.02251114
257.9397 | -0.0815731 | 0.02250131
257.9022 | -0.08125826 | 0.02249148
257.8646 | -0.08094355 | 0.02248166
257.8271 | -0.08062899 | 0.02247185
257.7895 | -0.08031456 | 0.02246204
257.752 | -0.08000027 | 0.02245224
257.7145 | -0.07968612 | 0.02244244
257.677 | -0.0793721 | 0.02243265
257.6395 | -0.07905822 | 0.02242286
257.6021 | -0.07874448 | 0.02241308
257.5646 | -0.07843087 | 0.02240331
257.5271 | -0.0781174 | 0.02239354
257.4897 | -0.07780407 | 0.02238378
257.4523 | -0.07749087 | 0.02237402
257.4149 | -0.07717781 | 0.02236427
257.3774 | -0.07686489 | 0.02235452
257.3401 | -0.0765521 | 0.02234478
257.3027 | -0.07623945 | 0.02233505
257.2653 | -0.07592693 | 0.02232532
257.2279 | -0.07561456 | 0.02231559
257.1906 | -0.07530231 | 0.02230588
257.1532 | -0.07499021 | 0.02229616
257.1159 | -0.07467823 | 0.02228646
257.0786 | -0.0743664 | 0.02227676
257.0413 | -0.0740547 | 0.02226706
257.004 | -0.07374314 | 0.02225737
256.9667 | -0.07343171 | 0.02224769
256.9294 | -0.07312042 | 0.02223801
256.8921 | -0.07280926 | 0.02222834
256.8549 | -0.07249824 | 0.02221867
256.8176 | -0.07218735 | 0.02220901
256.7804 | -0.0718766 | 0.02219935
256.7432 | -0.07156598 | 0.0221897
256.7059 | -0.0712555 | 0.02218006
256.6687 | -0.07094515 | 0.02217042
256.6316 | -0.07063494 | 0.02216078
256.5944 | -0.07032486 | 0.02215116
256.5572 | -0.07001492 | 0.02214153
256.52 | -0.06970511 | 0.02213192
256.4829 | -0.06939544 | 0.02212231
256.4458 | -0.0690859 | 0.0221127
256.4086 | -0.06877649 | 0.0221031
256.3715 | -0.06846722 | 0.02209351
256.3344 | -0.06815809 | 0.02208392
256.2973 | -0.06784908 | 0.02207433
256.2602 | -0.06754022 | 0.02206475
256.2231 | -0.06723148 | 0.02205518
256.1861 | -0.06692288 | 0.02204562
256.149 | -0.06661442 | 0.02203605
256.112 | -0.06630608 | 0.0220265
256.075 | -0.06599788 | 0.02201695
256.0379 | -0.06568982 | 0.0220074
256.0009 | -0.06538189 | 0.02199786
255.9639 | -0.06507409 | 0.02198833
255.9269 | -0.06476642 | 0.0219788
255.89 | -0.06445889 | 0.02196928
255.853 | -0.06415149 | 0.02195976
255.816 | -0.06384423 | 0.02195025
255.7791 | -0.06353709 | 0.02194074
255.7422 | -0.06323009 | 0.02193124
255.7052 | -0.06292323 | 0.02192175
255.6683 | -0.06261649 | 0.02191226
255.6314 | -0.06230989 | 0.02190277
255.5945 | -0.06200342 | 0.0218933
255.5576 | -0.06169709 | 0.02188382
255.5208 | -0.06139088 | 0.02187435
255.4839 | -0.06108481 | 0.02186489
255.4471 | -0.06077888 | 0.02185543
255.4102 | -0.06047307 | 0.02184598
255.3734 | -0.06016739 | 0.02183654
255.3366 | -0.05986185 | 0.0218271
255.2998 | -0.05955644 | 0.02181766
255.263 | -0.05925116 | 0.02180823
255.2262 | -0.05894602 | 0.02179881
255.1894 | -0.058641 | 0.02178939
255.1526 | -0.05833612 | 0.02177997
255.1159 | -0.05803137 | 0.02177057
255.0792 | -0.05772675 | 0.02176116
255.0424 | -0.05742226 | 0.02175177
255.0057 | -0.05711791 | 0.02174237
254.969 | -0.05681368 | 0.02173299
254.9323 | -0.05650959 | 0.02172361
254.8956 | -0.05620563 | 0.02171423
254.8589 | -0.0559018 | 0.02170486
254.8222 | -0.05559809 | 0.0216955
254.7856 | -0.05529453 | 0.02168614
254.7489 | -0.05499109 | 0.02167678
254.7123 | -0.05468778 | 0.02166743
254.6757 | -0.0543846 | 0.02165809
254.6391 | -0.05408156 | 0.02164875
254.6024 | -0.05377864 | 0.02163942
254.5659 | -0.05347586 | 0.02163009
254.5293 | -0.0531732 | 0.02162077
254.4927 | -0.05287068 | 0.02161146
254.4561 | -0.05256828 | 0.02160214
254.4196 | -0.05226602 | 0.02159284
254.383 | -0.05196389 | 0.02158354
254.3465 | -0.05166188 | 0.02157424
254.31 | -0.05136001 | 0.02156495
254.2735 | -0.05105827 | 0.02155567
254.237 | -0.05075665 | 0.02154639
254.2005 | -0.05045517 | 0.02153712
254.164 | -0.05015382 | 0.02152785
254.1275 | -0.04985259 | 0.02151858
254.0911 | -0.0495515 | 0.02150933
254.0546 | -0.04925053 | 0.02150007
254.0182 | -0.0489497 | 0.02149083
253.9817 | -0.04864899 | 0.02148158
253.9453 | -0.04834841 | 0.02147235
253.9089 | -0.04804797 | 0.02146312
253.8725 | -0.04774765 | 0.02145389
253.8361 | -0.04744746 | 0.02144467
253.7998 | -0.0471474 | 0.02143545
253.7634 | -0.04684746 | 0.02142624
253.727 | -0.04654766 | 0.02141704
253.6907 | -0.04624799 | 0.02140784
253.6544 | -0.04594844 | 0.02139865
253.618 | -0.04564902 | 0.02138946
253.5817 | -0.04534973 | 0.02138027
253.5454 | -0.04505057 | 0.02137109
253.5091 | -0.04475154 | 0.02136192
253.4728 | -0.04445264 | 0.02135275
253.4366 | -0.04415386 | 0.02134359
253.4003 | -0.04385522 | 0.02133443
253.3641 | -0.0435567 | 0.02132528
253.3278 | -0.04325831 | 0.02131613
253.2916 | -0.04296004 | 0.02130699
253.2554 | -0.04266191 | 0.02129785
253.2192 | -0.0423639 | 0.02128872
253.183 | -0.04206602 | 0.0212796
253.1468 | -0.04176827 | 0.02127048
253.1106 | -0.04147065 | 0.02126136
253.0744 | -0.04117315 | 0.02125225
253.0383 | -0.04087578 | 0.02124314
253.0021 | -0.04057854 | 0.02123404
252.966 | -0.04028142 | 0.02122495
252.9299 | -0.03998444 | 0.02121586
252.8937 | -0.03968758 | 0.02120677
252.8576 | -0.03939084 | 0.02119769
252.8215 | -0.03909424 | 0.02118862
252.7855 | -0.03879776 | 0.02117955
252.7494 | -0.0385014 | 0.02117049
252.7133 | -0.03820518 | 0.02116143
252.6773 | -0.03790908 | 0.02115237
252.6412 | -0.03761311 | 0.02114333
252.6052 | -0.03731726 | 0.02113428
252.5692 | -0.03702154 | 0.02112525
252.5331 | -0.03672595 | 0.02111621
252.4971 | -0.03643048 | 0.02110718
252.4611 | -0.03613514 | 0.02109816
252.4252 | -0.03583993 | 0.02108914
252.3892 | -0.03554484 | 0.02108013
252.3532 | -0.03524988 | 0.02107112
252.3173 | -0.03495504 | 0.02106212
252.2813 | -0.03466033 | 0.02105313
252.2454 | -0.03436575 | 0.02104413
252.2095 | -0.03407129 | 0.02103515
252.1736 | -0.03377696 | 0.02102617
252.1377 | -0.03348275 | 0.02101719
252.1018 | -0.03318867 | 0.02100822
252.0659 | -0.03289471 | 0.02099925
252.03 | -0.03260088 | 0.02099029
251.9942 | -0.03230718 | 0.02098133
251.9583 | -0.0320136 | 0.02097238
251.9225 | -0.03172014 | 0.02096344
251.8866 | -0.03142681 | 0.0209545
251.8508 | -0.03113361 | 0.02094556
251.815 | -0.03084053 | 0.02093663
251.7792 | -0.03054757 | 0.0209277
251.7434 | -0.03025475 | 0.02091878
251.7077 | -0.02996204 | 0.02090987
251.6719 | -0.02966946 | 0.02090096
251.6361 | -0.029377 | 0.02089205
251.6004 | -0.02908467 | 0.02088315
251.5646 | -0.02879247 | 0.02087426
251.5289 | -0.02850038 | 0.02086537
251.4932 | -0.02820843 | 0.02085648
251.4575 | -0.02791659 | 0.0208476
251.4218 | -0.02762488 | 0.02083873
251.3861 | -0.0273333 | 0.02082986
251.3504 | -0.02704184 | 0.02082099
251.3148 | -0.0267505 | 0.02081213
251.2791 | -0.02645929 | 0.02080328
251.2435 | -0.0261682 | 0.02079443
251.2078 | -0.02587723 | 0.02078558
251.1722 | -0.02558639 | 0.02077674
251.1366 | -0.02529567 | 0.02076791
251.101 | -0.02500508 | 0.02075908
251.0654 | -0.02471461 | 0.02075025
251.0298 | -0.02442426 | 0.02074143
250.9942 | -0.02413403 | 0.02073262
250.9586 | -0.02384393 | 0.02072381
250.9231 | -0.02355396 | 0.020715
250.8875 | -0.0232641 | 0.0207062
250.852 | -0.02297437 | 0.02069741
250.8165 | -0.02268476 | 0.02068862
250.781 | -0.02239528 | 0.02067983
250.7455 | -0.02210591 | 0.02067106
250.71 | -0.02181667 | 0.02066228
250.6745 | -0.02152756 | 0.02065351
250.639 | -0.02123856 | 0.02064475
250.6035 | -0.02094969 | 0.02063599
250.5681 | -0.02066094 | 0.02062723
250.5326 | -0.02037231 | 0.02061848
250.4972 | -0.02008381 | 0.02060973
250.4618 | -0.01979543 | 0.02060099
250.4264 | -0.01950717 | 0.02059226
250.391 | -0.01921903 | 0.02058353
250.3556 | -0.01893101 | 0.0205748
250.3202 | -0.01864312 | 0.02056608
250.2848 | -0.01835535 | 0.02055737
250.2494 | -0.0180677 | 0.02054866
250.2141 | -0.01778017 | 0.02053995
250.1787 | -0.01749277 | 0.02053125
250.1434 | -0.01720548 | 0.02052255
250.1081 | -0.01691832 | 0.02051386
250.0728 | -0.01663128 | 0.02050518
250.0375 | -0.01634436 | 0.0204965
250.0022 | -0.01605756 | 0.02048782
249.9669 | -0.01577088 | 0.02047915
249.9316 | -0.01548433 | 0.02047048
249.8963 | -0.01519789 | 0.02046182
249.8611 | -0.01491158 | 0.02045316
249.8258 | -0.01462539 | 0.02044451
249.7906 | -0.01433932 | 0.02043586
249.7554 | -0.01405337 | 0.02042722
249.7202 | -0.01376754 | 0.02041858
249.6849 | -0.01348183 | 0.02040995
249.6497 | -0.01319624 | 0.02040132
249.6146 | -0.01291077 | 0.0203927
249.5794 | -0.01262543 | 0.02038408
249.5442 | -0.0123402 | 0.02037547
249.5091 | -0.0120551 | 0.02036686
249.4739 | -0.01177011 | 0.02035826
249.4388 | -0.01148525 | 0.02034966
249.4037 | -0.0112005 | 0.02034107
249.3685 | -0.01091588 | 0.02033248
249.3334 | -0.01063138 | 0.0203239
249.2983 | -0.01034699 | 0.02031532
249.2632 | -0.01006273 | 0.02030674
249.2282 | -0.009778583 | 0.02029817
249.1931 | -0.009494559 | 0.02028961
249.158 | -0.009210655 | 0.02028105
249.123 | -0.008926871 | 0.02027249
249.088 | -0.008643206 | 0.02026394
249.0529 | -0.00835966 | 0.0202554
249.0179 | -0.008076235 | 0.02024686
248.9829 | -0.007792928 | 0.02023832
248.9479 | -0.007509742 | 0.02022979
248.9129 | -0.007226674 | 0.02022127
248.8779 | -0.006943726 | 0.02021274
248.843 | -0.006660897 | 0.02020423
248.808 | -0.006378187 | 0.02019572
248.7731 | -0.006095596 | 0.02018721
248.7381 | -0.005813124 | 0.02017871
248.7032 | -0.005530771 | 0.02017021
248.6683 | -0.005248537 | 0.02016172
248.6334 | -0.004966421 | 0.02015323
248.5985 | -0.004684425 | 0.02014475
248.5636 | -0.004402547 | 0.02013627
248.5287 | -0.004120787 | 0.02012779
248.4938 | -0.003839147 | 0.02011932
248.459 | -0.003557624 | 0.02011086
248.4241 | -0.00327622 | 0.0201024
248.3893 | -0.002994935 | 0.02009395
248.3544 | -0.002713767 | 0.0200855
248.3196 | -0.002432718 | 0.02007705
248.2848 | -0.002151787 | 0.02006861
248.25 | -0.001870974 | 0.02006018
248.2152 | -0.001590279 | 0.02005174
248.1804 | -0.001309702 | 0.02004332
248.1457 | -0.001029243 | 0.0200349
248.1109 | -0.0007489014 | 0.02002648
248.0761 | -0.0004686778 | 0.02001807
248.0414 | -0.0001885718 | 0.02000966
248.0067 | 9.141659e-05 | 0.02000126
247.9719 | 0.0003712874 | 0.01999286
247.9372 | 0.0006510408 | 0.01998447
247.9025 | 0.0009306768 | 0.01997608
247.8678 | 0.001210195 | 0.01996769
247.8331 | 0.001489597 | 0.01995932
247.7985 | 0.001768881 | 0.01995094
247.7638 | 0.002048048 | 0.01994257
247.7291 | 0.002327098 | 0.01993421
247.6945 | 0.002606031 | 0.01992585
247.6599 | 0.002884847 | 0.01991749
247.6252 | 0.003163546 | 0.01990914
247.5906 | 0.003442128 | 0.01990079
247.556 | 0.003720594 | 0.01989245
247.5214 | 0.003998943 | 0.01988411
247.4868 | 0.004277175 | 0.01987578
247.4522 | 0.00455529 | 0.01986745
247.4177 | 0.00483329 | 0.01985913
247.3831 | 0.005111172 | 0.01985081
247.3486 | 0.005388939 | 0.0198425
247.314 | 0.005666589 | 0.01983419
247.2795 | 0.005944123 | 0.01982588
247.245 | 0.006221541 | 0.01981758
247.2105 | 0.006498842 | 0.01980929
247.1759 | 0.006776028 | 0.019801
247.1415 | 0.007053097 | 0.01979271
247.107 | 0.007330051 | 0.01978443
247.0725 | 0.007606889 | 0.01977615
247.038 | 0.007883611 | 0.01976788
247.0036 | 0.008160217 | 0.01975961
246.9691 | 0.008436708 | 0.01975135
246.9347 | 0.008713083 | 0.01974309
246.9003 | 0.008989343 | 0.01973484
246.8659 | 0.009265487 | 0.01972659
246.8315 | 0.009541516 | 0.01971834
246.7971 | 0.009817429 | 0.0197101
246.7627 | 0.01009323 | 0.01970187
246.7283 | 0.01036891 | 0.01969364
246.6939 | 0.01064448 | 0.01968541
246.6596 | 0.01091993 | 0.01967719
246.6252 | 0.01119527 | 0.01966897
246.5909 | 0.01147049 | 0.01966076
246.5566 | 0.0117456 | 0.01965255
246.5222 | 0.01202059 | 0.01964435
246.4879 | 0.01229547 | 0.01963615
246.4536 | 0.01257024 | 0.01962796
246.4193 | 0.01284488 | 0.01961977
246.3851 | 0.01311942 | 0.01961158
246.3508 | 0.01339384 | 0.0196034
246.3165 | 0.01366814 | 0.01959523
246.2823 | 0.01394234 | 0.01958705
246.248 | 0.01421641 | 0.01957889
246.2138 | 0.01449038 | 0.01957073
246.1796 | 0.01476422 | 0.01956257
246.1454 | 0.01503796 | 0.01955441
246.1111 | 0.01531158 | 0.01954627
246.077 | 0.01558509 | 0.01953812
246.0428 | 0.01585848 | 0.01952998
246.0086 | 0.01613176 | 0.01952185
245.9744 | 0.01640492 | 0.01951372
245.9403 | 0.01667797 | 0.01950559
245.9061 | 0.01695091 | 0.01949747
245.872 | 0.01722373 | 0.01948935
245.8378 | 0.01749644 | 0.01948124
245.8037 | 0.01776904 | 0.01947313
245.7696 | 0.01804152 | 0.01946503
245.7355 | 0.01831389 | 0.01945693
245.7014 | 0.01858615 | 0.01944883
245.6673 | 0.01885829 | 0.01944074
245.6333 | 0.01913032 | 0.01943266
245.5992 | 0.01940224 | 0.01942458
245.5652 | 0.01967405 | 0.0194165
245.5311 | 0.01994574 | 0.01940843
245.4971 | 0.02021732 | 0.01940036
245.4631 | 0.02048878 | 0.0193923
245.429 | 0.02076013 | 0.01938424
245.395 | 0.02103137 | 0.01937618
245.361 | 0.0213025 | 0.01936813
245.327 | 0.02157352 | 0.01936009
245.2931 | 0.02184442 | 0.01935205
245.2591 | 0.02211521 | 0.01934401
245.2251 | 0.02238588 | 0.01933598
245.1912 | 0.02265645 | 0.01932795
245.1572 | 0.0229269 | 0.01931993
245.1233 | 0.02319724 | 0.01931191
245.0894 | 0.02346747 | 0.01930389
245.0555 | 0.02373759 | 0.01929588
245.0216 | 0.02400759 | 0.01928788
244.9877 | 0.02427748 | 0.01927988
244.9538 | 0.02454726 | 0.01927188
244.9199 | 0.02481693 | 0.01926389
244.8861 | 0.02508649 | 0.0192559
244.8522 | 0.02535593 | 0.01924792
244.8184 | 0.02562526 | 0.01923994
244.7845 | 0.02589449 | 0.01923196
244.7507 | 0.0261636 | 0.01922399
244.7169 | 0.02643259 | 0.01921603
244.6831 | 0.02670148 | 0.01920807
244.6493 | 0.02697026 | 0.01920011
244.6155 | 0.02723892 | 0.01919216
244.5817 | 0.02750747 | 0.01918421
244.5479 | 0.02777592 | 0.01917626
244.5142 | 0.02804425 | 0.01916833
244.4804 | 0.02831247 | 0.01916039
244.4467 | 0.02858058 | 0.01915246
244.4129 | 0.02884857 | 0.01914453
244.3792 | 0.02911646 | 0.01913661
244.3455 | 0.02938424 | 0.01912869
244.3118 | 0.0296519 | 0.01912078
244.2781 | 0.02991946 | 0.01911287
244.2444 | 0.0301869 | 0.01910497
244.2107 | 0.03045423 | 0.01909707
244.177 | 0.03072146 | 0.01908917
244.1434 | 0.03098857 | 0.01908128
244.1097 | 0.03125557 | 0.01907339
244.0761 | 0.03152246 | 0.01906551
244.0425 | 0.03178924 | 0.01905763
244.0088 | 0.03205592 | 0.01904976
243.9752 | 0.03232248 | 0.01904189
243.9416 | 0.03258893 | 0.01903402
243.908 | 0.03285527 | 0.01902616
243.8744 | 0.0331215 | 0.01901831
243.8409 | 0.03338762 | 0.01901045
243.8073 | 0.03365363 | 0.01900261
243.7737 | 0.03391953 | 0.01899476
243.7402 | 0.03418533 | 0.01898692
243.7066 | 0.03445101 | 0.01897909
243.6731 | 0.03471658 | 0.01897126
243.6396 | 0.03498204 | 0.01896343
243.6061 | 0.0352474 | 0.01895561
243.5726 | 0.03551264 | 0.01894779
243.5391 | 0.03577778 | 0.01893998
243.5056 | 0.0360428 | 0.01893217
243.4721 | 0.03630772 | 0.01892436
243.4387 | 0.03657253 | 0.01891656
243.4052 | 0.03683722 | 0.01890877
243.3717 | 0.03710181 | 0.01890097
243.3383 | 0.03736629 | 0.01889319
243.3049 | 0.03763066 | 0.0188854
243.2715 | 0.03789493 | 0.01887762
243.238 | 0.03815908 | 0.01886985
243.2046 | 0.03842312 | 0.01886208
243.1713 | 0.03868706 | 0.01885431
243.1379 | 0.03895089 | 0.01884655
243.1045 | 0.0392146 | 0.01883879
243.0711 | 0.03947821 | 0.01883104
243.0378 | 0.03974172 | 0.01882329
243.0044 | 0.04000511 | 0.01881554
242.9711 | 0.04026839 | 0.0188078
242.9378 | 0.04053157 | 0.01880007
242.9044 | 0.04079464 | 0.01879233
242.8711 | 0.0410576 | 0.01878461
242.8378 | 0.04132045 | 0.01877688
242.8045 | 0.0415832 | 0.01876916
242.7713 | 0.04184583 | 0.01876145
242.738 | 0.04210836 | 0.01875374
242.7047 | 0.04237078 | 0.01874603
242.6715 | 0.04263309 | 0.01873833
242.6382 | 0.0428953 | 0.01873063
242.605 | 0.04315739 | 0.01872293
242.5717 | 0.04341938 | 0.01871524
242.5385 | 0.04368127 | 0.01870756
242.5053 | 0.04394304 | 0.01869988
242.4721 | 0.04420471 | 0.0186922
242.4389 | 0.04446627 | 0.01868452
242.4057 | 0.04472772 | 0.01867686
242.3726 | 0.04498906 | 0.01866919
242.3394 | 0.0452503 | 0.01866153
242.3062 | 0.04551143 | 0.01865387
242.2731 | 0.04577245 | 0.01864622
242.24 | 0.04603337 | 0.01863857
242.2068 | 0.04629418 | 0.01863093
242.1737 | 0.04655488 | 0.01862329
242.1406 | 0.04681548 | 0.01861565
242.1075 | 0.04707597 | 0.01860802
242.0744 | 0.04733635 | 0.01860039
242.0413 | 0.04759662 | 0.01859277
242.0083 | 0.04785679 | 0.01858515
241.9752 | 0.04811685 | 0.01857754
241.9421 | 0.04837681 | 0.01856993
241.9091 | 0.04863666 | 0.01856232
241.876 | 0.0488964 | 0.01855472
241.843 | 0.04915604 | 0.01854712
241.81 | 0.04941557 | 0.01853953
241.777 | 0.04967499 | 0.01853194
241.744 | 0.04993431 | 0.01852435
241.711 | 0.05019352 | 0.01851677
241.678 | 0.05045263 | 0.01850919
241.645 | 0.05071163 | 0.01850162
241.6121 | 0.05097052 | 0.01849405
241.5791 | 0.05122931 | 0.01848648
241.5462 | 0.05148799 | 0.01847892
241.5132 | 0.05174657 | 0.01847137
241.4803 | 0.05200504 | 0.01846381
241.4474 | 0.0522634 | 0.01845626
241.4145 | 0.05252166 | 0.01844872
241.3816 | 0.05277981 | 0.01844118
241.3487 | 0.05303786 | 0.01843364
241.3158 | 0.0532958 | 0.01842611
241.2829 | 0.05355364 | 0.01841858
241.25 | 0.05381137 | 0.01841106
241.2172 | 0.054069 | 0.01840354
241.1843 | 0.05432652 | 0.01839602
241.1515 | 0.05458394 | 0.01838851
241.1187 | 0.05484125 | 0.018381
241.0858 | 0.05509846 | 0.0183735
241.053 | 0.05535556 | 0.018366
241.0202 | 0.05561255 | 0.01835851
240.9874 | 0.05586944 | 0.01835102
240.9546 | 0.05612623 | 0.01834353
240.9219 | 0.05638291 | 0.01833605
240.8891 | 0.05663949 | 0.01832857
240.8563 | 0.05689596 | 0.01832109
240.8236 | 0.05715233 | 0.01831362
240.7908 | 0.0574086 | 0.01830615
240.7581 | 0.05766476 | 0.01829869
240.7254 | 0.05792081 | 0.01829123
240.6927 | 0.05817676 | 0.01828378
240.66 | 0.05843261 | 0.01827633
240.6273 | 0.05868835 | 0.01826888
240.5946 | 0.05894399 | 0.01826144
240.5619 | 0.05919952 | 0.018254
240.5292 | 0.05945495 | 0.01824656
240.4966 | 0.05971028 | 0.01823913
240.4639 | 0.0599655 | 0.01823171
240.4313 | 0.06022062 | 0.01822429
240.3986 | 0.06047563 | 0.01821687
240.366 | 0.06073054 | 0.01820945
240.3334 | 0.06098535 | 0.01820204
240.3008 | 0.06124005 | 0.01819464
240.2682 | 0.06149465 | 0.01818723
240.2356 | 0.06174914 | 0.01817984
240.203 | 0.06200354 | 0.01817244
240.1704 | 0.06225783 | 0.01816505
240.1379 | 0.06251201 | 0.01815767
240.1053 | 0.06276609 | 0.01815028
240.0728 | 0.06302007 | 0.01814291
240.0402 | 0.06327395 | 0.01813553
240.0077 | 0.06352772 | 0.01812816
239.9752 | 0.06378139 | 0.01812079
239.9427 | 0.06403496 | 0.01811343
239.9101 | 0.06428842 | 0.01810607
239.8777 | 0.06454178 | 0.01809872
239.8452 | 0.06479504 | 0.01809137
239.8127 | 0.06504819 | 0.01808402
239.7802 | 0.06530124 | 0.01807668
239.7478 | 0.06555419 | 0.01806934
239.7153 | 0.06580704 | 0.01806201
239.6829 | 0.06605978 | 0.01805468
239.6504 | 0.06631243 | 0.01804735
239.618 | 0.06656496 | 0.01804003
239.5856 | 0.0668174 | 0.01803271
239.5532 | 0.06706973 | 0.0180254
239.5208 | 0.06732197 | 0.01801809
239.4884 | 0.0675741 | 0.01801078
239.456 | 0.06782612 | 0.01800348
239.4237 | 0.06807805 | 0.01799618
239.3913 | 0.06832987 | 0.01798888
239.3589 | 0.06858159 | 0.01798159
239.3266 | 0.06883321 | 0.01797431
239.2943 | 0.06908473 | 0.01796702
239.2619 | 0.06933614 | 0.01795974
239.2296 | 0.06958746 | 0.01795247
239.1973 | 0.06983867 | 0.0179452
239.165 | 0.07008978 | 0.01793793
239.1327 | 0.07034079 | 0.01793067
239.1004 | 0.07059169 | 0.01792341
239.0681 | 0.0708425 | 0.01791615
239.0359 | 0.0710932 | 0.0179089
239.0036 | 0.07134381 | 0.01790165
238.9714 | 0.07159431 | 0.01789441
238.9391 | 0.07184471 | 0.01788717
238.9069 | 0.072095 | 0.01787993
238.8747 | 0.0723452 | 0.0178727
238.8425 | 0.0725953 | 0.01786547
238.8103 | 0.07284529 | 0.01785825
238.7781 | 0.07309519 | 0.01785103
238.7459 | 0.07334498 | 0.01784381
238.7137 | 0.07359467 | 0.0178366
238.6815 | 0.07384426 | 0.01782939
238.6494 | 0.07409375 | 0.01782219
238.6172 | 0.07434314 | 0.01781498
238.5851 | 0.07459243 | 0.01780779
238.5529 | 0.07484162 | 0.01780059
238.5208 | 0.0750907 | 0.01779341
238.4887 | 0.07533969 | 0.01778622
238.4566 | 0.07558858 | 0.01777904
238.4245 | 0.07583736 | 0.01777186
238.3924 | 0.07608605 | 0.01776469
238.3603 | 0.07633463 | 0.01775752
238.3282 | 0.07658312 | 0.01775035
238.2961 | 0.0768315 | 0.01774319
238.2641 | 0.07707978 | 0.01773603
238.232 | 0.07732797 | 0.01772888
238.2 | 0.07757605 | 0.01772172
238.168 | 0.07782404 | 0.01771458
238.1359 | 0.07807192 | 0.01770743
238.1039 | 0.0783197 | 0.0177003
238.0719 | 0.07856739 | 0.01769316
238.0399 | 0.07881497 | 0.01768603
238.0079 | 0.07906246 | 0.0176789
237.9759 | 0.07930984 | 0.01767178
237.944 | 0.07955713 | 0.01766466
237.912 | 0.07980431 | 0.01765754
237.8801 | 0.0800514 | 0.01765043
237.8481 | 0.08029838 | 0.01764332
237.8162 | 0.08054527 | 0.01763622
237.7842 | 0.08079206 | 0.01762911
237.7523 | 0.08103875 | 0.01762202
237.7204 | 0.08128534 | 0.01761492
237.6885 | 0.08153183 | 0.01760783
237.6566 | 0.08177822 | 0.01760075
237.6247 | 0.08202451 | 0.01759367
237.5928 | 0.0822707 | 0.01758659
237.561 | 0.08251679 | 0.01757951
237.5291 | 0.08276279 | 0.01757244
237.4973 | 0.08300868 | 0.01756538
237.4654 | 0.08325448 | 0.01755831
237.4336 | 0.08350018 | 0.01755126
237.4018 | 0.08374578 | 0.0175442
237.3699 | 0.08399128 | 0.01753715
237.3381 | 0.08423668 | 0.0175301
237.3063 | 0.08448198 | 0.01752306
237.2745 | 0.08472719 | 0.01751602
237.2427 | 0.0849723 | 0.01750898
237.211 | 0.0852173 | 0.01750195
237.1792 | 0.08546221 | 0.01749492
237.1474 | 0.08570702 | 0.01748789
237.1157 | 0.08595174 | 0.01748087
237.084 | 0.08619635 | 0.01747385
237.0522 | 0.08644087 | 0.01746684
237.0205 | 0.08668529 | 0.01745983
236.9888 | 0.08692961 | 0.01745282
236.9571 | 0.08717383 | 0.01744582
236.9254 | 0.08741795 | 0.01743882
236.8937 | 0.08766198 | 0.01743183
236.862 | 0.08790591 | 0.01742484
236.8303 | 0.08814974 | 0.01741785
236.7987 | 0.08839347 | 0.01741086
236.767 | 0.08863711 | 0.01740388
236.7354 | 0.08888064 | 0.01739691
236.7037 | 0.08912408 | 0.01738993
236.6721 | 0.08936743 | 0.01738297
236.6405 | 0.08961067 | 0.017376
236.6088 | 0.08985382 | 0.01736904
236.5772 | 0.09009687 | 0.01736208
236.5456 | 0.09033982 | 0.01735513
236.514 | 0.09058268 | 0.01734818
236.4825 | 0.09082544 | 0.01734123
236.4509 | 0.0910681 | 0.01733429
236.4193 | 0.09131066 | 0.01732735
236.3878 | 0.09155313 | 0.01732041
236.3562 | 0.0917955 | 0.01731348
236.3247 | 0.09203777 | 0.01730655
236.2932 | 0.09227995 | 0.01729963
236.2616 | 0.09252203 | 0.01729271
236.2301 | 0.09276401 | 0.01728579
236.1986 | 0.09300589 | 0.01727888
236.1671 | 0.09324768 | 0.01727197
236.1356 | 0.09348938 | 0.01726506
236.1042 | 0.09373097 | 0.01725816
236.0727 | 0.09397247 | 0.01725126
236.0412 | 0.09421387 | 0.01724436
236.0098 | 0.09445518 | 0.01723747
235.9783 | 0.09469639 | 0.01723059
235.9469 | 0.0949375 | 0.0172237
235.9155 | 0.09517852 | 0.01721682
235.884 | 0.09541944 | 0.01720994
235.8526 | 0.09566026 | 0.01720307
235.8212 | 0.09590099 | 0.0171962
235.7898 | 0.09614162 | 0.01718934
235.7584 | 0.09638216 | 0.01718247
235.727 | 0.0966226 | 0.01717562
235.6957 | 0.09686295 | 0.01716876
235.6643 | 0.09710319 | 0.01716191
235.633 | 0.09734335 | 0.01715506
235.6016 | 0.0975834 | 0.01714822
235.5703 | 0.09782336 | 0.01714138
235.5389 | 0.09806323 | 0.01713454
235.5076 | 0.098303 | 0.01712771
235.4763 | 0.09854267 | 0.01712088
235.445 | 0.09878225 | 0.01711405
235.4137 | 0.09902174 | 0.01710723
235.3824 | 0.09926112 | 0.01710041
235.3511 | 0.09950042 | 0.0170936
235.3199 | 0.09973961 | 0.01708679
235.2886 | 0.09997872 | 0.01707998
235.2574 | 0.1002177 | 0.01707318
235.2261 | 0.1004566 | 0.01706638
235.1949 | 0.1006954 | 0.01705958
235.1636 | 0.1009342 | 0.01705279
235.1324 | 0.1011728 | 0.017046
235.1012 | 0.1014113 | 0.01703921
235.07 | 0.1016498 | 0.01703243
235.0388 | 0.1018881 | 0.01702565
235.0076 | 0.1021264 | 0.01701887
234.9764 | 0.1023645 | 0.0170121
234.9453 | 0.1026026 | 0.01700534
234.9141 | 0.1028405 | 0.01699857
234.8829 | 0.1030784 | 0.01699181
234.8518 | 0.1033162 | 0.01698505
234.8207 | 0.1035538 | 0.0169783
234.7895 | 0.1037914 | 0.01697155
234.7584 | 0.1040289 | 0.0169648
234.7273 | 0.1042663 | 0.01695806
234.6962 | 0.1045036 | 0.01695132
234.6651 | 0.1047408 | 0.01694459
234.634 | 0.1049779 | 0.01693785
234.6029 | 0.1052149 | 0.01693112
234.5719 | 0.1054519 | 0.0169244
234.5408 | 0.1056887 | 0.01691768
234.5097 | 0.1059254 | 0.01691096
234.4787 | 0.1061621 | 0.01690425
234.4476 | 0.1063986 | 0.01689754
234.4166 | 0.1066351 | 0.01689083
234.3856 | 0.1068714 | 0.01688412
234.3546 | 0.1071077 | 0.01687742
234.3236 | 0.1073439 | 0.01687073
234.2926 | 0.10758 | 0.01686403
234.2616 | 0.1078159 | 0.01685735
234.2306 | 0.1080518 | 0.01685066
234.1996 | 0.1082876 | 0.01684398
234.1687 | 0.1085233 | 0.0168373
234.1377 | 0.108759 | 0.01683062
234.1067 | 0.1089945 | 0.01682395
234.0758 | 0.1092299 | 0.01681728
234.0449 | 0.1094652 | 0.01681062
234.0139 | 0.1097005 | 0.01680396
233.983 | 0.1099356 | 0.0167973
233.9521 | 0.1101707 | 0.01679064
233.9212 | 0.1104056 | 0.01678399
233.8903 | 0.1106405 | 0.01677735
233.8594 | 0.1108753 | 0.0167707
233.8286 | 0.1111099 | 0.01676406
233.7977 | 0.1113445 | 0.01675743
233.7668 | 0.111579 | 0.01675079
233.736 | 0.1118134 | 0.01674416
233.7051 | 0.1120477 | 0.01673754
233.6743 | 0.112282 | 0.01673091
233.6435 | 0.1125161 | 0.0167243
233.6127 | 0.1127501 | 0.01671768
233.5819 | 0.112984 | 0.01671107
233.5511 | 0.1132179 | 0.01670446
233.5203 | 0.1134516 | 0.01669785
233.4895 | 0.1136853 | 0.01669125
233.4587 | 0.1139189 | 0.01668465
233.4279 | 0.1141523 | 0.01667806
233.3972 | 0.1143857 | 0.01667147
233.3664 | 0.114619 | 0.01666488
233.3357 | 0.1148522 | 0.0166583
233.3049 | 0.1150853 | 0.01665171
233.2742 | 0.1153183 | 0.01664514
233.2435 | 0.1155513 | 0.01663856
233.2128 | 0.1157841 | 0.01663199
233.1821 | 0.1160168 | 0.01662543
233.1514 | 0.1162495 | 0.01661886
233.1207 | 0.116482 | 0.0166123
233.09 | 0.1167145 | 0.01660575
233.0593 | 0.1169469 | 0.01659919
233.0286 | 0.1171792 | 0.01659264
232.998 | 0.1174114 | 0.0165861
232.9673 | 0.1176434 | 0.01657955
232.9367 | 0.1178755 | 0.01657301
232.9061 | 0.1181074 | 0.01656648
232.8754 | 0.1183392 | 0.01655995
232.8448 | 0.1185709 | 0.01655342
232.8142 | 0.1188026 | 0.01654689
232.7836 | 0.1190341 | 0.01654037
232.753 | 0.1192656 | 0.01653385
232.7224 | 0.1194969 | 0.01652733
232.6919 | 0.1197282 | 0.01652082
232.6613 | 0.1199594 | 0.01651431
232.6307 | 0.1201905 | 0.01650781
232.6002 | 0.1204215 | 0.01650131
232.5696 | 0.1206524 | 0.01649481
232.5391 | 0.1208832 | 0.01648831
232.5086 | 0.121114 | 0.01648182
232.478 | 0.1213446 | 0.01647533
232.4475 | 0.1215751 | 0.01646885
232.417 | 0.1218056 | 0.01646237
232.3865 | 0.122036 | 0.01645589
232.356 | 0.1222662 | 0.01644941
232.3256 | 0.1224964 | 0.01644294
232.2951 | 0.1227265 | 0.01643648
232.2646 | 0.1229565 | 0.01643001
232.2342 | 0.1231864 | 0.01642355
232.2037 | 0.1234163 | 0.01641709
232.1733 | 0.123646 | 0.01641064
232.1429 | 0.1238756 | 0.01640419
232.1124 | 0.1241052 | 0.01639774
232.082 | 0.1243347 | 0.0163913
232.0516 | 0.124564 | 0.01638486
232.0212 | 0.1247933 | 0.01637842
231.9908 | 0.1250225 | 0.01637198
231.9604 | 0.1252516 | 0.01636555
231.93 | 0.1254806 | 0.01635913
231.8997 | 0.1257095 | 0.0163527
231.8693 | 0.1259384 | 0.01634628
231.839 | 0.1261671 | 0.01633987
231.8086 | 0.1263958 | 0.01633345
231.7783 | 0.1266243 | 0.01632704
231.748 | 0.1268528 | 0.01632063
231.7176 | 0.1270812 | 0.01631423
231.6873 | 0.1273095 | 0.01630783
231.657 | 0.1275377 | 0.01630143
231.6267 | 0.1277658 | 0.01629504
231.5964 | 0.1279938 | 0.01628865
231.5661 | 0.1282218 | 0.01628226
231.5359 | 0.1284496 | 0.01627588
231.5056 | 0.1286774 | 0.0162695
231.4754 | 0.128905 | 0.01626312
231.4451 | 0.1291326 | 0.01625675
231.4149 | 0.1293601 | 0.01625038
231.3846 | 0.1295875 | 0.01624401
231.3544 | 0.1298148 | 0.01623765
231.3242 | 0.130042 | 0.01623129
231.294 | 0.1302692 | 0.01622493
231.2638 | 0.1304962 | 0.01621858
231.2336 | 0.1307232 | 0.01621223
231.2034 | 0.13095 | 0.01620588
231.1732 | 0.1311768 | 0.01619954
231.143 | 0.1314035 | 0.0161932
231.1129 | 0.1316301 | 0.01618686
231.0827 | 0.1318566 | 0.01618052
231.0526 | 0.1320831 | 0.01617419
231.0224 | 0.1323094 | 0.01616787
230.9923 | 0.1325356 | 0.01616154
230.9622 | 0.1327618 | 0.01615522
230.9321 | 0.1329879 | 0.01614891
230.902 | 0.1332138 | 0.01614259
230.8719 | 0.1334397 | 0.01613628
230.8418 | 0.1336655 | 0.01612997
230.8117 | 0.1338913 | 0.01612367
230.7816 | 0.1341169 | 0.01611737
230.7515 | 0.1343424 | 0.01611107
230.7215 | 0.1345679 | 0.01610478
230.6914 | 0.1347932 | 0.01609849
230.6614 | 0.1350185 | 0.0160922
230.6313 | 0.1352437 | 0.01608591
230.6013 | 0.1354688 | 0.01607963
230.5713 | 0.1356938 | 0.01607335
230.5413 | 0.1359187 | 0.01606708
230.5113 | 0.1361436 | 0.01606081
230.4813 | 0.1363683 | 0.01605454
230.4513 | 0.136593 | 0.01604828
230.4213 | 0.1368176 | 0.01604201
230.3913 | 0.137042 | 0.01603576
230.3614 | 0.1372664 | 0.0160295
230.3314 | 0.1374908 | 0.01602325
230.3014 | 0.137715 | 0.016017
230.2715 | 0.1379391 | 0.01601075
230.2416 | 0.1381632 | 0.01600451
230.2116 | 0.1383871 | 0.01599827
230.1817 | 0.138611 | 0.01599204
230.1518 | 0.1388348 | 0.01598581
230.1219 | 0.1390585 | 0.01597958
230.092 | 0.1392821 | 0.01597335
230.0621 | 0.1395056 | 0.01596713
230.0322 | 0.1397291 | 0.01596091
230.0024 | 0.1399524 | 0.01595469
229.9725 | 0.1401757 | 0.01594848
229.9426 | 0.1403989 | 0.01594227
229.9128 | 0.140622 | 0.01593606
229.8829 | 0.140845 | 0.01592986
229.8531 | 0.1410679 | 0.01592366
229.8233 | 0.1412907 | 0.01591746
229.7935 | 0.1415134 | 0.01591127
229.7636 | 0.1417361 | 0.01590508
229.7338 | 0.1419587 | 0.01589889
229.704 | 0.1421812 | 0.01589271
229.6743 | 0.1424036 | 0.01588653
229.6445 | 0.1426259 | 0.01588035
229.6147 | 0.1428481 | 0.01587417
229.5849 | 0.1430702 | 0.015868
229.5552 | 0.1432923 | 0.01586184
229.5254 | 0.1435142 | 0.01585567
229.4957 | 0.1437361 | 0.01584951
229.466 | 0.1439579 | 0.01584335
229.4362 | 0.1441796 | 0.0158372
229.4065 | 0.1444012 | 0.01583104
229.3768 | 0.1446228 | 0.01582489
229.3471 | 0.1448442 | 0.01581875
229.3174 | 0.1450656 | 0.01581261
229.2877 | 0.1452869 | 0.01580647
229.258 | 0.1455081 | 0.01580033
229.2284 | 0.1457292 | 0.0157942
229.1987 | 0.1459502 | 0.01578807
229.169 | 0.1461711 | 0.01578194
229.1394 | 0.146392 | 0.01577582
229.1097 | 0.1466127 | 0.0157697
229.0801 | 0.1468334 | 0.01576358
229.0505 | 0.147054 | 0.01575747
229.0209 | 0.1472745 | 0.01575136
228.9912 | 0.1474949 | 0.01574525
228.9616 | 0.1477153 | 0.01573914
228.932 | 0.1479355 | 0.01573304
228.9025 | 0.1481557 | 0.01572694
228.8729 | 0.1483757 | 0.01572085
228.8433 | 0.1485957 | 0.01571476
228.8137 | 0.1488156 | 0.01570867
228.7842 | 0.1490355 | 0.01570258
228.7546 | 0.1492552 | 0.0156965
228.7251 | 0.1494749 | 0.01569042
228.6955 | 0.1496944 | 0.01568435
228.666 | 0.1499139 | 0.01567827
228.6365 | 0.1501333 | 0.0156722
228.607 | 0.1503526 | 0.01566614
228.5775 | 0.1505718 | 0.01566007
228.548 | 0.150791 | 0.01565401
228.5185 | 0.15101 | 0.01564795
228.489 | 0.151229 | 0.0156419
228.4595 | 0.1514479 | 0.01563585
228.4301 | 0.1516667 | 0.0156298
228.4006 | 0.1518854 | 0.01562376
228.3712 | 0.1521041 | 0.01561771
228.3417 | 0.1523226 | 0.01561168
228.3123 | 0.1525411 | 0.01560564
228.2829 | 0.1527595 | 0.01559961
228.2534 | 0.1529778 | 0.01559358
228.224 | 0.153196 | 0.01558755
228.1946 | 0.1534141 | 0.01558153
228.1652 | 0.1536321 | 0.01557551
228.1358 | 0.1538501 | 0.01556949
228.1064 | 0.154068 | 0.01556348
228.0771 | 0.1542858 | 0.01555747
228.0477 | 0.1545035 | 0.01555146
228.0183 | 0.1547211 | 0.01554546
227.989 | 0.1549386 | 0.01553945
227.9596 | 0.1551561 | 0.01553346
227.9303 | 0.1553735 | 0.01552746
227.901 | 0.1555908 | 0.01552147
227.8716 | 0.155808 | 0.01551548
227.8423 | 0.1560251 | 0.01550949
227.813 | 0.1562421 | 0.01550351
227.7837 | 0.1564591 | 0.01549753
227.7544 | 0.1566759 | 0.01549155
227.7251 | 0.1568927 | 0.01548558
227.6959 | 0.1571094 | 0.01547961
227.6666 | 0.157326 | 0.01547364
227.6373 | 0.1575426 | 0.01546768
227.6081 | 0.157759 | 0.01546172
227.5788 | 0.1579754 | 0.01545576
227.5496 | 0.1581917 | 0.0154498
227.5204 | 0.1584079 | 0.01544385
227.4911 | 0.158624 | 0.0154379
227.4619 | 0.15884 | 0.01543196
227.4327 | 0.159056 | 0.01542601
227.4035 | 0.1592719 | 0.01542007
227.3743 | 0.1594876 | 0.01541414
227.3451 | 0.1597033 | 0.0154082
227.3159 | 0.159919 | 0.01540227
227.2868 | 0.1601345 | 0.01539634
227.2576 | 0.16035 | 0.01539042
227.2284 | 0.1605653 | 0.0153845
227.1993 | 0.1607806 | 0.01537858
227.1702 | 0.1609958 | 0.01537266
227.141 | 0.1612109 | 0.01536675
227.1119 | 0.161426 | 0.01536084
227.0828 | 0.1616409 | 0.01535493
227.0537 | 0.1618558 | 0.01534903
227.0246 | 0.1620706 | 0.01534313
226.9955 | 0.1622853 | 0.01533723
226.9664 | 0.1624999 | 0.01533134
226.9373 | 0.1627145 | 0.01532545
226.9082 | 0.1629289 | 0.01531956
226.8791 | 0.1631433 | 0.01531367
226.8501 | 0.1633576 | 0.01530779
226.821 | 0.1635718 | 0.01530191
226.792 | 0.163786 | 0.01529603
226.7629 | 0.164 | 0.01529016
226.7339 | 0.164214 | 0.01528429
226.7049 | 0.1644279 | 0.01527842
226.6759 | 0.1646417 | 0.01527256
226.6469 | 0.1648554 | 0.0152667
226.6179 | 0.165069 | 0.01526084
226.5889 | 0.1652826 | 0.01525498
226.5599 | 0.1654961 | 0.01524913
226.5309 | 0.1657095 | 0.01524328
226.5019 | 0.1659228 | 0.01523743
226.473 | 0.166136 | 0.01523159
226.444 | 0.1663492 | 0.01522575
226.4151 | 0.1665622 | 0.01521991
226.3861 | 0.1667752 | 0.01521408
226.3572 | 0.1669881 | 0.01520825
226.3283 | 0.1672009 | 0.01520242
226.2993 | 0.1674137 | 0.01519659
226.2704 | 0.1676263 | 0.01519077
226.2415 | 0.1678389 | 0.01518495
226.2126 | 0.1680514 | 0.01517913
226.1837 | 0.1682638 | 0.01517332
226.1549 | 0.1684762 | 0.01516751
226.126 | 0.1686884 | 0.0151617
226.0971 | 0.1689006 | 0.0151559
226.0683 | 0.1691127 | 0.0151501
226.0394 | 0.1693247 | 0.0151443
226.0106 | 0.1695366 | 0.0151385
225.9817 | 0.1697484 | 0.01513271
225.9529 | 0.1699602 | 0.01512692
225.9241 | 0.1701719 | 0.01512113
225.8952 | 0.1703835 | 0.01511535
225.8664 | 0.170595 | 0.01510957
225.8376 | 0.1708065 | 0.01510379
225.8088 | 0.1710178 | 0.01509801
225.7801 | 0.1712291 | 0.01509224
225.7513 | 0.1714403 | 0.01508647
225.7225 | 0.1716514 | 0.01508071
225.6937 | 0.1718625 | 0.01507494
225.665 | 0.1720734 | 0.01506918
225.6362 | 0.1722843 | 0.01506342
225.6075 | 0.1724951 | 0.01505767
225.5787 | 0.1727058 | 0.01505192
225.55 | 0.1729164 | 0.01504617
225.5213 | 0.173127 | 0.01504042
225.4926 | 0.1733375 | 0.01503468
225.4639 | 0.1735479 | 0.01502894
225.4352 | 0.1737582 | 0.0150232
225.4065 | 0.1739684 | 0.01501747
225.3778 | 0.1741786 | 0.01501174
225.3491 | 0.1743886 | 0.01500601
225.3205 | 0.1745986 | 0.01500028
225.2918 | 0.1748085 | 0.01499456
225.2631 | 0.1750184 | 0.01498884
225.2345 | 0.1752281 | 0.01498313
225.2059 | 0.1754378 | 0.01497741
225.1772 | 0.1756474 | 0.0149717
225.1486 | 0.1758569 | 0.01496599
225.12 | 0.1760663 | 0.01496029
225.0914 | 0.1762757 | 0.01495459
225.0628 | 0.176485 | 0.01494889
225.0342 | 0.1766942 | 0.01494319
225.0056 | 0.1769033 | 0.0149375
224.977 | 0.1771123 | 0.01493181
224.9484 | 0.1773213 | 0.01492612
224.9198 | 0.1775301 | 0.01492043
224.8913 | 0.1777389 | 0.01491475
224.8627 | 0.1779476 | 0.01490907
224.8342 | 0.1781563 | 0.0149034
224.8056 | 0.1783648 | 0.01489772
224.7771 | 0.1785733 | 0.01489205
224.7486 | 0.1787817 | 0.01488639
224.7201 | 0.17899 | 0.01488072
224.6916 | 0.1791983 | 0.01487506
224.6631 | 0.1794064 | 0.0148694
224.6346 | 0.1796145 | 0.01486374
224.6061 | 0.1798225 | 0.01485809
224.5776 | 0.1800304 | 0.01485244
224.5491 | 0.1802383 | 0.01484679
224.5207 | 0.1804461 | 0.01484115
224.4922 | 0.1806537 | 0.01483551
224.4637 | 0.1808613 | 0.01482987
224.4353 | 0.1810689 | 0.01482423
224.4069 | 0.1812763 | 0.0148186
224.3784 | 0.1814837 | 0.01481297
224.35 | 0.181691 | 0.01480734
224.3216 | 0.1818982 | 0.01480172
224.2932 | 0.1821053 | 0.0147961
224.2648 | 0.1823124 | 0.01479048
224.2364 | 0.1825194 | 0.01478486
224.208 | 0.1827263 | 0.01477925
224.1796 | 0.1829331 | 0.01477364
224.1512 | 0.1831398 | 0.01476803
224.1229 | 0.1833465 | 0.01476242
224.0945 | 0.1835531 | 0.01475682
224.0662 | 0.1837596 | 0.01475122
224.0378 | 0.183966 | 0.01474563
224.0095 | 0.1841724 | 0.01474003
223.9812 | 0.1843786 | 0.01473444
223.9528 | 0.1845848 | 0.01472886
223.9245 | 0.1847909 | 0.01472327
223.8962 | 0.184997 | 0.01471769
223.8679 | 0.1852029 | 0.01471211
223.8396 | 0.1854088 | 0.01470653
223.8113 | 0.1856146 | 0.01470096
223.783 | 0.1858203 | 0.01469539
223.7548 | 0.186026 | 0.01468982
223.7265 | 0.1862316 | 0.01468426
223.6982 | 0.1864371 | 0.01467869
223.67 | 0.1866425 | 0.01467313
223.6418 | 0.1868478 | 0.01466758
223.6135 | 0.1870531 | 0.01466202
223.5853 | 0.1872582 | 0.01465647
223.5571 | 0.1874633 | 0.01465092
223.5288 | 0.1876684 | 0.01464538
223.5006 | 0.1878733 | 0.01463984
223.4724 | 0.1880782 | 0.0146343
223.4442 | 0.188283 | 0.01462876
223.4161 | 0.1884877 | 0.01462322
223.3879 | 0.1886923 | 0.01461769
223.3597 | 0.1888969 | 0.01461216
223.3315 | 0.1891014 | 0.01460664
223.3034 | 0.1893058 | 0.01460112
223.2752 | 0.1895101 | 0.0145956
223.2471 | 0.1897144 | 0.01459008
223.2189 | 0.1899185 | 0.01458456
223.1908 | 0.1901226 | 0.01457905
223.1627 | 0.1903267 | 0.01457354
223.1346 | 0.1905306 | 0.01456803
223.1065 | 0.1907345 | 0.01456253
223.0784 | 0.1909382 | 0.01455703
223.0503 | 0.191142 | 0.01455153
223.0222 | 0.1913456 | 0.01454604
222.9941 | 0.1915492 | 0.01454054
222.966 | 0.1917526 | 0.01453505
222.938 | 0.191956 | 0.01452957
222.9099 | 0.1921594 | 0.01452408
222.8818 | 0.1923626 | 0.0145186
222.8538 | 0.1925658 | 0.01451312
222.8258 | 0.1927689 | 0.01450765
222.7977 | 0.1929719 | 0.01450217
222.7697 | 0.1931748 | 0.0144967
222.7417 | 0.1933777 | 0.01449123
222.7137 | 0.1935805 | 0.01448577
222.6857 | 0.1937832 | 0.01448031
222.6577 | 0.1939859 | 0.01447485
222.6297 | 0.1941884 | 0.01446939
222.6017 | 0.1943909 | 0.01446394
222.5737 | 0.1945933 | 0.01445849
222.5458 | 0.1947956 | 0.01445304
222.5178 | 0.1949979 | 0.01444759
222.4898 | 0.1952001 | 0.01444215
222.4619 | 0.1954022 | 0.01443671
222.434 | 0.1956042 | 0.01443127
222.406 | 0.1958062 | 0.01442584
222.3781 | 0.196008 | 0.0144204
222.3502 | 0.1962098 | 0.01441497
222.3223 | 0.1964116 | 0.01440955
222.2944 | 0.1966132 | 0.01440412
222.2665 | 0.1968148 | 0.0143987
222.2386 | 0.1970163 | 0.01439328
222.2107 | 0.1972177 | 0.01438787
222.1828 | 0.1974191 | 0.01438245
222.1549 | 0.1976203 | 0.01437704
222.1271 | 0.1978215 | 0.01437164
222.0992 | 0.1980226 | 0.01436623
222.0714 | 0.1982237 | 0.01436083
222.0435 | 0.1984246 | 0.01435543
222.0157 | 0.1986255 | 0.01435003
221.9879 | 0.1988263 | 0.01434464
221.9601 | 0.1990271 | 0.01433925
221.9322 | 0.1992278 | 0.01433386
221.9044 | 0.1994283 | 0.01432847
221.8766 | 0.1996289 | 0.01432309
221.8488 | 0.1998293 | 0.01431771
221.8211 | 0.2000297 | 0.01431233
221.7933 | 0.2002299 | 0.01430695
221.7655 | 0.2004302 | 0.01430158
221.7377 | 0.2006303 | 0.01429621
221.71 | 0.2008304 | 0.01429084
221.6822 | 0.2010303 | 0.01428548
221.6545 | 0.2012303 | 0.01428012
221.6267 | 0.2014301 | 0.01427476
221.599 | 0.2016299 | 0.0142694
221.5713 | 0.2018295 | 0.01426405
221.5436 | 0.2020292 | 0.0142587
221.5159 | 0.2022287 | 0.01425335
221.4882 | 0.2024282 | 0.014248
221.4605 | 0.2026275 | 0.01424266
221.4328 | 0.2028269 | 0.01423732
221.4051 | 0.2030261 | 0.01423198
221.3774 | 0.2032253 | 0.01422665
221.3498 | 0.2034244 | 0.01422131
221.3221 | 0.2036234 | 0.01421598
221.2944 | 0.2038223 | 0.01421066
221.2668 | 0.2040212 | 0.01420533
221.2391 | 0.20422 | 0.01420001
221.2115 | 0.2044187 | 0.01419469
221.1839 | 0.2046173 | 0.01418938
221.1563 | 0.2048159 | 0.01418406
221.1287 | 0.2050144 | 0.01417875
221.101 | 0.2052128 | 0.01417344
221.0734 | 0.2054112 | 0.01416814
221.0459 | 0.2056094 | 0.01416283
221.0183 | 0.2058076 | 0.01415753
220.9907 | 0.2060057 | 0.01415223
220.9631 | 0.2062038 | 0.01414694
220.9356 | 0.2064018 | 0.01414165
220.908 | 0.2065997 | 0.01413636
220.8804 | 0.2067975 | 0.01413107
220.8529 | 0.2069952 | 0.01412578
220.8254 | 0.2071929 | 0.0141205
220.7978 | 0.2073905 | 0.01411522
220.7703 | 0.2075881 | 0.01410995
220.7428 | 0.2077855 | 0.01410467
220.7153 | 0.2079829 | 0.0140994
220.6878 | 0.2081802 | 0.01409413
220.6603 | 0.2083774 | 0.01408887
220.6328 | 0.2085746 | 0.0140836
220.6053 | 0.2087717 | 0.01407834
220.5778 | 0.2089687 | 0.01407308
220.5504 | 0.2091656 | 0.01406783
220.5229 | 0.2093625 | 0.01406257
220.4955 | 0.2095593 | 0.01405732
220.468 | 0.209756 | 0.01405207
220.4406 | 0.2099527 | 0.01404683
220.4131 | 0.2101492 | 0.01404159
220.3857 | 0.2103457 | 0.01403635
220.3583 | 0.2105422 | 0.01403111
220.3309 | 0.2107385 | 0.01402587
220.3035 | 0.2109348 | 0.01402064
220.2761 | 0.211131 | 0.01401541
220.2487 | 0.2113271 | 0.01401018
220.2213 | 0.2115232 | 0.01400496
220.1939 | 0.2117192 | 0.01399974
220.1665 | 0.2119151 | 0.01399452
220.1392 | 0.212111 | 0.0139893
220.1118 | 0.2123067 | 0.01398409
220.0844 | 0.2125024 | 0.01397888
220.0571 | 0.212698 | 0.01397367
220.0298 | 0.2128936 | 0.01396846
220.0024 | 0.2130891 | 0.01396326
219.9751 | 0.2132845 | 0.01395806
219.9478 | 0.2134798 | 0.01395286
219.9205 | 0.2136751 | 0.01394766
219.8932 | 0.2138702 | 0.01394247
219.8659 | 0.2140654 | 0.01393728
219.8386 | 0.2142604 | 0.01393209
219.8113 | 0.2144554 | 0.0139269
219.784 | 0.2146503 | 0.01392172
219.7567 | 0.2148451 | 0.01391654
219.7295 | 0.2150398 | 0.01391136
219.7022 | 0.2152345 | 0.01390619
219.675 | 0.2154291 | 0.01390101
219.6477 | 0.2156237 | 0.01389584
219.6205 | 0.2158181 | 0.01389067
219.5933 | 0.2160125 | 0.01388551
219.566 | 0.2162068 | 0.01388035
219.5388 | 0.2164011 | 0.01387519
219.5116 | 0.2165952 | 0.01387003
219.4844 | 0.2167893 | 0.01386487
219.4572 | 0.2169834 | 0.01385972
219.43 | 0.2171773 | 0.01385457
219.4028 | 0.2173712 | 0.01384942
219.3757 | 0.217565 | 0.01384428
219.3485 | 0.2177588 | 0.01383914
219.3213 | 0.2179524 | 0.013834
219.2942 | 0.218146 | 0.01382886
219.267 | 0.2183396 | 0.01382373
219.2399 | 0.218533 | 0.01381859
219.2127 | 0.2187264 | 0.01381346
219.1856 | 0.2189197 | 0.01380834
219.1585 | 0.2191129 | 0.01380321
219.1314 | 0.2193061 | 0.01379809
219.1043 | 0.2194992 | 0.01379297
219.0772 | 0.2196922 | 0.01378785
219.0501 | 0.2198852 | 0.01378274
219.023 | 0.220078 | 0.01377763
218.9959 | 0.2202708 | 0.01377252
218.9688 | 0.2204636 | 0.01376741
218.9417 | 0.2206562 | 0.01376231
218.9147 | 0.2208488 | 0.01375721
218.8876 | 0.2210414 | 0.01375211
218.8606 | 0.2212338 | 0.01374701
218.8335 | 0.2214262 | 0.01374192
218.8065 | 0.2216185 | 0.01373683
218.7795 | 0.2218107 | 0.01373174
218.7524 | 0.2220029 | 0.01372665
218.7254 | 0.222195 | 0.01372157
218.6984 | 0.222387 | 0.01371648
218.6714 | 0.222579 | 0.0137114
218.6444 | 0.2227709 | 0.01370633
218.6174 | 0.2229627 | 0.01370125
218.5904 | 0.2231544 | 0.01369618
218.5635 | 0.2233461 | 0.01369111
218.5365 | 0.2235377 | 0.01368605
218.5095 | 0.2237292 | 0.01368098
218.4826 | 0.2239206 | 0.01367592
218.4556 | 0.224112 | 0.01367086
218.4287 | 0.2243033 | 0.01366581
218.4017 | 0.2244946 | 0.01366075
218.3748 | 0.2246858 | 0.0136557
218.3479 | 0.2248769 | 0.01365065
218.321 | 0.2250679 | 0.01364561
218.2941 | 0.2252589 | 0.01364056
218.2672 | 0.2254497 | 0.01363552
218.2403 | 0.2256406 | 0.01363048
218.2134 | 0.2258313 | 0.01362544
218.1865 | 0.226022 | 0.01362041
218.1596 | 0.2262126 | 0.01361538
218.1328 | 0.2264031 | 0.01361035
218.1059 | 0.2265936 | 0.01360532
218.079 | 0.226784 | 0.0136003
218.0522 | 0.2269743 | 0.01359528
218.0253 | 0.2271646 | 0.01359026
217.9985 | 0.2273548 | 0.01358524
217.9717 | 0.2275449 | 0.01358023
217.9449 | 0.2277349 | 0.01357521
217.918 | 0.2279249 | 0.0135702
217.8912 | 0.2281148 | 0.0135652
217.8644 | 0.2283046 | 0.01356019
217.8376 | 0.2284944 | 0.01355519
217.8108 | 0.2286841 | 0.01355019
217.784 | 0.2288737 | 0.01354519
217.7573 | 0.2290633 | 0.0135402
217.7305 | 0.2292528 | 0.01353521
217.7037 | 0.2294422 | 0.01353022
217.677 | 0.2296315 | 0.01352523
217.6502 | 0.2298208 | 0.01352025
217.6235 | 0.23001 | 0.01351526
217.5967 | 0.2301992 | 0.01351028
217.57 | 0.2303882 | 0.01350531
217.5433 | 0.2305772 | 0.01350033
217.5166 | 0.2307661 | 0.01349536
217.4899 | 0.230955 | 0.01349039
217.4632 | 0.2311438 | 0.01348542
217.4365 | 0.2313325 | 0.01348045
217.4098 | 0.2315212 | 0.01347549
217.3831 | 0.2317097 | 0.01347053
217.3564 | 0.2318983 | 0.01346557
217.3297 | 0.2320867 | 0.01346062
217.3031 | 0.2322751 | 0.01345566
217.2764 | 0.2324634 | 0.01345071
217.2497 | 0.2326516 | 0.01344577
217.2231 | 0.2328398 | 0.01344082
217.1965 | 0.2330279 | 0.01343588
217.1698 | 0.2332159 | 0.01343094
217.1432 | 0.2334038 | 0.013426
217.1166 | 0.2335917 | 0.01342106
217.09 | 0.2337796 | 0.01341613
217.0634 | 0.2339673 | 0.0134112
217.0368 | 0.234155 | 0.01340627
217.0102 | 0.2343426 | 0.01340134
216.9836 | 0.2345301 | 0.01339642
216.957 | 0.2347176 | 0.01339149
216.9304 | 0.234905 | 0.01338658
216.9039 | 0.2350924 | 0.01338166
216.8773 | 0.2352796 | 0.01337674
216.8507 | 0.2354668 | 0.01337183
216.8242 | 0.235654 | 0.01336692
216.7977 | 0.235841 | 0.01336202
216.7711 | 0.236028 | 0.01335711
216.7446 | 0.2362149 | 0.01335221
216.7181 | 0.2364018 | 0.01334731
216.6915 | 0.2365886 | 0.01334241
216.665 | 0.2367753 | 0.01333752
216.6385 | 0.2369619 | 0.01333262
216.612 | 0.2371485 | 0.01332773
216.5856 | 0.237335 | 0.01332284
216.5591 | 0.2375215 | 0.01331796
216.5326 | 0.2377079 | 0.01331308
216.5061 | 0.2378942 | 0.01330819
216.4797 | 0.2380804 | 0.01330332
216.4532 | 0.2382666 | 0.01329844
216.4267 | 0.2384527 | 0.01329357
216.4003 | 0.2386387 | 0.01328869
216.3739 | 0.2388247 | 0.01328383
216.3474 | 0.2390106 | 0.01327896
216.321 | 0.2391964 | 0.01327409
216.2946 | 0.2393822 | 0.01326923
216.2682 | 0.2395679 | 0.01326437
216.2418 | 0.2397535 | 0.01325952
216.2154 | 0.2399391 | 0.01325466
216.189 | 0.2401245 | 0.01324981
216.1626 | 0.24031 | 0.01324496
216.1362 | 0.2404953 | 0.01324011
216.1098 | 0.2406806 | 0.01323527
216.0835 | 0.2408658 | 0.01323042
216.0571 | 0.241051 | 0.01322558
216.0308 | 0.2412361 | 0.01322075
216.0044 | 0.2414211 | 0.01321591
215.9781 | 0.241606 | 0.01321108
215.9517 | 0.2417909 | 0.01320624
215.9254 | 0.2419757 | 0.01320142
215.8991 | 0.2421605 | 0.01319659
215.8728 | 0.2423451 | 0.01319177
215.8465 | 0.2425298 | 0.01318694
215.8202 | 0.2427143 | 0.01318212
215.7939 | 0.2428988 | 0.01317731
215.7676 | 0.2430832 | 0.01317249
215.7413 | 0.2432675 | 0.01316768
215.715 | 0.2434518 | 0.01316287
215.6887 | 0.243636 | 0.01315806
215.6625 | 0.2438201 | 0.01315326
215.6362 | 0.2440042 | 0.01314846
215.61 | 0.2441882 | 0.01314365
215.5837 | 0.2443722 | 0.01313886
215.5575 | 0.244556 | 0.01313406
215.5312 | 0.2447398 | 0.01312927
215.505 | 0.2449236 | 0.01312448
215.4788 | 0.2451072 | 0.01311969
215.4526 | 0.2452908 | 0.0131149
215.4264 | 0.2454744 | 0.01311012
215.4002 | 0.2456578 | 0.01310533
215.374 | 0.2458412 | 0.01310055
215.3478 | 0.2460246 | 0.01309578
215.3216 | 0.2462079 | 0.013091
215.2954 | 0.2463911 | 0.01308623
215.2693 | 0.2465742 | 0.01308146
215.2431 | 0.2467573 | 0.01307669
215.2169 | 0.2469403 | 0.01307193
215.1908 | 0.2471232 | 0.01306716
215.1647 | 0.2473061 | 0.0130624
215.1385 | 0.2474889 | 0.01305764
215.1124 | 0.2476716 | 0.01305289
215.0863 | 0.2478543 | 0.01304813
215.0601 | 0.2480369 | 0.01304338
215.034 | 0.2482194 | 0.01303863
215.0079 | 0.2484019 | 0.01303388
214.9818 | 0.2485843 | 0.01302914
214.9557 | 0.2487666 | 0.0130244
214.9296 | 0.2489489 | 0.01301966
214.9036 | 0.2491311 | 0.01301492
214.8775 | 0.2493132 | 0.01301018
214.8514 | 0.2494953 | 0.01300545
214.8254 | 0.2496773 | 0.01300072
214.7993 | 0.2498592 | 0.01299599
214.7733 | 0.2500411 | 0.01299126
214.7472 | 0.2502229 | 0.01298654
214.7212 | 0.2504046 | 0.01298182
214.6952 | 0.2505863 | 0.0129771
214.6691 | 0.2507679 | 0.01297238
214.6431 | 0.2509495 | 0.01296766
214.6171 | 0.2511309 | 0.01296295
214.5911 | 0.2513123 | 0.01295824
214.5651 | 0.2514937 | 0.01295353
214.5391 | 0.251675 | 0.01294883
214.5131 | 0.2518562 | 0.01294412
214.4871 | 0.2520373 | 0.01293942
214.4612 | 0.2522184 | 0.01293472
214.4352 | 0.2523994 | 0.01293003
214.4092 | 0.2525804 | 0.01292533
214.3833 | 0.2527613 | 0.01292064
214.3573 | 0.2529421 | 0.01291595
214.3314 | 0.2531228 | 0.01291126
214.3055 | 0.2533035 | 0.01290658
214.2795 | 0.2534841 | 0.01290189
214.2536 | 0.2536647 | 0.01289721
214.2277 | 0.2538452 | 0.01289253
214.2018 | 0.2540256 | 0.01288786
214.1759 | 0.254206 | 0.01288318
214.15 | 0.2543863 | 0.01287851
214.1241 | 0.2545665 | 0.01287384
214.0982 | 0.2547466 | 0.01286917
214.0723 | 0.2549267 | 0.01286451
214.0465 | 0.2551068 | 0.01285985
214.0206 | 0.2552867 | 0.01285518
213.9947 | 0.2554666 | 0.01285053
213.9689 | 0.2556465 | 0.01284587
213.943 | 0.2558263 | 0.01284122
213.9172 | 0.256006 | 0.01283656
213.8914 | 0.2561856 | 0.01283192
213.8655 | 0.2563652 | 0.01282727
213.8397 | 0.2565447 | 0.01282262
213.8139 | 0.2567241 | 0.01281798
213.7881 | 0.2569035 | 0.01281334
213.7623 | 0.2570828 | 0.0128087
213.7365 | 0.2572621 | 0.01280407
213.7107 | 0.2574413 | 0.01279943
213.6849 | 0.2576204 | 0.0127948
213.6591 | 0.2577994 | 0.01279017
213.6333 | 0.2579784 | 0.01278554
213.6076 | 0.2581574 | 0.01278092
213.5818 | 0.2583362 | 0.0127763
213.5561 | 0.258515 | 0.01277168
213.5303 | 0.2586938 | 0.01276706
213.5046 | 0.2588724 | 0.01276244
213.4788 | 0.259051 | 0.01275783
213.4531 | 0.2592296 | 0.01275322
213.4274 | 0.259408 | 0.01274861
213.4017 | 0.2595865 | 0.012744
213.376 | 0.2597648 | 0.0127394
213.3503 | 0.2599431 | 0.0127348
213.3246 | 0.2601213 | 0.01273019
213.2989 | 0.2602995 | 0.0127256
213.2732 | 0.2604775 | 0.012721
213.2475 | 0.2606556 | 0.01271641
213.2218 | 0.2608335 | 0.01271182
213.1962 | 0.2610114 | 0.01270723
213.1705 | 0.2611893 | 0.01270264
213.1448 | 0.261367 | 0.01269805
213.1192 | 0.2615447 | 0.01269347
213.0936 | 0.2617224 | 0.01268889
213.0679 | 0.2618999 | 0.01268431
213.0423 | 0.2620775 | 0.01267974
213.0167 | 0.2622549 | 0.01267516
212.991 | 0.2624323 | 0.01267059
212.9654 | 0.2626096 | 0.01266602
212.9398 | 0.2627869 | 0.01266146
212.9142 | 0.2629641 | 0.01265689
212.8886 | 0.2631412 | 0.01265233
212.8631 | 0.2633182 | 0.01264777
212.8375 | 0.2634952 | 0.01264321
212.8119 | 0.2636722 | 0.01263865
212.7863 | 0.2638491 | 0.0126341
212.7608 | 0.2640259 | 0.01262955
212.7352 | 0.2642026 | 0.012625
212.7097 | 0.2643793 | 0.01262045
212.6841 | 0.2645559 | 0.0126159
212.6586 | 0.2647325 | 0.01261136
212.633 | 0.2649089 | 0.01260682
212.6075 | 0.2650854 | 0.01260228
212.582 | 0.2652617 | 0.01259774
212.5565 | 0.265438 | 0.01259321
212.531 | 0.2656143 | 0.01258868
212.5055 | 0.2657904 | 0.01258415
212.48 | 0.2659666 | 0.01257962
212.4545 | 0.2661426 | 0.01257509
212.429 | 0.2663186 | 0.01257057
212.4035 | 0.2664945 | 0.01256605
212.3781 | 0.2666704 | 0.01256153
212.3526 | 0.2668462 | 0.01255701
212.3271 | 0.2670219 | 0.0125525
212.3017 | 0.2671976 | 0.01254799
212.2762 | 0.2673732 | 0.01254348
212.2508 | 0.2675487 | 0.01253897
212.2254 | 0.2677242 | 0.01253446
212.1999 | 0.2678996 | 0.01252996
212.1745 | 0.2680749 | 0.01252545
212.1491 | 0.2682502 | 0.01252096
212.1237 | 0.2684255 | 0.01251646
212.0983 | 0.2686006 | 0.01251196
212.0729 | 0.2687757 | 0.01250747
212.0475 | 0.2689508 | 0.01250298
212.0221 | 0.2691257 | 0.01249849
211.9967 | 0.2693006 | 0.012494
211.9714 | 0.2694755 | 0.01248952
211.946 | 0.2696503 | 0.01248503
211.9206 | 0.269825 | 0.01248055
211.8953 | 0.2699997 | 0.01247608
211.8699 | 0.2701743 | 0.0124716
211.8446 | 0.2703488 | 0.01246713
211.8192 | 0.2705233 | 0.01246265
211.7939 | 0.2706977 | 0.01245818
211.7686 | 0.270872 | 0.01245372
211.7433 | 0.2710463 | 0.01244925
211.718 | 0.2712205 | 0.01244479
211.6927 | 0.2713947 | 0.01244033
211.6674 | 0.2715688 | 0.01243587
211.6421 | 0.2717428 | 0.01243141
211.6168 | 0.2719168 | 0.01242696
211.5915 | 0.2720907 | 0.0124225
211.5662 | 0.2722646 | 0.01241805
211.5409 | 0.2724383 | 0.0124136
211.5157 | 0.2726121 | 0.01240916
211.4904 | 0.2727857 | 0.01240471
211.4652 | 0.2729593 | 0.01240027
211.4399 | 0.2731329 | 0.01239583
211.4147 | 0.2733063 | 0.01239139
211.3894 | 0.2734797 | 0.01238696
211.3642 | 0.2736531 | 0.01238253
211.339 | 0.2738264 | 0.01237809
211.3138 | 0.2739996 | 0.01237366
211.2886 | 0.2741728 | 0.01236924
211.2634 | 0.2743459 | 0.01236481
211.2382 | 0.2745189 | 0.01236039
211.213 | 0.2746919 | 0.01235597
211.1878 | 0.2748648 | 0.01235155
211.1626 | 0.2750377 | 0.01234713
211.1374 | 0.2752105 | 0.01234272
211.1123 | 0.2753832 | 0.01233831
211.0871 | 0.2755559 | 0.0123339
211.062 | 0.2757285 | 0.01232949
211.0368 | 0.275901 | 0.01232508
211.0117 | 0.2760735 | 0.01232068
210.9865 | 0.2762459 | 0.01231628
210.9614 | 0.2764183 | 0.01231188
210.9363 | 0.2765906 | 0.01230748
210.9111 | 0.2767628 | 0.01230308
210.886 | 0.276935 | 0.01229869
210.8609 | 0.2771071 | 0.0122943
210.8358 | 0.2772792 | 0.01228991
210.8107 | 0.2774512 | 0.01228552
210.7856 | 0.2776231 | 0.01228114
210.7605 | 0.277795 | 0.01227675
210.7355 | 0.2779668 | 0.01227237
210.7104 | 0.2781385 | 0.01226799
210.6853 | 0.2783102 | 0.01226362
210.6603 | 0.2784818 | 0.01225924
210.6352 | 0.2786534 | 0.01225487
210.6102 | 0.2788249 | 0.0122505
210.5851 | 0.2789964 | 0.01224613
210.5601 | 0.2791677 | 0.01224176
210.5351 | 0.2793391 | 0.0122374
210.51 | 0.2795103 | 0.01223304
210.485 | 0.2796815 | 0.01222868
210.46 | 0.2798526 | 0.01222432
210.435 | 0.2800237 | 0.01221996
210.41 | 0.2801947 | 0.01221561
210.385 | 0.2803657 | 0.01221126
210.36 | 0.2805366 | 0.01220691
210.335 | 0.2807074 | 0.01220256
210.3101 | 0.2808782 | 0.01219821
210.2851 | 0.2810489 | 0.01219387
210.2601 | 0.2812195 | 0.01218953
210.2352 | 0.2813901 | 0.01218519
210.2102 | 0.2815607 | 0.01218085
210.1853 | 0.2817311 | 0.01217651
210.1603 | 0.2819015 | 0.01217218
210.1354 | 0.2820719 | 0.01216785
210.1104 | 0.2822422 | 0.01216352
210.0855 | 0.2824124 | 0.01215919
210.0606 | 0.2825826 | 0.01215487
210.0357 | 0.2827527 | 0.01215054
210.0108 | 0.2829227 | 0.01214622
209.9859 | 0.2830927 | 0.0121419
209.961 | 0.2832626 | 0.01213759
209.9361 | 0.2834325 | 0.01213327
209.9112 | 0.2836023 | 0.01212896
209.8863 | 0.283772 | 0.01212465
209.8615 | 0.2839417 | 0.01212034
209.8366 | 0.2841113 | 0.01211603
209.8118 | 0.2842809 | 0.01211173
209.7869 | 0.2844504 | 0.01210743
209.7621 | 0.2846198 | 0.01210312
209.7372 | 0.2847892 | 0.01209883
209.7124 | 0.2849585 | 0.01209453
209.6875 | 0.2851278 | 0.01209023
209.6627 | 0.285297 | 0.01208594
209.6379 | 0.2854661 | 0.01208165
209.6131 | 0.2856352 | 0.01207736
209.5883 | 0.2858042 | 0.01207308
209.5635 | 0.2859732 | 0.01206879
209.5387 | 0.2861421 | 0.01206451
209.5139 | 0.2863109 | 0.01206023
209.4891 | 0.2864797 | 0.01205595
209.4643 | 0.2866484 | 0.01205168
209.4396 | 0.2868171 | 0.0120474
209.4148 | 0.2869857 | 0.01204313
209.3901 | 0.2871542 | 0.01203886
209.3653 | 0.2873227 | 0.01203459
209.3406 | 0.2874911 | 0.01203032
209.3158 | 0.2876595 | 0.01202606
209.2911 | 0.2878278 | 0.0120218
209.2663 | 0.287996 | 0.01201754
209.2416 | 0.2881642 | 0.01201328
209.2169 | 0.2883323 | 0.01200902
209.1922 | 0.2885004 | 0.01200477
209.1675 | 0.2886684 | 0.01200052
209.1428 | 0.2888363 | 0.01199627
209.1181 | 0.2890042 | 0.01199202
209.0934 | 0.289172 | 0.01198777
209.0687 | 0.2893398 | 0.01198353
209.044 | 0.2895075 | 0.01197929
209.0194 | 0.2896752 | 0.01197505
208.9947 | 0.2898427 | 0.01197081
208.97 | 0.2900103 | 0.01196657
208.9454 | 0.2901777 | 0.01196234
208.9207 | 0.2903452 | 0.01195811
208.8961 | 0.2905125 | 0.01195388
208.8715 | 0.2906798 | 0.01194965
208.8468 | 0.290847 | 0.01194542
208.8222 | 0.2910142 | 0.0119412
208.7976 | 0.2911813 | 0.01193698
208.773 | 0.2913484 | 0.01193276
208.7484 | 0.2915154 | 0.01192854
208.7238 | 0.2916823 | 0.01192432
208.6992 | 0.2918492 | 0.01192011
208.6746 | 0.292016 | 0.01191589
208.65 | 0.2921828 | 0.01191168
208.6254 | 0.2923495 | 0.01190748
208.6008 | 0.2925161 | 0.01190327
208.5763 | 0.2926827 | 0.01189907
208.5517 | 0.2928492 | 0.01189486
208.5272 | 0.2930157 | 0.01189066
208.5026 | 0.2931821 | 0.01188647
208.4781 | 0.2933484 | 0.01188227
208.4535 | 0.2935147 | 0.01187807
208.429 | 0.293681 | 0.01187388
208.4045 | 0.2938471 | 0.01186969
208.38 | 0.2940132 | 0.0118655
208.3554 | 0.2941793 | 0.01186132
208.3309 | 0.2943453 | 0.01185713
208.3064 | 0.2945112 | 0.01185295
208.2819 | 0.2946771 | 0.01184877
208.2574 | 0.2948429 | 0.01184459
208.233 | 0.2950087 | 0.01184041
208.2085 | 0.2951744 | 0.01183624
208.184 | 0.29534 | 0.01183207
208.1595 | 0.2955056 | 0.0118279
208.1351 | 0.2956712 | 0.01182373
208.1106 | 0.2958366 | 0.01181956
208.0862 | 0.296002 | 0.0118154
208.0617 | 0.2961674 | 0.01181123
208.0373 | 0.2963327 | 0.01180707
208.0128 | 0.2964979 | 0.01180291
207.9884 | 0.2966631 | 0.01179876
207.964 | 0.2968282 | 0.0117946
207.9396 | 0.2969933 | 0.01179045
207.9152 | 0.2971583 | 0.0117863
207.8907 | 0.2973232 | 0.01178215
207.8663 | 0.2974881 | 0.011778
207.842 | 0.297653 | 0.01177385
207.8176 | 0.2978177 | 0.01176971
207.7932 | 0.2979824 | 0.01176557
207.7688 | 0.2981471 | 0.01176143
207.7444 | 0.2983117 | 0.01175729
207.7201 | 0.2984762 | 0.01175316
207.6957 | 0.2986407 | 0.01174902
207.6714 | 0.2988052 | 0.01174489
207.647 | 0.2989695 | 0.01174076
207.6227 | 0.2991338 | 0.01173663
207.5983 | 0.2992981 | 0.01173251
207.574 | 0.2994623 | 0.01172838
207.5497 | 0.2996264 | 0.01172426
207.5254 | 0.2997905 | 0.01172014
207.501 | 0.2999545 | 0.01171602
207.4767 | 0.3001185 | 0.01171191
207.4524 | 0.3002824 | 0.01170779
207.4281 | 0.3004462 | 0.01170368
207.4038 | 0.30061 | 0.01169957
207.3796 | 0.3007738 | 0.01169546
207.3553 | 0.3009374 | 0.01169135
207.331 | 0.3011011 | 0.01168725
207.3067 | 0.3012646 | 0.01168315
207.2825 | 0.3014281 | 0.01167905
207.2582 | 0.3015916 | 0.01167495
207.234 | 0.301755 | 0.01167085
207.2097 | 0.3019183 | 0.01166675
207.1855 | 0.3020816 | 0.01166266
207.1612 | 0.3022448 | 0.01165857
207.137 | 0.3024079 | 0.01165448
207.1128 | 0.302571 | 0.01165039
207.0886 | 0.3027341 | 0.01164631
207.0644 | 0.3028971 | 0.01164222
207.0401 | 0.30306 | 0.01163814
207.0159 | 0.3032229 | 0.01163406
206.9918 | 0.3033857 | 0.01162998
206.9676 | 0.3035485 | 0.01162591
206.9434 | 0.3037112 | 0.01162183
206.9192 | 0.3038738 | 0.01161776
206.895 | 0.3040364 | 0.01161369
206.8709 | 0.3041989 | 0.01160962
206.8467 | 0.3043614 | 0.01160556
206.8225 | 0.3045238 | 0.01160149
206.7984 | 0.3046862 | 0.01159743
206.7742 | 0.3048485 | 0.01159337
206.7501 | 0.3050107 | 0.01158931
206.726 | 0.3051729 | 0.01158525
206.7019 | 0.3053351 | 0.0115812
206.6777 | 0.3054971 | 0.01157714
206.6536 | 0.3056592 | 0.01157309
206.6295 | 0.3058211 | 0.01156904
206.6054 | 0.305983 | 0.01156499
206.5813 | 0.3061449 | 0.01156095
206.5572 | 0.3063067 | 0.0115569
206.5331 | 0.3064684 | 0.01155286
206.509 | 0.3066301 | 0.01154882
206.485 | 0.3067917 | 0.01154478
206.4609 | 0.3069533 | 0.01154075
206.4368 | 0.3071148 | 0.01153671
206.4128 | 0.3072762 | 0.01153268
206.3887 | 0.3074376 | 0.01152865
206.3647 | 0.307599 | 0.01152462
206.3406 | 0.3077603 | 0.0115206
206.3166 | 0.3079215 | 0.01151657
206.2925 | 0.3080827 | 0.01151255
206.2685 | 0.3082438 | 0.01150853
206.2445 | 0.3084048 | 0.01150451
206.2205 | 0.3085659 | 0.01150049
206.1965 | 0.3087268 | 0.01149647
206.1725 | 0.3088877 | 0.01149246
206.1485 | 0.3090485 | 0.01148845
206.1245 | 0.3092093 | 0.01148444
206.1005 | 0.30937 | 0.01148043
206.0765 | 0.3095307 | 0.01147642
206.0525 | 0.3096913 | 0.01147242
206.0286 | 0.3098519 | 0.01146842
206.0046 | 0.3100124 | 0.01146441
205.9806 | 0.3101728 | 0.01146042
205.9567 | 0.3103332 | 0.01145642
205.9327 | 0.3104935 | 0.01145242
205.9088 | 0.3106538 | 0.01144843
205.8849 | 0.310814 | 0.01144444
205.8609 | 0.3109742 | 0.01144045
205.837 | 0.3111343 | 0.01143646
205.8131 | 0.3112943 | 0.01143248
205.7892 | 0.3114543 | 0.01142849
205.7653 | 0.3116143 | 0.01142451
205.7414 | 0.3117742 | 0.01142053
205.7175 | 0.311934 | 0.01141655
205.6936 | 0.3120938 | 0.01141257
205.6697 | 0.3122535 | 0.0114086
205.6458 | 0.3124132 | 0.01140463
205.6219 | 0.3125728 | 0.01140066
205.5981 | 0.3127323 | 0.01139669
205.5742 | 0.3128918 | 0.01139272
205.5503 | 0.3130512 | 0.01138875
205.5265 | 0.3132106 | 0.01138479
205.5026 | 0.31337 | 0.01138083
205.4788 | 0.3135292 | 0.01137687
205.4549 | 0.3136884 | 0.01137291
205.4311 | 0.3138476 | 0.01136895
205.4073 | 0.3140067 | 0.011365
205.3835 | 0.3141658 | 0.01136105
205.3597 | 0.3143248 | 0.01135709
205.3358 | 0.3144837 | 0.01135315
205.312 | 0.3146426 | 0.0113492
205.2882 | 0.3148014 | 0.01134525
205.2644 | 0.3149602 | 0.01134131
205.2407 | 0.3151189 | 0.01133737
205.2169 | 0.3152776 | 0.01133343
205.1931 | 0.3154362 | 0.01132949
205.1693 | 0.3155948 | 0.01132555
205.1456 | 0.3157533 | 0.01132162
205.1218 | 0.3159117 | 0.01131769
205.0981 | 0.3160701 | 0.01131376
205.0743 | 0.3162284 | 0.01130983
205.0506 | 0.3163867 | 0.0113059
205.0268 | 0.3165449 | 0.01130197
205.0031 | 0.3167031 | 0.01129805
204.9794 | 0.3168612 | 0.01129413
204.9556 | 0.3170193 | 0.01129021
204.9319 | 0.3171773 | 0.01128629
204.9082 | 0.3173352 | 0.01128237
204.8845 | 0.3174931 | 0.01127846
204.8608 | 0.317651 | 0.01127455
204.8371 | 0.3178088 | 0.01127064
204.8134 | 0.3179665 | 0.01126673
204.7897 | 0.3181242 | 0.01126282
204.7661 | 0.3182818 | 0.01125892
204.7424 | 0.3184394 | 0.01125501
204.7187 | 0.3185969 | 0.01125111
204.6951 | 0.3187543 | 0.01124721
204.6714 | 0.3189117 | 0.01124331
204.6478 | 0.3190691 | 0.01123942
204.6241 | 0.3192264 | 0.01123552
204.6005 | 0.3193836 | 0.01123163
204.5768 | 0.3195408 | 0.01122774
204.5532 | 0.3196979 | 0.01122385
204.5296 | 0.319855 | 0.01121996
204.506 | 0.320012 | 0.01121607
204.4824 | 0.320169 | 0.01121219
204.4588 | 0.3203259 | 0.01120831
204.4352 | 0.3204828 | 0.01120443
204.4116 | 0.3206396 | 0.01120055
204.388 | 0.3207963 | 0.01119667
204.3644 | 0.320953 | 0.0111928
204.3408 | 0.3211097 | 0.01118893
204.3172 | 0.3212663 | 0.01118505
204.2937 | 0.3214228 | 0.01118118
204.2701 | 0.3215793 | 0.01117732
204.2465 | 0.3217357 | 0.01117345
204.223 | 0.3218921 | 0.01116959
204.1994 | 0.3220484 | 0.01116572
204.1759 | 0.3222047 | 0.01116186
204.1524 | 0.3223609 | 0.01115801
204.1288 | 0.322517 | 0.01115415
204.1053 | 0.3226731 | 0.01115029
204.0818 | 0.3228292 | 0.01114644
204.0583 | 0.3229852 | 0.01114259
204.0348 | 0.3231411 | 0.01113874
204.0113 | 0.323297 | 0.01113489
203.9878 | 0.3234528 | 0.01113104
203.9643 | 0.3236086 | 0.0111272
203.9408 | 0.3237643 | 0.01112336
203.9173 | 0.32392 | 0.01111952
203.8938 | 0.3240756 | 0.01111568
203.8704 | 0.3242312 | 0.01111184
203.8469 | 0.3243867 | 0.011108
203.8234 | 0.3245422 | 0.01110417
203.8 | 0.3246976 | 0.01110034
203.7765 | 0.3248529 | 0.01109651
203.7531 | 0.3250082 | 0.01109268
203.7297 | 0.3251635 | 0.01108885
203.7062 | 0.3253186 | 0.01108502
203.6828 | 0.3254738 | 0.0110812
203.6594 | 0.3256289 | 0.01107738
203.636 | 0.3257839 | 0.01107356
203.6125 | 0.3259389 | 0.01106974
203.5891 | 0.3260938 | 0.01106593
203.5657 | 0.3262486 | 0.01106211
203.5423 | 0.3264035 | 0.0110583
203.519 | 0.3265582 | 0.01105449
203.4956 | 0.3267129 | 0.01105068
203.4722 | 0.3268676 | 0.01104687
203.4488 | 0.3270222 | 0.01104306
203.4254 | 0.3271767 | 0.01103926
203.4021 | 0.3273312 | 0.01103546
203.3787 | 0.3274857 | 0.01103166
203.3554 | 0.3276401 | 0.01102786
203.332 | 0.3277944 | 0.01102406
203.3087 | 0.3279487 | 0.01102026
203.2853 | 0.3281029 | 0.01101647
203.262 | 0.3282571 | 0.01101268
203.2387 | 0.3284112 | 0.01100889
203.2154 | 0.3285653 | 0.0110051
203.1921 | 0.3287193 | 0.01100131
203.1687 | 0.3288733 | 0.01099753
203.1454 | 0.3290272 | 0.01099375
203.1221 | 0.329181 | 0.01098996
203.0989 | 0.3293348 | 0.01098618
203.0756 | 0.3294886 | 0.01098241
203.0523 | 0.3296423 | 0.01097863
203.029 | 0.3297959 | 0.01097486
203.0057 | 0.3299495 | 0.01097108
202.9825 | 0.3301031 | 0.01096731
202.9592 | 0.3302565 | 0.01096354
202.9359 | 0.33041 | 0.01095977
202.9127 | 0.3305634 | 0.01095601
202.8894 | 0.3307167 | 0.01095224
202.8662 | 0.33087 | 0.01094848
202.843 | 0.3310232 | 0.01094472
202.8197 | 0.3311764 | 0.01094096
202.7965 | 0.3313295 | 0.0109372
202.7733 | 0.3314826 | 0.01093345
202.7501 | 0.3316356 | 0.0109297
202.7269 | 0.3317885 | 0.01092594
202.7037 | 0.3319414 | 0.01092219
202.6805 | 0.3320943 | 0.01091844
202.6573 | 0.3322471 | 0.0109147
202.6341 | 0.3323999 | 0.01091095
202.6109 | 0.3325526 | 0.01090721
202.5877 | 0.3327052 | 0.01090347
202.5646 | 0.3328578 | 0.01089973
202.5414 | 0.3330103 | 0.01089599
202.5182 | 0.3331628 | 0.01089225
202.4951 | 0.3333153 | 0.01088852
202.4719 | 0.3334677 | 0.01088478
202.4488 | 0.33362 | 0.01088105
202.4257 | 0.3337723 | 0.01087732
202.4025 | 0.3339245 | 0.01087359
202.3794 | 0.3340767 | 0.01086987
202.3563 | 0.3342288 | 0.01086614
202.3332 | 0.3343809 | 0.01086242
202.31 | 0.3345329 | 0.0108587
202.2869 | 0.3346849 | 0.01085498
202.2638 | 0.3348368 | 0.01085126
202.2407 | 0.3349886 | 0.01084754
202.2176 | 0.3351404 | 0.01084383
202.1946 | 0.3352922 | 0.01084012
202.1715 | 0.3354439 | 0.0108364
202.1484 | 0.3355956 | 0.01083269
202.1253 | 0.3357472 | 0.01082899
202.1023 | 0.3358987 | 0.01082528
202.0792 | 0.3360502 | 0.01082158
202.0561 | 0.3362017 | 0.01081787
202.0331 | 0.3363531 | 0.01081417
202.0101 | 0.3365044 | 0.01081047
201.987 | 0.3366557 | 0.01080677
201.964 | 0.336807 | 0.01080308
201.941 | 0.3369581 | 0.01079938
201.9179 | 0.3371093 | 0.01079569
201.8949 | 0.3372604 | 0.010792
201.8719 | 0.3374114 | 0.01078831
201.8489 | 0.3375624 | 0.01078462
201.8259 | 0.3377133 | 0.01078094
201.8029 | 0.3378642 | 0.01077725
201.7799 | 0.338015 | 0.01077357
201.7569 | 0.3381658 | 0.01076989
201.7339 | 0.3383165 | 0.01076621
201.711 | 0.3384672 | 0.01076253
201.688 | 0.3386178 | 0.01075886
201.665 | 0.3387684 | 0.01075518
201.6421 | 0.3389189 | 0.01075151
201.6191 | 0.3390694 | 0.01074784
201.5962 | 0.3392198 | 0.01074417
201.5732 | 0.3393702 | 0.0107405
201.5503 | 0.3395205 | 0.01073684
201.5273 | 0.3396708 | 0.01073317
201.5044 | 0.339821 | 0.01072951
201.4815 | 0.3399711 | 0.01072585
201.4586 | 0.3401212 | 0.01072219
201.4356 | 0.3402713 | 0.01071853
201.4127 | 0.3404213 | 0.01071488
201.3898 | 0.3405713 | 0.01071122
201.3669 | 0.3407212 | 0.01070757
201.344 | 0.340871 | 0.01070392
201.3212 | 0.3410208 | 0.01070027
201.2983 | 0.3411706 | 0.01069662
201.2754 | 0.3413203 | 0.01069298
201.2525 | 0.3414699 | 0.01068933
201.2297 | 0.3416195 | 0.01068569
201.2068 | 0.3417691 | 0.01068205
201.1839 | 0.3419186 | 0.01067841
201.1611 | 0.342068 | 0.01067477
201.1382 | 0.3422174 | 0.01067114
201.1154 | 0.3423667 | 0.0106675
201.0926 | 0.342516 | 0.01066387
201.0697 | 0.3426653 | 0.01066024
201.0469 | 0.3428145 | 0.01065661
201.0241 | 0.3429636 | 0.01065298
201.0013 | 0.3431127 | 0.01064936
200.9785 | 0.3432617 | 0.01064573
200.9557 | 0.3434107 | 0.01064211
200.9329 | 0.3435597 | 0.01063849
200.9101 | 0.3437086 | 0.01063487
200.8873 | 0.3438574 | 0.01063125
200.8645 | 0.3440062 | 0.01062763
200.8417 | 0.3441549 | 0.01062402
200.8189 | 0.3443036 | 0.01062041
200.7962 | 0.3444522 | 0.0106168
200.7734 | 0.3446008 | 0.01061319
200.7507 | 0.3447494 | 0.01060958
200.7279 | 0.3448978 | 0.01060597
200.7052 | 0.3450463 | 0.01060237
200.6824 | 0.3451946 | 0.01059876
200.6597 | 0.345343 | 0.01059516
200.6369 | 0.3454913 | 0.01059156
200.6142 | 0.3456395 | 0.01058796
200.5915 | 0.3457877 | 0.01058437
200.5688 | 0.3459358 | 0.01058077
200.5461 | 0.3460839 | 0.01057718
200.5234 | 0.3462319 | 0.01057359
200.5007 | 0.3463799 | 0.01057
200.478 | 0.3465278 | 0.01056641
200.4553 | 0.3466757 | 0.01056282
200.4326 | 0.3468235 | 0.01055924
200.4099 | 0.3469713 | 0.01055565
200.3872 | 0.347119 | 0.01055207
200.3646 | 0.3472667 | 0.01054849
200.3419 | 0.3474143 | 0.01054491
200.3192 | 0.3475619 | 0.01054134
200.2966 | 0.3477094 | 0.01053776
200.2739 | 0.3478569 | 0.01053419
200.2513 | 0.3480043 | 0.01053061
200.2286 | 0.3481517 | 0.01052704
200.206 | 0.3482991 | 0.01052347
200.1834 | 0.3484463 | 0.01051991
200.1608 | 0.3485936 | 0.01051634
200.1381 | 0.3487407 | 0.01051278
200.1155 | 0.3488879 | 0.01050921
200.0929 | 0.3490349 | 0.01050565
200.0703 | 0.349182 | 0.01050209
200.0477 | 0.349329 | 0.01049854
200.0251 | 0.3494759 | 0.01049498
200.0025 | 0.3496228 | 0.01049143
199.9799 | 0.3497696 | 0.01048787
199.9574 | 0.3499164 | 0.01048432
199.9348 | 0.3500631 | 0.01048077
199.9122 | 0.3502098 | 0.01047722
199.8897 | 0.3503564 | 0.01047368
199.8671 | 0.350503 | 0.01047013
199.8446 | 0.3506495 | 0.01046659
199.822 | 0.350796 | 0.01046305
199.7995 | 0.3509424 | 0.01045951
199.7769 | 0.3510888 | 0.01045597
199.7544 | 0.3512352 | 0.01045243
199.7319 | 0.3513814 | 0.0104489
199.7093 | 0.3515277 | 0.01044536
199.6868 | 0.3516739 | 0.01044183
199.6643 | 0.35182 | 0.0104383
199.6418 | 0.3519661 | 0.01043477
199.6193 | 0.3521121 | 0.01043124
199.5968 | 0.3522581 | 0.01042772
199.5743 | 0.352404 | 0.01042419
199.5518 | 0.3525499 | 0.01042067
199.5293 | 0.3526958 | 0.01041715
199.5069 | 0.3528416 | 0.01041363
199.4844 | 0.3529873 | 0.01041011
199.4619 | 0.353133 | 0.0104066
199.4395 | 0.3532786 | 0.01040308
199.417 | 0.3534242 | 0.01039957
199.3946 | 0.3535698 | 0.01039606
199.3721 | 0.3537153 | 0.01039255
199.3497 | 0.3538607 | 0.01038904
199.3272 | 0.3540061 | 0.01038553
199.3048 | 0.3541515 | 0.01038203
199.2824 | 0.3542968 | 0.01037852
199.26 | 0.354442 | 0.01037502
199.2375 | 0.3545872 | 0.01037152
199.2151 | 0.3547324 | 0.01036802
199.1927 | 0.3548775 | 0.01036452
199.1703 | 0.3550225 | 0.01036103
199.1479 | 0.3551675 | 0.01035753
199.1255 | 0.3553125 | 0.01035404
199.1032 | 0.3554574 | 0.01035055
199.0808 | 0.3556022 | 0.01034706
199.0584 | 0.3557471 | 0.01034357
199.036 | 0.3558918 | 0.01034009
199.0137 | 0.3560365 | 0.0103366
198.9913 | 0.3561812 | 0.01033312
198.9689 | 0.3563258 | 0.01032964
198.9466 | 0.3564704 | 0.01032616
198.9242 | 0.3566149 | 0.01032268
198.9019 | 0.3567594 | 0.0103192
198.8796 | 0.3569038 | 0.01031573
198.8572 | 0.3570481 | 0.01031225
198.8349 | 0.3571925 | 0.01030878
198.8126 | 0.3573367 | 0.01030531
198.7903 | 0.357481 | 0.01030184
198.768 | 0.3576251 | 0.01029837
198.7457 | 0.3577693 | 0.01029491
198.7234 | 0.3579134 | 0.01029144
198.7011 | 0.3580574 | 0.01028798
198.6788 | 0.3582014 | 0.01028452
198.6565 | 0.3583453 | 0.01028106
198.6342 | 0.3584892 | 0.0102776
198.6119 | 0.358633 | 0.01027414
198.5897 | 0.3587768 | 0.01027069
198.5674 | 0.3589206 | 0.01026723
198.5451 | 0.3590642 | 0.01026378
198.5229 | 0.3592079 | 0.01026033
198.5006 | 0.3593515 | 0.01025688
198.4784 | 0.359495 | 0.01025344
198.4561 | 0.3596385 | 0.01024999
198.4339 | 0.359782 | 0.01024654
198.4117 | 0.3599254 | 0.0102431
198.3895 | 0.3600687 | 0.01023966
198.3672 | 0.360212 | 0.01023622
198.345 | 0.3603553 | 0.01023278
198.3228 | 0.3604985 | 0.01022935
198.3006 | 0.3606417 | 0.01022591
198.2784 | 0.3607848 | 0.01022248
198.2562 | 0.3609279 | 0.01021905
198.234 | 0.3610709 | 0.01021562
198.2118 | 0.3612138 | 0.01021219
198.1896 | 0.3613568 | 0.01020876
198.1675 | 0.3614996 | 0.01020533
198.1453 | 0.3616425 | 0.01020191
198.1231 | 0.3617853 | 0.01019849
198.101 | 0.361928 | 0.01019506
198.0788 | 0.3620707 | 0.01019164
198.0567 | 0.3622133 | 0.01018823
198.0345 | 0.3623559 | 0.01018481
198.0124 | 0.3624984 | 0.01018139
197.9902 | 0.3626409 | 0.01017798
197.9681 | 0.3627834 | 0.01017457
197.946 | 0.3629258 | 0.01017116
197.9239 | 0.3630681 | 0.01016775
197.9017 | 0.3632104 | 0.01016434
197.8796 | 0.3633527 | 0.01016094
197.8575 | 0.3634949 | 0.01015753
197.8354 | 0.363637 | 0.01015413
197.8133 | 0.3637791 | 0.01015073
197.7912 | 0.3639212 | 0.01014733
197.7691 | 0.3640632 | 0.01014393
197.7471 | 0.3642052 | 0.01014053
197.725 | 0.3643471 | 0.01013714
197.7029 | 0.364489 | 0.01013374
197.6809 | 0.3646308 | 0.01013035
197.6588 | 0.3647726 | 0.01012696
197.6367 | 0.3649143 | 0.01012357
197.6147 | 0.365056 | 0.01012018
197.5926 | 0.3651976 | 0.0101168
197.5706 | 0.3653392 | 0.01011341
197.5486 | 0.3654807 | 0.01011003
197.5265 | 0.3656222 | 0.01010665
197.5045 | 0.3657637 | 0.01010327
197.4825 | 0.3659051 | 0.01009989
197.4605 | 0.3660464 | 0.01009651
197.4384 | 0.3661877 | 0.01009313
197.4164 | 0.366329 | 0.01008976
197.3944 | 0.3664702 | 0.01008639
197.3724 | 0.3666114 | 0.01008302
197.3504 | 0.3667525 | 0.01007965
197.3284 | 0.3668935 | 0.01007628
197.3065 | 0.3670346 | 0.01007291
197.2845 | 0.3671755 | 0.01006955
197.2625 | 0.3673165 | 0.01006618
197.2405 | 0.3674573 | 0.01006282
197.2186 | 0.3675982 | 0.01005946
197.1966 | 0.367739 | 0.0100561
197.1747 | 0.3678797 | 0.01005274
197.1527 | 0.3680204 | 0.01004939
197.1308 | 0.368161 | 0.01004603
197.1088 | 0.3683016 | 0.01004268
197.0869 | 0.3684422 | 0.01003933
197.065 | 0.3685827 | 0.01003597
197.043 | 0.3687231 | 0.01003263
197.0211 | 0.3688636 | 0.01002928
196.9992 | 0.3690039 | 0.01002593
196.9773 | 0.3691442 | 0.01002259
196.9554 | 0.3692845 | 0.01001925
196.9335 | 0.3694247 | 0.0100159
196.9116 | 0.3695649 | 0.01001256
196.8897 | 0.369705 | 0.01000923
196.8678 | 0.3698451 | 0.01000589
196.8459 | 0.3699852 | 0.01000255
196.8241 | 0.3701251 | 0.00999922
196.8022 | 0.3702651 | 0.009995888
196.7803 | 0.370405 | 0.009992557
196.7585 | 0.3705448 | 0.009989227
196.7366 | 0.3706846 | 0.009985899
196.7147 | 0.3708244 | 0.009982572
196.6929 | 0.3709641 | 0.009979247
196.6711 | 0.3711038 | 0.009975924
196.6492 | 0.3712434 | 0.009972602
196.6274 | 0.3713829 | 0.009969281
196.6056 | 0.3715225 | 0.009965962
196.5837 | 0.3716619 | 0.009962644
196.5619 | 0.3718014 | 0.009959328
196.5401 | 0.3719408 | 0.009956013
196.5183 | 0.3720801 | 0.0099527
196.4965 | 0.3722194 | 0.009949388
196.4747 | 0.3723586 | 0.009946078
196.4529 | 0.3724978 | 0.009942769
196.4311 | 0.372637 | 0.009939462
196.4093 | 0.3727761 | 0.009936156
196.3876 | 0.3729152 | 0.009932851
196.3658 | 0.3730542 | 0.009929548
196.344 | 0.3731931 | 0.009926247
196.3222 | 0.3733321 | 0.009922947
196.3005 | 0.3734709 | 0.009919648
196.2787 | 0.3736098 | 0.009916351
196.257 | 0.3737485 | 0.009913055
196.2352 | 0.3738873 | 0.009909761
196.2135 | 0.374026 | 0.009906468
196.1918 | 0.3741646 | 0.009903177
196.17 | 0.3743032 | 0.009899887
196.1483 | 0.3744418 | 0.009896598
196.1266 | 0.3745803 | 0.009893312
196.1049 | 0.3747187 | 0.009890026
196.0831 | 0.3748572 | 0.009886742
196.0614 | 0.3749955 | 0.009883459
196.0397 | 0.3751338 | 0.009880178
196.018 | 0.3752721 | 0.009876899
195.9963 | 0.3754104 | 0.00987362
195.9747 | 0.3755485 | 0.009870344
195.953 | 0.3756867 | 0.009867068
195.9313 | 0.3758248 | 0.009863794
195.9096 | 0.3759628 | 0.009860522
195.888 | 0.3761008 | 0.009857251
195.8663 | 0.3762388 | 0.009853982
195.8446 | 0.3763767 | 0.009850713
195.823 | 0.3765145 | 0.009847447
195.8013 | 0.3766524 | 0.009844182
195.7797 | 0.3767901 | 0.009840918
195.758 | 0.3769279 | 0.009837656
195.7364 | 0.3770656 | 0.009834395
195.7148 | 0.3772032 | 0.009831135
195.6932 | 0.3773408 | 0.009827877
195.6715 | 0.3774783 | 0.009824621
195.6499 | 0.3776158 | 0.009821366
195.6283 | 0.3777533 | 0.009818112
195.6067 | 0.3778907 | 0.00981486
195.5851 | 0.378028 | 0.009811609
195.5635 | 0.3781654 | 0.00980836
195.5419 | 0.3783026 | 0.009805112
195.5203 | 0.3784399 | 0.009801865
195.4987 | 0.378577 | 0.00979862
195.4772 | 0.3787142 | 0.009795376
195.4556 | 0.3788513 | 0.009792134
195.434 | 0.3789883 | 0.009788893
195.4125 | 0.3791253 | 0.009785654
195.3909 | 0.3792623 | 0.009782416
195.3693 | 0.3793992 | 0.00977918
195.3478 | 0.379536 | 0.009775945
195.3262 | 0.3796729 | 0.009772711
195.3047 | 0.3798096 | 0.009769479
195.2832 | 0.3799464 | 0.009766248
195.2616 | 0.380083 | 0.009763019
195.2401 | 0.3802197 | 0.009759791
195.2186 | 0.3803563 | 0.009756564
195.1971 | 0.3804928 | 0.009753339
195.1756 | 0.3806293 | 0.009750116
195.1541 | 0.3807658 | 0.009746893
195.1326 | 0.3809022 | 0.009743672
195.1111 | 0.3810386 | 0.009740453
195.0896 | 0.3811749 | 0.009737235
195.0681 | 0.3813112 | 0.009734019
195.0466 | 0.3814474 | 0.009730803
195.0251 | 0.3815836 | 0.00972759
195.0036 | 0.3817197 | 0.009724377
194.9822 | 0.3818558 | 0.009721166
194.9607 | 0.3819919 | 0.009717957
194.9393 | 0.3821279 | 0.009714749
194.9178 | 0.3822638 | 0.009711542
194.8964 | 0.3823998 | 0.009708337
194.8749 | 0.3825356 | 0.009705133
194.8535 | 0.3826715 | 0.009701931
194.832 | 0.3828072 | 0.00969873
194.8106 | 0.382943 | 0.00969553
194.7892 | 0.3830787 | 0.009692332
194.7678 | 0.3832143 | 0.009689135
194.7463 | 0.3833499 | 0.00968594
194.7249 | 0.3834855 | 0.009682746
194.7035 | 0.383621 | 0.009679553
194.6821 | 0.3837565 | 0.009676362
194.6607 | 0.3838919 | 0.009673172
194.6393 | 0.3840273 | 0.009669984
194.6179 | 0.3841626 | 0.009666797
194.5965 | 0.3842979 | 0.009663611
194.5752 | 0.3844331 | 0.009660427
194.5538 | 0.3845683 | 0.009657244
194.5324 | 0.3847035 | 0.009654063
194.5111 | 0.3848386 | 0.009650883
194.4897 | 0.3849737 | 0.009647704
194.4683 | 0.3851087 | 0.009644527
194.447 | 0.3852437 | 0.009641351
194.4256 | 0.3853786 | 0.009638177
194.4043 | 0.3855135 | 0.009635004
194.383 | 0.3856484 | 0.009631832
194.3616 | 0.3857832 | 0.009628662
194.3403 | 0.3859179 | 0.009625493
194.319 | 0.3860526 | 0.009622326
194.2977 | 0.3861873 | 0.00961916
194.2764 | 0.3863219 | 0.009615995
194.255 | 0.3864565 | 0.009612832
194.2337 | 0.386591 | 0.00960967
194.2124 | 0.3867255 | 0.009606509
194.1911 | 0.38686 | 0.00960335
194.1699 | 0.3869944 | 0.009600192
194.1486 | 0.3871287 | 0.009597036
194.1273 | 0.3872631 | 0.009593881
194.106 | 0.3873973 | 0.009590727
194.0847 | 0.3875316 | 0.009587575
194.0635 | 0.3876657 | 0.009584424
194.0422 | 0.3877999 | 0.009581275
194.021 | 0.387934 | 0.009578127
193.9997 | 0.388068 | 0.00957498
193.9785 | 0.388202 | 0.009571835
193.9572 | 0.388336 | 0.009568691
193.936 | 0.3884699 | 0.009565548
193.9147 | 0.3886038 | 0.009562407
193.8935 | 0.3887376 | 0.009559267
193.8723 | 0.3888714 | 0.009556129
193.8511 | 0.3890051 | 0.009552992
193.8298 | 0.3891388 | 0.009549856
193.8086 | 0.3892725 | 0.009546722
193.7874 | 0.3894061 | 0.009543589
193.7662 | 0.3895397 | 0.009540457
193.745 | 0.3896732 | 0.009537327
193.7238 | 0.3898067 | 0.009534198
193.7026 | 0.3899401 | 0.009531071
193.6815 | 0.3900735 | 0.009527945
193.6603 | 0.3902068 | 0.00952482
193.6391 | 0.3903402 | 0.009521697
193.6179 | 0.3904734 | 0.009518575
193.5968 | 0.3906066 | 0.009515454
193.5756 | 0.3907398 | 0.009512335
193.5545 | 0.3908729 | 0.009509217
193.5333 | 0.391006 | 0.0095061
193.5122 | 0.3911391 | 0.009502985
193.491 | 0.3912721 | 0.009499871
193.4699 | 0.391405 | 0.009496759
193.4488 | 0.3915379 | 0.009493648
193.4276 | 0.3916708 | 0.009490538
193.4065 | 0.3918036 | 0.00948743
193.3854 | 0.3919364 | 0.009484323
193.3643 | 0.3920691 | 0.009481217
193.3432 | 0.3922018 | 0.009478113
193.3221 | 0.3923345 | 0.00947501
193.301 | 0.3924671 | 0.009471908
193.2799 | 0.3925997 | 0.009468808
193.2588 | 0.3927322 | 0.009465709
193.2377 | 0.3928647 | 0.009462611
193.2166 | 0.3929971 | 0.009459515
193.1955 | 0.3931295 | 0.00945642
193.1745 | 0.3932618 | 0.009453327
193.1534 | 0.3933941 | 0.009450235
193.1323 | 0.3935264 | 0.009447144
193.1113 | 0.3936586 | 0.009444055
193.0902 | 0.3937908 | 0.009440966
193.0692 | 0.3939229 | 0.00943788
193.0481 | 0.394055 | 0.009434794
193.0271 | 0.3941871 | 0.00943171
193.006 | 0.3943191 | 0.009428628
192.985 | 0.394451 | 0.009425546
192.964 | 0.3945829 | 0.009422466
192.943 | 0.3947148 | 0.009419387
192.9219 | 0.3948466 | 0.00941631
192.9009 | 0.3949784 | 0.009413234
192.8799 | 0.3951102 | 0.009410159
192.8589 | 0.3952419 | 0.009407086
192.8379 | 0.3953735 | 0.009404014
192.8169 | 0.3955051 | 0.009400943
192.7959 | 0.3956367 | 0.009397874
192.7749 | 0.3957682 | 0.009394806
192.754 | 0.3958997 | 0.009391739
192.733 | 0.3960312 | 0.009388674
192.712 | 0.3961626 | 0.00938561
192.6911 | 0.3962939 | 0.009382548
192.6701 | 0.3964252 | 0.009379486
192.6491 | 0.3965565 | 0.009376426
192.6282 | 0.3966877 | 0.009373368
192.6072 | 0.3968189 | 0.00937031
192.5863 | 0.3969501 | 0.009367254
192.5653 | 0.3970812 | 0.0093642
192.5444 | 0.3972122 | 0.009361146
192.5235 | 0.3973432 | 0.009358094
192.5026 | 0.3974742 | 0.009355044
192.4816 | 0.3976051 | 0.009351994
192.4607 | 0.397736 | 0.009348946
192.4398 | 0.3978669 | 0.009345899
192.4189 | 0.3979977 | 0.009342854
192.398 | 0.3981284 | 0.00933981
192.3771 | 0.3982591 | 0.009336767
192.3562 | 0.3983898 | 0.009333726
192.3353 | 0.3985204 | 0.009330686
192.3144 | 0.398651 | 0.009327647
192.2935 | 0.3987816 | 0.00932461
192.2727 | 0.3989121 | 0.009321573
192.2518 | 0.3990425 | 0.009318539
192.2309 | 0.3991729 | 0.009315505
192.2101 | 0.3993033 | 0.009312473
192.1892 | 0.3994337 | 0.009309442
192.1684 | 0.3995639 | 0.009306412
192.1475 | 0.3996942 | 0.009303384
192.1267 | 0.3998244 | 0.009300357
192.1058 | 0.3999546 | 0.009297332
192.085 | 0.4000847 | 0.009294307
192.0642 | 0.4002148 | 0.009291284
192.0433 | 0.4003448 | 0.009288263
192.0225 | 0.4004748 | 0.009285242
192.0017 | 0.4006048 | 0.009282223
191.9809 | 0.4007347 | 0.009279205
191.9601 | 0.4008645 | 0.009276189
191.9393 | 0.4009944 | 0.009273174
191.9185 | 0.4011241 | 0.00927016
191.8977 | 0.4012539 | 0.009267148
191.8769 | 0.4013836 | 0.009264136
191.8561 | 0.4015132 | 0.009261126
191.8353 | 0.4016428 | 0.009258118
191.8145 | 0.4017724 | 0.00925511
191.7938 | 0.401902 | 0.009252104
191.773 | 0.4020314 | 0.0092491
191.7522 | 0.4021609 | 0.009246096
191.7315 | 0.4022903 | 0.009243094
191.7107 | 0.4024197 | 0.009240093
191.69 | 0.402549 | 0.009237094
191.6692 | 0.4026783 | 0.009234096
191.6485 | 0.4028075 | 0.009231099
191.6277 | 0.4029367 | 0.009228103
191.607 | 0.4030658 | 0.009225109
191.5863 | 0.4031949 | 0.009222116
191.5656 | 0.403324 | 0.009219124
191.5448 | 0.403453 | 0.009216134
191.5241 | 0.403582 | 0.009213145
191.5034 | 0.403711 | 0.009210157
191.4827 | 0.4038399 | 0.00920717
191.462 | 0.4039687 | 0.009204185
191.4413 | 0.4040976 | 0.009201201
191.4206 | 0.4042263 | 0.009198218
191.3999 | 0.4043551 | 0.009195237
191.3793 | 0.4044838 | 0.009192257
191.3586 | 0.4046124 | 0.009189278
191.3379 | 0.404741 | 0.0091863
191.3172 | 0.4048696 | 0.009183324
191.2966 | 0.4049981 | 0.009180349
191.2759 | 0.4051266 | 0.009177375
191.2553 | 0.405255 | 0.009174403
191.2346 | 0.4053834 | 0.009171432
191.214 | 0.4055118 | 0.009168462
191.1933 | 0.4056401 | 0.009165494
191.1727 | 0.4057684 | 0.009162526
191.152 | 0.4058966 | 0.00915956
191.1314 | 0.4060248 | 0.009156596
191.1108 | 0.406153 | 0.009153632
191.0902 | 0.4062811 | 0.00915067
191.0696 | 0.4064092 | 0.009147709
191.0489 | 0.4065372 | 0.00914475
191.0283 | 0.4066652 | 0.009141791
191.0077 | 0.4067931 | 0.009138834
190.9871 | 0.406921 | 0.009135879
190.9665 | 0.4070489 | 0.009132924
190.946 | 0.4071767 | 0.009129971
190.9254 | 0.4073045 | 0.009127019
190.9048 | 0.4074322 | 0.009124068
190.8842 | 0.4075599 | 0.009121119
190.8636 | 0.4076876 | 0.009118171
190.8431 | 0.4078152 | 0.009115224
190.8225 | 0.4079428 | 0.009112278
190.802 | 0.4080703 | 0.009109334
190.7814 | 0.4081978 | 0.009106391
190.7609 | 0.4083252 | 0.009103449
190.7403 | 0.4084526 | 0.009100509
190.7198 | 0.40858 | 0.009097569
190.6992 | 0.4087073 | 0.009094631
190.6787 | 0.4088346 | 0.009091695
190.6582 | 0.4089619 | 0.009088759
190.6376 | 0.4090891 | 0.009085825
190.6171 | 0.4092162 | 0.009082892
190.5966 | 0.4093433 | 0.00907996
190.5761 | 0.4094704 | 0.00907703
190.5556 | 0.4095975 | 0.009074101
190.5351 | 0.4097245 | 0.009071173
190.5146 | 0.4098514 | 0.009068246
190.4941 | 0.4099783 | 0.009065321
190.4736 | 0.4101052 | 0.009062397
190.4531 | 0.410232 | 0.009059474
190.4327 | 0.4103588 | 0.009056552
190.4122 | 0.4104856 | 0.009053632
190.3917 | 0.4106123 | 0.009050713
190.3713 | 0.410739 | 0.009047795
190.3508 | 0.4108656 | 0.009044879
190.3303 | 0.4109922 | 0.009041963
190.3099 | 0.4111187 | 0.009039049
190.2894 | 0.4112452 | 0.009036136
190.269 | 0.4113717 | 0.009033225
190.2486 | 0.4114981 | 0.009030315
190.2281 | 0.4116245 | 0.009027405
190.2077 | 0.4117509 | 0.009024498
190.1873 | 0.4118772 | 0.009021591
190.1668 | 0.4120034 | 0.009018686
190.1464 | 0.4121297 | 0.009015782
190.126 | 0.4122558 | 0.009012879
190.1056 | 0.412382 | 0.009009977
190.0852 | 0.4125081 | 0.009007077
190.0648 | 0.4126341 | 0.009004178
190.0444 | 0.4127602 | 0.00900128
190.024 | 0.4128861 | 0.008998383
190.0036 | 0.4130121 | 0.008995488
189.9832 | 0.413138 | 0.008992594
189.9629 | 0.4132638 | 0.008989701
189.9425 | 0.4133897 | 0.008986809
189.9221 | 0.4135154 | 0.008983919
189.9018 | 0.4136412 | 0.00898103
189.8814 | 0.4137669 | 0.008978142
189.861 | 0.4138925 | 0.008975255
189.8407 | 0.4140181 | 0.00897237
189.8204 | 0.4141437 | 0.008969486
189.8 | 0.4142692 | 0.008966603
189.7797 | 0.4143947 | 0.008963721
189.7593 | 0.4145202 | 0.008960841
189.739 | 0.4146456 | 0.008957961
189.7187 | 0.414771 | 0.008955083
189.6984 | 0.4148963 | 0.008952206
189.678 | 0.4150216 | 0.008949331
189.6577 | 0.4151468 | 0.008946457
189.6374 | 0.4152721 | 0.008943583
189.6171 | 0.4153972 | 0.008940712
189.5968 | 0.4155224 | 0.008937841
189.5765 | 0.4156475 | 0.008934972
189.5562 | 0.4157725 | 0.008932103
189.5359 | 0.4158975 | 0.008929236
189.5157 | 0.4160225 | 0.008926371
189.4954 | 0.4161474 | 0.008923506
189.4751 | 0.4162723 | 0.008920643
189.4548 | 0.4163972 | 0.008917781
189.4346 | 0.416522 | 0.00891492
189.4143 | 0.4166467 | 0.00891206
189.3941 | 0.4167715 | 0.008909202
189.3738 | 0.4168962 | 0.008906345
189.3536 | 0.4170208 | 0.008903489
189.3333 | 0.4171454 | 0.008900634
189.3131 | 0.41727 | 0.008897781
189.2929 | 0.4173945 | 0.008894928
189.2726 | 0.417519 | 0.008892077
189.2524 | 0.4176435 | 0.008889227
189.2322 | 0.4177679 | 0.008886379
189.212 | 0.4178922 | 0.008883531
189.1917 | 0.4180166 | 0.008880685
189.1715 | 0.4181409 | 0.00887784
189.1513 | 0.4182651 | 0.008874996
189.1311 | 0.4183893 | 0.008872154
189.1109 | 0.4185135 | 0.008869313
189.0908 | 0.4186376 | 0.008866472
189.0706 | 0.4187617 | 0.008863634
189.0504 | 0.4188858 | 0.008860796
189.0302 | 0.4190098 | 0.008857959
189.01 | 0.4191338 | 0.008855124
188.9899 | 0.4192577 | 0.00885229
188.9697 | 0.4193816 | 0.008849457
188.9495 | 0.4195054 | 0.008846626
188.9294 | 0.4196293 | 0.008843795
188.9092 | 0.419753 | 0.008840966
188.8891 | 0.4198768 | 0.008838138
188.8689 | 0.4200005 | 0.008835311
188.8488 | 0.4201241 | 0.008832485
188.8287 | 0.4202477 | 0.008829661
188.8085 | 0.4203713 | 0.008826838
188.7884 | 0.4204949 | 0.008824016
188.7683 | 0.4206184 | 0.008821195
188.7482 | 0.4207418 | 0.008818375
188.7281 | 0.4208652 | 0.008815557
188.7079 | 0.4209886 | 0.00881274
188.6878 | 0.421112 | 0.008809924
188.6677 | 0.4212353 | 0.008807109
188.6476 | 0.4213585 | 0.008804295
188.6275 | 0.4214817 | 0.008801483
188.6075 | 0.4216049 | 0.008798672
188.5874 | 0.4217281 | 0.008795862
188.5673 | 0.4218512 | 0.008793053
188.5472 | 0.4219742 | 0.008790245
188.5272 | 0.4220973 | 0.008787439
188.5071 | 0.4222203 | 0.008784634
188.487 | 0.4223432 | 0.00878183
188.467 | 0.4224661 | 0.008779027
188.4469 | 0.422589 | 0.008776225
188.4269 | 0.4227118 | 0.008773425
188.4068 | 0.4228346 | 0.008770626
188.3868 | 0.4229573 | 0.008767828
188.3667 | 0.4230801 | 0.008765031
188.3467 | 0.4232027 | 0.008762235
188.3267 | 0.4233254 | 0.00875944
188.3067 | 0.423448 | 0.008756647
188.2866 | 0.4235705 | 0.008753855
188.2666 | 0.423693 | 0.008751064
188.2466 | 0.4238155 | 0.008748274
188.2266 | 0.4239379 | 0.008745486
188.2066 | 0.4240603 | 0.008742698
188.1866 | 0.4241827 | 0.008739912
188.1666 | 0.424305 | 0.008737127
188.1466 | 0.4244273 | 0.008734343
188.1266 | 0.4245496 | 0.008731561
188.1067 | 0.4246718 | 0.008728779
188.0867 | 0.4247939 | 0.008725999
188.0667 | 0.4249161 | 0.00872322
188.0467 | 0.4250381 | 0.008720442
188.0268 | 0.4251602 | 0.008717665
188.0068 | 0.4252822 | 0.00871489
187.9869 | 0.4254042 | 0.008712115
187.9669 | 0.4255261 | 0.008709342
187.947 | 0.425648 | 0.00870657
187.927 | 0.4257699 | 0.008703799
187.9071 | 0.4258917 | 0.008701029
187.8871 | 0.4260134 | 0.008698261
187.8672 | 0.4261352 | 0.008695494
187.8473 | 0.4262569 | 0.008692727
187.8274 | 0.4263785 | 0.008689962
187.8074 | 0.4265002 | 0.008687199
187.7875 | 0.4266218 | 0.008684436
187.7676 | 0.4267433 | 0.008681675
187.7477 | 0.4268648 | 0.008678914
187.7278 | 0.4269863 | 0.008676155
187.7079 | 0.4271077 | 0.008673397
187.688 | 0.4272291 | 0.00867064
187.6681 | 0.4273504 | 0.008667885
187.6482 | 0.4274718 | 0.00866513
187.6284 | 0.427593 | 0.008662377
187.6085 | 0.4277143 | 0.008659625
187.5886 | 0.4278355 | 0.008656874
187.5688 | 0.4279566 | 0.008654124
187.5489 | 0.4280778 | 0.008651376
187.529 | 0.4281988 | 0.008648628
187.5092 | 0.4283199 | 0.008645882
187.4893 | 0.4284409 | 0.008643137
187.4695 | 0.4285619 | 0.008640393
187.4496 | 0.4286828 | 0.00863765
187.4298 | 0.4288037 | 0.008634908
187.41 | 0.4289245 | 0.008632168
187.3901 | 0.4290453 | 0.008629428
187.3703 | 0.4291661 | 0.00862669
187.3505 | 0.4292869 | 0.008623953
187.3307 | 0.4294076 | 0.008621217
187.3109 | 0.4295282 | 0.008618483
187.2911 | 0.4296488 | 0.008615749
187.2713 | 0.4297694 | 0.008613017
187.2515 | 0.42989 | 0.008610285
187.2317 | 0.4300105 | 0.008607555
187.2119 | 0.4301309 | 0.008604826
187.1921 | 0.4302514 | 0.008602099
187.1723 | 0.4303718 | 0.008599372
187.1525 | 0.4304921 | 0.008596647
187.1327 | 0.4306124 | 0.008593922
187.113 | 0.4307327 | 0.008591199
187.0932 | 0.430853 | 0.008588477
187.0734 | 0.4309732 | 0.008585756
187.0537 | 0.4310933 | 0.008583037
187.0339 | 0.4312134 | 0.008580318
187.0142 | 0.4313335 | 0.008577601
186.9944 | 0.4314536 | 0.008574884
186.9747 | 0.4315736 | 0.008572169
186.955 | 0.4316936 | 0.008569455
186.9352 | 0.4318135 | 0.008566742
186.9155 | 0.4319334 | 0.008564031
186.8958 | 0.4320533 | 0.00856132
186.876 | 0.4321731 | 0.008558611
186.8563 | 0.4322929 | 0.008555902
186.8366 | 0.4324126 | 0.008553195
186.8169 | 0.4325323 | 0.008550489
186.7972 | 0.432652 | 0.008547785
186.7775 | 0.4327716 | 0.008545081
186.7578 | 0.4328912 | 0.008542378
186.7381 | 0.4330108 | 0.008539677
186.7184 | 0.4331303 | 0.008536977
186.6987 | 0.4332498 | 0.008534278
186.6791 | 0.4333692 | 0.00853158
186.6594 | 0.4334886 | 0.008528883
186.6397 | 0.433608 | 0.008526187
186.6201 | 0.4337273 | 0.008523492
186.6004 | 0.4338466 | 0.008520799
186.5807 | 0.4339659 | 0.008518107
186.5611 | 0.4340851 | 0.008515415
186.5414 | 0.4342043 | 0.008512725
186.5218 | 0.4343234 | 0.008510036
186.5021 | 0.4344425 | 0.008507349
186.4825 | 0.4345616 | 0.008504662
186.4629 | 0.4346806 | 0.008501976
186.4432 | 0.4347996 | 0.008499292
186.4236 | 0.4349186 | 0.008496609
186.404 | 0.4350375 | 0.008493927
186.3844 | 0.4351564 | 0.008491246
186.3648 | 0.4352752 | 0.008488566
186.3452 | 0.435394 | 0.008485887
186.3256 | 0.4355128 | 0.008483209
186.306 | 0.4356315 | 0.008480533
186.2864 | 0.4357502 | 0.008477858
186.2668 | 0.4358689 | 0.008475183
186.2472 | 0.4359875 | 0.00847251
186.2276 | 0.4361061 | 0.008469838
186.208 | 0.4362246 | 0.008467167
186.1884 | 0.4363431 | 0.008464498
186.1689 | 0.4364616 | 0.008461829
186.1493 | 0.43658 | 0.008459162
186.1297 | 0.4366984 | 0.008456495
186.1102 | 0.4368168 | 0.00845383
186.0906 | 0.4369351 | 0.008451166
186.0711 | 0.4370534 | 0.008448503
186.0515 | 0.4371716 | 0.008445841
186.032 | 0.4372898 | 0.00844318
186.0124 | 0.437408 | 0.00844052
185.9929 | 0.4375261 | 0.008437862
185.9734 | 0.4376442 | 0.008435204
185.9538 | 0.4377623 | 0.008432548
185.9343 | 0.4378803 | 0.008429893
185.9148 | 0.4379983 | 0.008427239
185.8953 | 0.4381162 | 0.008424586
185.8758 | 0.4382341 | 0.008421934
185.8563 | 0.438352 | 0.008419283
185.8368 | 0.4384698 | 0.008416634
185.8173 | 0.4385876 | 0.008413985
185.7978 | 0.4387054 | 0.008411338
185.7783 | 0.4388231 | 0.008408691
185.7588 | 0.4389408 | 0.008406046
185.7393 | 0.4390584 | 0.008403402
185.7198 | 0.4391761 | 0.008400759
185.7004 | 0.4392936 | 0.008398117
185.6809 | 0.4394112 | 0.008395476
185.6614 | 0.4395287 | 0.008392837
185.642 | 0.4396461 | 0.008390198
185.6225 | 0.4397636 | 0.008387561
185.6031 | 0.439881 | 0.008384924
185.5836 | 0.4399983 | 0.008382289
185.5642 | 0.4401156 | 0.008379655
185.5447 | 0.4402329 | 0.008377022
185.5253 | 0.4403502 | 0.00837439
185.5059 | 0.4404674 | 0.008371759
185.4864 | 0.4405845 | 0.00836913
185.467 | 0.4407017 | 0.008366501
185.4476 | 0.4408188 | 0.008363873
185.4282 | 0.4409358 | 0.008361247
185.4088 | 0.4410528 | 0.008358622
185.3894 | 0.4411698 | 0.008355998
185.37 | 0.4412868 | 0.008353374
185.3506 | 0.4414037 | 0.008350752
185.3312 | 0.4415206 | 0.008348131
185.3118 | 0.4416374 | 0.008345512
185.2924 | 0.4417542 | 0.008342893
185.273 | 0.441871 | 0.008340275
185.2536 | 0.4419877 | 0.008337659
185.2342 | 0.4421044 | 0.008335043
185.2149 | 0.4422211 | 0.008332429
185.1955 | 0.4423377 | 0.008329816
185.1761 | 0.4424543 | 0.008327204
185.1568 | 0.4425708 | 0.008324592
185.1374 | 0.4426873 | 0.008321982
185.1181 | 0.4428038 | 0.008319374
185.0987 | 0.4429202 | 0.008316766
185.0794 | 0.4430366 | 0.008314159
185.06 | 0.443153 | 0.008311553
185.0407 | 0.4432693 | 0.008308949
185.0214 | 0.4433856 | 0.008306345
185.002 | 0.4435019 | 0.008303743
184.9827 | 0.4436181 | 0.008301142
184.9634 | 0.4437343 | 0.008298542
184.9441 | 0.4438504 | 0.008295943
184.9248 | 0.4439665 | 0.008293345
184.9055 | 0.4440826 | 0.008290748
184.8862 | 0.4441986 | 0.008288152
184.8669 | 0.4443146 | 0.008285557
184.8476 | 0.4444306 | 0.008282963
184.8283 | 0.4445465 | 0.008280371
184.809 | 0.4446624 | 0.008277779
184.7897 | 0.4447783 | 0.008275189
184.7704 | 0.4448941 | 0.008272599
184.7512 | 0.4450099 | 0.008270011
184.7319 | 0.4451256 | 0.008267424
184.7126 | 0.4452413 | 0.008264838
184.6934 | 0.445357 | 0.008262253
184.6741 | 0.4454726 | 0.008259669
184.6548 | 0.4455882 | 0.008257086
184.6356 | 0.4457038 | 0.008254504
184.6163 | 0.4458193 | 0.008251923
184.5971 | 0.4459348 | 0.008249344
184.5779 | 0.4460503 | 0.008246765
184.5586 | 0.4461657 | 0.008244188
184.5394 | 0.4462811 | 0.008241611
184.5202 | 0.4463964 | 0.008239036
184.501 | 0.4465118 | 0.008236462
184.4817 | 0.446627 | 0.008233888
184.4625 | 0.4467423 | 0.008231316
184.4433 | 0.4468575 | 0.008228745
184.4241 | 0.4469726 | 0.008226175
184.4049 | 0.4470878 | 0.008223606
184.3857 | 0.4472029 | 0.008221038
184.3665 | 0.4473179 | 0.008218472
184.3473 | 0.447433 | 0.008215906
184.3281 | 0.4475479 | 0.008213341
184.3089 | 0.4476629 | 0.008210778
184.2898 | 0.4477778 | 0.008208215
184.2706 | 0.4478927 | 0.008205654
184.2514 | 0.4480075 | 0.008203093
184.2323 | 0.4481224 | 0.008200534
184.2131 | 0.4482371 | 0.008197976
184.1939 | 0.4483519 | 0.008195419
184.1748 | 0.4484666 | 0.008192863
184.1556 | 0.4485812 | 0.008190307
184.1365 | 0.4486959 | 0.008187753
184.1173 | 0.4488105 | 0.008185201
184.0982 | 0.448925 | 0.008182649
184.0791 | 0.4490395 | 0.008180098
184.0599 | 0.449154 | 0.008177548
184.0408 | 0.4492685 | 0.008174999
184.0217 | 0.4493829 | 0.008172452
184.0026 | 0.4494973 | 0.008169905
183.9835 | 0.4496116 | 0.00816736
183.9643 | 0.4497259 | 0.008164815
183.9452 | 0.4498402 | 0.008162272
183.9261 | 0.4499545 | 0.008159729
183.907 | 0.4500687 | 0.008157188
183.8879 | 0.4501828 | 0.008154648
183.8688 | 0.450297 | 0.008152109
183.8498 | 0.4504111 | 0.008149571
183.8307 | 0.4505251 | 0.008147033
183.8116 | 0.4506391 | 0.008144497
183.7925 | 0.4507531 | 0.008141962
183.7734 | 0.4508671 | 0.008139429
183.7544 | 0.450981 | 0.008136896
183.7353 | 0.4510949 | 0.008134364
183.7163 | 0.4512087 | 0.008131833
183.6972 | 0.4513225 | 0.008129303
183.6782 | 0.4514363 | 0.008126775
183.6591 | 0.4515501 | 0.008124247
183.6401 | 0.4516638 | 0.00812172
183.621 | 0.4517774 | 0.008119195
183.602 | 0.4518911 | 0.00811667
183.583 | 0.4520047 | 0.008114147
183.5639 | 0.4521182 | 0.008111625
183.5449 | 0.4522318 | 0.008109103
183.5259 | 0.4523453 | 0.008106583
183.5069 | 0.4524587 | 0.008104064
183.4879 | 0.4525722 | 0.008101546
183.4688 | 0.4526855 | 0.008099028
183.4498 | 0.4527989 | 0.008096512
183.4308 | 0.4529122 | 0.008093997
183.4118 | 0.4530255 | 0.008091483
183.3929 | 0.4531387 | 0.00808897
183.3739 | 0.453252 | 0.008086458
183.3549 | 0.4533651 | 0.008083947
183.3359 | 0.4534783 | 0.008081437
183.3169 | 0.4535914 | 0.008078929
183.298 | 0.4537045 | 0.008076421
183.279 | 0.4538175 | 0.008073914
183.26 | 0.4539305 | 0.008071408
183.2411 | 0.4540435 | 0.008068904
183.2221 | 0.4541564 | 0.0080664
183.2031 | 0.4542693 | 0.008063897
183.1842 | 0.4543822 | 0.008061396
183.1653 | 0.454495 | 0.008058895
183.1463 | 0.4546078 | 0.008056396
183.1274 | 0.4547205 | 0.008053897
183.1084 | 0.4548333 | 0.0080514
183.0895 | 0.4549459 | 0.008048903
183.0706 | 0.4550586 | 0.008046408
183.0517 | 0.4551712 | 0.008043914
183.0327 | 0.4552838 | 0.00804142
183.0138 | 0.4553963 | 0.008038928
182.9949 | 0.4555089 | 0.008036437
182.976 | 0.4556213 | 0.008033946
182.9571 | 0.4557338 | 0.008031457
182.9382 | 0.4558462 | 0.008028969
182.9193 | 0.4559586 | 0.008026482
182.9004 | 0.4560709 | 0.008023996
182.8815 | 0.4561832 | 0.008021511
182.8627 | 0.4562955 | 0.008019027
182.8438 | 0.4564077 | 0.008016544
182.8249 | 0.4565199 | 0.008014062
182.806 | 0.4566321 | 0.008011581
182.7872 | 0.4567442 | 0.008009101
182.7683 | 0.4568563 | 0.008006622
182.7494 | 0.4569684 | 0.008004144
182.7306 | 0.4570804 | 0.008001667
182.7117 | 0.4571924 | 0.007999191
182.6929 | 0.4573043 | 0.007996716
182.674 | 0.4574162 | 0.007994242
182.6552 | 0.4575281 | 0.007991769
182.6364 | 0.45764 | 0.007989298
182.6175 | 0.4577518 | 0.007986827
182.5987 | 0.4578636 | 0.007984357
182.5799 | 0.4579753 | 0.007981888
182.5611 | 0.4580871 | 0.007979421
182.5423 | 0.4581987 | 0.007976954
182.5234 | 0.4583104 | 0.007974488
182.5046 | 0.458422 | 0.007972024
182.4858 | 0.4585336 | 0.00796956
182.467 | 0.4586451 | 0.007967097
182.4482 | 0.4587566 | 0.007964636
182.4294 | 0.4588681 | 0.007962175
182.4106 | 0.4589795 | 0.007959715
182.3919 | 0.4590909 | 0.007957257
182.3731 | 0.4592023 | 0.007954799
182.3543 | 0.4593136 | 0.007952343
182.3355 | 0.4594249 | 0.007949887
182.3168 | 0.4595362 | 0.007947433
182.298 | 0.4596474 | 0.007944979
182.2792 | 0.4597586 | 0.007942527
182.2605 | 0.4598698 | 0.007940075
182.2417 | 0.4599809 | 0.007937625
182.223 | 0.460092 | 0.007935175
182.2042 | 0.4602031 | 0.007932727
182.1855 | 0.4603141 | 0.007930279
182.1667 | 0.4604251 | 0.007927833
182.148 | 0.4605361 | 0.007925387
182.1293 | 0.460647 | 0.007922943
182.1105 | 0.4607579 | 0.007920499
182.0918 | 0.4608687 | 0.007918057
182.0731 | 0.4609796 | 0.007915615
182.0544 | 0.4610903 | 0.007913175
182.0357 | 0.4612011 | 0.007910735
182.017 | 0.4613118 | 0.007908297
181.9983 | 0.4614225 | 0.00790586
181.9796 | 0.4615331 | 0.007903423
181.9609 | 0.4616438 | 0.007900988
181.9422 | 0.4617543 | 0.007898553
181.9235 | 0.4618649 | 0.00789612
181.9048 | 0.4619754 | 0.007893687
181.8861 | 0.4620859 | 0.007891256
181.8674 | 0.4621963 | 0.007888825
181.8488 | 0.4623067 | 0.007886396
181.8301 | 0.4624171 | 0.007883968
181.8114 | 0.4625275 | 0.00788154
181.7928 | 0.4626378 | 0.007879114
181.7741 | 0.4627481 | 0.007876688
181.7554 | 0.4628583 | 0.007874264
181.7368 | 0.4629685 | 0.00787184
181.7181 | 0.4630787 | 0.007869418
181.6995 | 0.4631888 | 0.007866996
181.6809 | 0.4632989 | 0.007864576
181.6622 | 0.463409 | 0.007862156
181.6436 | 0.463519 | 0.007859738
181.625 | 0.463629 | 0.00785732
181.6063 | 0.463739 | 0.007854904
181.5877 | 0.463849 | 0.007852488
181.5691 | 0.4639589 | 0.007850074
181.5505 | 0.4640687 | 0.00784766
181.5319 | 0.4641786 | 0.007845248
181.5133 | 0.4642884 | 0.007842836
181.4947 | 0.4643981 | 0.007840426
181.4761 | 0.4645079 | 0.007838016
181.4575 | 0.4646176 | 0.007835607
181.4389 | 0.4647272 | 0.0078332
181.4203 | 0.4648369 | 0.007830793
181.4017 | 0.4649465 | 0.007828388
181.3831 | 0.465056 | 0.007825983
181.3646 | 0.4651656 | 0.007823579
181.346 | 0.4652751 | 0.007821177
181.3274 | 0.4653845 | 0.007818775
181.3089 | 0.465494 | 0.007816374
181.2903 | 0.4656034 | 0.007813974
181.2718 | 0.4657127 | 0.007811576
181.2532 | 0.4658221 | 0.007809178
181.2347 | 0.4659314 | 0.007806781
181.2161 | 0.4660406 | 0.007804385
181.1976 | 0.4661499 | 0.00780199
181.179 | 0.4662591 | 0.007799597
181.1605 | 0.4663682 | 0.007797204
181.142 | 0.4664774 | 0.007794812
181.1235 | 0.4665864 | 0.007792421
181.1049 | 0.4666955 | 0.007790031
181.0864 | 0.4668045 | 0.007787642
181.0679 | 0.4669135 | 0.007785254
181.0494 | 0.4670225 | 0.007782867
181.0309 | 0.4671314 | 0.007780481
181.0124 | 0.4672403 | 0.007778096
180.9939 | 0.4673492 | 0.007775712
180.9754 | 0.467458 | 0.007773329
180.9569 | 0.4675668 | 0.007770947
180.9384 | 0.4676756 | 0.007768565
180.9199 | 0.4677843 | 0.007766185
180.9014 | 0.467893 | 0.007763806
180.883 | 0.4680017 | 0.007761428
180.8645 | 0.4681103 | 0.00775905
180.846 | 0.4682189 | 0.007756674
180.8276 | 0.4683275 | 0.007754299
180.8091 | 0.468436 | 0.007751924
180.7906 | 0.4685445 | 0.007749551
180.7722 | 0.4686529 | 0.007747179
180.7537 | 0.4687614 | 0.007744807
180.7353 | 0.4688698 | 0.007742437
180.7169 | 0.4689781 | 0.007740067
180.6984 | 0.4690865 | 0.007737699
180.68 | 0.4691948 | 0.007735331
180.6616 | 0.469303 | 0.007732964
180.6431 | 0.4694113 | 0.007730599
180.6247 | 0.4695195 | 0.007728234
180.6063 | 0.4696276 | 0.00772587
180.5879 | 0.4697358 | 0.007723508
180.5695 | 0.4698439 | 0.007721146
180.551 | 0.4699519 | 0.007718785
180.5326 | 0.47006 | 0.007716425
180.5142 | 0.470168 | 0.007714066
180.4958 | 0.4702759 | 0.007711708
180.4774 | 0.4703839 | 0.007709351
180.4591 | 0.4704918 | 0.007706995
180.4407 | 0.4705996 | 0.00770464
180.4223 | 0.4707075 | 0.007702286
180.4039 | 0.4708153 | 0.007699933
180.3855 | 0.470923 | 0.007697581
180.3672 | 0.4710308 | 0.007695229
180.3488 | 0.4711385 | 0.007692879
180.3304 | 0.4712461 | 0.00769053
180.3121 | 0.4713538 | 0.007688181
180.2937 | 0.4714614 | 0.007685834
180.2754 | 0.4715689 | 0.007683488
180.257 | 0.4716765 | 0.007681142
180.2387 | 0.471784 | 0.007678798
180.2203 | 0.4718915 | 0.007676454
180.202 | 0.4719989 | 0.007674111
180.1837 | 0.4721063 | 0.00767177
180.1653 | 0.4722137 | 0.007669429
180.147 | 0.472321 | 0.007667089
180.1287 | 0.4724283 | 0.00766475
180.1104 | 0.4725356 | 0.007662412
180.0921 | 0.4726429 | 0.007660075
180.0737 | 0.4727501 | 0.007657739
180.0554 | 0.4728573 | 0.007655404
180.0371 | 0.4729644 | 0.00765307
180.0188 | 0.4730715 | 0.007650737
180.0005 | 0.4731786 | 0.007648405
179.9822 | 0.4732856 | 0.007646074
179.964 | 0.4733927 | 0.007643744
179.9457 | 0.4734996 | 0.007641414
179.9274 | 0.4736066 | 0.007639086
179.9091 | 0.4737135 | 0.007636758
179.8908 | 0.4738204 | 0.007634432
179.8726 | 0.4739272 | 0.007632106
179.8543 | 0.4740341 | 0.007629782
179.836 | 0.4741409 | 0.007627458
179.8178 | 0.4742476 | 0.007625135
179.7995 | 0.4743543 | 0.007622814
179.7813 | 0.474461 | 0.007620493
179.763 | 0.4745677 | 0.007618173
179.7448 | 0.4746743 | 0.007615854
179.7265 | 0.4747809 | 0.007613536
179.7083 | 0.4748875 | 0.007611219
179.6901 | 0.474994 | 0.007608903
179.6718 | 0.4751005 | 0.007606587
179.6536 | 0.4752069 | 0.007604273
179.6354 | 0.4753134 | 0.00760196
179.6172 | 0.4754198 | 0.007599647
179.599 | 0.4755261 | 0.007597336
179.5807 | 0.4756325 | 0.007595026
179.5625 | 0.4757388 | 0.007592716
179.5443 | 0.475845 | 0.007590407
179.5261 | 0.4759513 | 0.0075881
179.5079 | 0.4760575 | 0.007585793
179.4897 | 0.4761636 | 0.007583487
179.4716 | 0.4762698 | 0.007581182
179.4534 | 0.4763759 | 0.007578878
179.4352 | 0.476482 | 0.007576575
179.417 | 0.476588 | 0.007574273
179.3988 | 0.476694 | 0.007571972
179.3807 | 0.4768 | 0.007569672
179.3625 | 0.4769059 | 0.007567372
179.3443 | 0.4770119 | 0.007565074
179.3262 | 0.4771177 | 0.007562777
179.308 | 0.4772236 | 0.00756048
179.2899 | 0.4773294 | 0.007558185
179.2717 | 0.4774352 | 0.00755589
179.2536 | 0.4775409 | 0.007553596
179.2354 | 0.4776467 | 0.007551303
179.2173 | 0.4777524 | 0.007549012
179.1992 | 0.477858 | 0.007546721
179.181 | 0.4779636 | 0.007544431
179.1629 | 0.4780692 | 0.007542142
179.1448 | 0.4781748 | 0.007539853
179.1267 | 0.4782803 | 0.007537566
179.1086 | 0.4783858 | 0.00753528
179.0904 | 0.4784913 | 0.007532995
179.0723 | 0.4785967 | 0.00753071
179.0542 | 0.4787021 | 0.007528427
179.0361 | 0.4788075 | 0.007526144
179.018 | 0.4789128 | 0.007523862
178.9999 | 0.4790181 | 0.007521581
178.9819 | 0.4791234 | 0.007519302
178.9638 | 0.4792286 | 0.007517023
178.9457 | 0.4793339 | 0.007514745
178.9276 | 0.479439 | 0.007512468
178.9095 | 0.4795442 | 0.007510192
178.8915 | 0.4796493 | 0.007507916
178.8734 | 0.4797544 | 0.007505642
178.8553 | 0.4798594 | 0.007503369
178.8373 | 0.4799644 | 0.007501096
178.8192 | 0.4800694 | 0.007498824
178.8012 | 0.4801744 | 0.007496554
178.7831 | 0.4802793 | 0.007494284
178.7651 | 0.4803842 | 0.007492015
178.747 | 0.4804891 | 0.007489747
178.729 | 0.4805939 | 0.00748748
178.7109 | 0.4806987 | 0.007485214
178.6929 | 0.4808034 | 0.007482949
178.6749 | 0.4809082 | 0.007480685
178.6569 | 0.4810129 | 0.007478422
178.6388 | 0.4811176 | 0.007476159
178.6208 | 0.4812222 | 0.007473898
178.6028 | 0.4813268 | 0.007471637
178.5848 | 0.4814314 | 0.007469377
178.5668 | 0.4815359 | 0.007467119
178.5488 | 0.4816404 | 0.007464861
178.5308 | 0.4817449 | 0.007462604
178.5128 | 0.4818494 | 0.007460348
178.4948 | 0.4819538 | 0.007458093
178.4768 | 0.4820582 | 0.007455838
178.4588 | 0.4821625 | 0.007453585
178.4409 | 0.4822668 | 0.007451333
178.4229 | 0.4823711 | 0.007449081
178.4049 | 0.4824754 | 0.007446831
178.3869 | 0.4825796 | 0.007444581
178.369 | 0.4826838 | 0.007442332
178.351 | 0.482788 | 0.007440084
178.333 | 0.4828921 | 0.007437837
178.3151 | 0.4829962 | 0.007435591
178.2971 | 0.4831003 | 0.007433346
178.2792 | 0.4832043 | 0.007431102
178.2613 | 0.4833083 | 0.007428859
178.2433 | 0.4834123 | 0.007426616
178.2254 | 0.4835162 | 0.007424375
178.2074 | 0.4836201 | 0.007422134
178.1895 | 0.483724 | 0.007419894
178.1716 | 0.4838279 | 0.007417655
178.1537 | 0.4839317 | 0.007415417
178.1357 | 0.4840355 | 0.00741318
178.1178 | 0.4841392 | 0.007410944
178.0999 | 0.484243 | 0.007408709
178.082 | 0.4843467 | 0.007406475
178.0641 | 0.4844503 | 0.007404241
178.0462 | 0.484554 | 0.007402009
178.0283 | 0.4846576 | 0.007399777
178.0104 | 0.4847611 | 0.007397546
177.9925 | 0.4848647 | 0.007395316
177.9746 | 0.4849682 | 0.007393087
177.9567 | 0.4850716 | 0.007390859
177.9389 | 0.4851751 | 0.007388632
177.921 | 0.4852785 | 0.007386406
177.9031 | 0.4853819 | 0.007384181
177.8853 | 0.4854852 | 0.007381956
177.8674 | 0.4855885 | 0.007379733
177.8495 | 0.4856918 | 0.00737751
177.8317 | 0.4857951 | 0.007375288
177.8138 | 0.4858983 | 0.007373067
177.796 | 0.4860015 | 0.007370847
177.7781 | 0.4861047 | 0.007368628
177.7603 | 0.4862078 | 0.00736641
177.7424 | 0.4863109 | 0.007364192
177.7246 | 0.486414 | 0.007361976
177.7068 | 0.486517 | 0.00735976
177.6889 | 0.48662 | 0.007357546
177.6711 | 0.486723 | 0.007355332
177.6533 | 0.486826 | 0.007353119
177.6355 | 0.4869289 | 0.007350907
177.6177 | 0.4870318 | 0.007348696
177.5998 | 0.4871346 | 0.007346486
177.582 | 0.4872374 | 0.007344276
177.5642 | 0.4873402 | 0.007342068
177.5464 | 0.487443 | 0.00733986
177.5286 | 0.4875457 | 0.007337653
177.5108 | 0.4876484 | 0.007335448
177.493 | 0.4877511 | 0.007333243
177.4753 | 0.4878537 | 0.007331039
177.4575 | 0.4879563 | 0.007328836
177.4397 | 0.4880589 | 0.007326633
177.4219 | 0.4881615 | 0.007324432
177.4042 | 0.488264 | 0.007322231
177.3864 | 0.4883665 | 0.007320032
177.3686 | 0.4884689 | 0.007317833
177.3509 | 0.4885713 | 0.007315635
177.3331 | 0.4886737 | 0.007313438
177.3153 | 0.4887761 | 0.007311242
177.2976 | 0.4888784 | 0.007309047
177.2798 | 0.4889807 | 0.007306852
177.2621 | 0.489083 | 0.007304659
177.2444 | 0.4891852 | 0.007302466
177.2266 | 0.4892874 | 0.007300275
177.2089 | 0.4893896 | 0.007298084
177.1912 | 0.4894917 | 0.007295894
177.1734 | 0.4895939 | 0.007293705
177.1557 | 0.4896959 | 0.007291516
177.138 | 0.489798 | 0.007289329
177.1203 | 0.4899 | 0.007287143

## Ag_BEM
187.854846 | -0.324044 | 2.59368
191.629364 | -0.307824 | 2.7104
195.250706 | -0.320625 | 2.8112
199.331509 | -0.331129 | 2.91156
203.252784 | -0.357116 | 2.9808
207.331435 | -0.328944 | 3.09632
211.938801 | -0.315625 | 3.18
216.37731 | -0.296496 | 3.25984
221.400354 | -0.238464 | 3.355
226.248537 | -0.218736 | 3.38688
231.313803 | -0.203049 | 3.47392
237.063477 | -0.230289 | 3.49952
242.630525 | -0.208884 | 3.5828
248.964254 | -0.213221 | 3.63918
255.111519 | -0.171549 | 3.70538
261.570039 | -0.101269 | 3.7449
268.9462 | 0.022016 | 3.78672
276.134072 | 0.216539 | 3.75342
284.367428 | 0.390404 | 3.56448
292.415562 | 0.584179 | 3.22758
300.93252 | 0.866304 | 2.58352
310.737339 | 0.897444 | 1.39216
320.372606 | 0.502436 | 0.63504
331.508552 | -0.658341 | 0.28186
342.497786 | -1.284564 | 0.31976
354.240567 | -2.003561 | 0.2838
367.905633 | -2.740749 | 0.23198
381.489841 | -3.471996 | 0.1864
397.385251 | -4.2824 | 0.207
413.280661 | -5.173125 | 0.2275
430.500689 | -6.059844 | 0.19696
450.851631 | -7.058049 | 0.21256
471.422808 | -8.228661 | 0.2869
495.936794 | -9.564149 | 0.3093
520.94201 | -11.046476 | 0.3324
548.602648 | -12.855796 | 0.43032
582.085438 | -14.881664 | 0.3858
616.836808 | -17.235504 | 0.49824
659.490417 | -20.094789 | 0.4483
704.455673 | -23.404644 | 0.38704
756.00121 | -27.477664 | 0.31452
821.087407 | -32.796929 | 0.45816
891.97265 | -39.839744 | 0.50496
984.001575 | -48.886464 | 0.55936
1087.58069 | -60.760425 | 0.6236
1215.53136 | -77.925484 | 1.58904
1393.08088 | -101.9931 | 2.626
1610.18439 | -140.4 | 3.555
1937.2531 | -198.1888 | 6.7584